## Sheet1
Dataset S6 - LDA loadings for the chemospace shown in Fig. 3. D- and G frequency (i.e., the wavenumber defining the centre of a peak), D-FWHM (full width at half maximum height), G-FWHM, R1(ID/IG; I denotes intensity of the peak), Aratio (areaD/areaG), RBS (Raman Band Separation: Dfrequency-Gfrequency), wD/wG (where w denotes FWHM), D2-FWHM (D2-full width at half maximum height), D4-FWHM (D4-full width at half maximum height) and D6-FWHM (D6-full width at half maximum height).
Raman parameter | LD1 | LD2 | LD3 | LD4
D frequency | 6.7522 | 0.97872 | -1.1764 | 3.4275
G frequency | -6.4678 | -1.2108 | 1.2669 | -3.5618
D-FWHM | 0.022206 | -0.0039573 | -0.015798 | -0.056677
G-FWHM | 0.031621 | -0.013087 | -0.011262 | -0.016985
R1 | 16.879 | 5.0634 | -0.074514 | 2.0358
Aratio | -4.7044 | 0.04456 | 1.6133 | 1.004
RBS | 6.8209 | 1.2087 | -1.3449 | 3.5276
wD/wG | 2.712 | -0.71794 | -2.6432 | 3.5078
D2-FWHM | -0.24911 | 0.013722 | 0.042533 | -0.010054
D4-FWHM | 0.008657 | -0.029817 | -0.045949 | -0.12543
D6-FWHM | 0.0040603 | -0.019812 | -0.0021437 | -0.010635