## Sheet1
有机元素分析测试结果报告
实验基本信息
检测项目 | 有机元素分析仪
订单编号 | 2409110808
样品数量 | 1
测试模式 | CHNS模式
检测日期 | 240914
仪器型号 | Elementar UNICUBE
样品编号 | N（%） | C（%） | H（%） | S（%）
Eu（TTA）3 | 0 | 33.429 | 2.34 | 11.322
Eu（TTA）3 | 0 | 33.357 | 2.299 | 11.385