## Sheet1
Parameters | Ru Particle size (nm)
| 1.3 | 1.7 | 2.2 | 2.5
NT | 89 | 190 | 438 | 609
m | 3.413 | 4.268 | 5.485 | 6.069
Ncorner | 12 | 12 | 12 | 12
Nedge | 21 | 37 | 59 | 69
N001 | 3 | 8 | 18 | 25
N101 | 9 | 26 | 66 | 91
Number of Ru particles per mole Ru | 6.76e+21 | 3.17e+21 | 1.37e+21 | 9.89e+20
Surface proportion of corner atom (%) | 26.3 | 14.5 | 7.7 | 6.1
Surface proportion of edge atom (%) | 47 | 44.4 | 37.9 | 35.1
Surface proportion of (001) atom (%) | 6.6 | 9.3 | 11.8 | 12.6
Surface proportion of (101) atom (%) | 20.1 | 31.8 | 42.6 | 46.2
Surface exposure (%) | 51.3 | 43.5 | 35.4 | 32.4
Number of exposed Ru atoms per mole Ru | 3.0864e+23 | 2.62e+23 | 2.1242e+23 | 1.9515e+23
Number of exposed corner Ru atoms per mole Ru | 8.1173e+22 | 3.799e+22 | 1.6356e+22 | 1.1904e+22
Number of exposed edge Ru atoms per mole Ru | 1.4506e+23 | 1.1633e+23 | 8.0508e+22 | 6.8496e+22
Number of exposed (001) Ru atoms per mole Ru | 2.037e+22 | 2.4366e+22 | 2.5066e+22 | 2.4588e+22
Number of exposed (101) Ru atoms per mole Ru | 6.2037e+22 | 8.3316e+22 | 9.0491e+22 | 9.0157e+22