## LiSL2TfNCN
0.01730867 | 0.0003615461
0.8319795 | 0.008418283 |  | value | error | unit
0.08261766 | 0.008556197 | 𝜎 𝑖𝑜𝑛 | 0.01730867 | 0.0003615461 | S / m | 0.173(4) mS/cm
3.110233 | 0.07464559 | tPPLi | 0.8319795 | 0.008418283 |  | 0.832(8)
|  | Dsalt | 1.305732e-11 | 1.35224e-12 | m^2 / s | 1.31(14) x 10^-11 m^2/s
|  |  | 0.1625 | 0.0039 | V | 163(4) mV
|  | c salt | 3426.243 | 2.14258 | mol / m^3 | 3.426(2) M
|  | D+ | 1.706166e-12 | 8.490677e-14 | m^2 / s | 1.71(8) x 10^-12 m^2/s
|  | D- | 1.034824e-12 | 2.868841e-14 | m^2 / s | 1.03(3) x 10^-12 m^2/s
|  | Dsulfolan | 1.636566e-12 | 1.705684e-14 | m^2 / s | 1.64(2) x 10^-12 m^2/s
Enter experimental values above
DERIVATIVES
[7 empty] | A1 | A2 | A3 | A4
|  | 𝜎++ | 0.01647506 | 0.000976986 | 1 / ohm m | 0.165(10) mS/cm | 0.428298 | -0.00593049 | 0.1096834 | -0.00291354
|  | 𝜎-- | 0.009895398 | 0.00222569 | 1 / ohm m | 0.099(22) mS/cm | -0.571702 | -0.0826816 | 0.2395468 | -0.006363124
|  | 𝜎+- | 0.004530895 | 0.001591815 | 1 / ohm m | 0.045(16) mS/cm | -0.571702 | -0.04430605 | 0.1746151 | -0.004638332
|  | self + | 0.02159085 | 0.001074546 | 1 / ohm m | 0.216(11) mS/cm
|  | self - | 0.01309529 | 0.0003631328 | 1 / ohm m | 0.131(4) mS/cm
|  | distinct ++ | -0.005115794 | 0.001452292 | 1 / ohm m | -0.051(15) mS/cm
|  | distinct -- | -0.00319989 | 0.002255119 | 1 / ohm m | -0.032(23) mS/cm
|  | cross | -0.01737747 | 0.004162957 | 1 / ohm m | -0.174(42) mS/cm
|  | self | 0.03468614 | 0.001437679 |  | 0.347(14) mS/cm
|  | alpha | 0.6247544 | 0.0575863 |  | 0.62(6)
|  | beta | 0.3436342 | 0.1248131 |  | 0.34(14)
|  | Nernst-Einstein | 0.5009919
|  | Ionicity | 49.9% | 1.936% |  | 50(2)%
check
| teNMR |  | 0.6900683 | 0.05582593
| tABC |  | 0.8319795
| conductivity |  | 0.01730867
| thermodynamic factor |  | 10.03522
|  | self | 0.03468614 |  |  | 0.347(0) mS/cm

## LiSL2TfNMs
0.01317431 | 0.0002451408
0.8689878 | 0.03410818 |  | value | error | unit
0.03330774 | 0.005745395 | 𝜎 𝑖𝑜𝑛 | 0.01317431 | 0.0002451408 | S / m | 0.132(2) mS/cm
2.497756 | 0.6615626 | tPPLi | 0.8689878 | 0.03410818 |  | 0.869(34)
|  | Dsalt | 5.687393e-12 | 9.810377e-13 | m^2 / s | 0.57(10) x 10^-11 m^2/s
|  |  | 0.1305 | 0.03456459 | V | 131(35) mV
|  | c salt | 3171.254 | 1.79914 | mol / m^3 | 3.171(2) M
|  | D+ | 1.302078e-12 | 2.846337e-14 | m^2 / s | 1.30(3) x 10^-12 m^2/s
|  | D- | 7.05981e-13 | 1.120917e-14 | m^2 / s | 0.71(1) x 10^-12 m^2/s
|  | Dsulfolan | 1.145885e-12 | 1.358785e-14 | m^2 / s | 1.15(1) x 10^-12 m^2/s
Enter experimental values above
DERIVATIVES
[7 empty] | A1 | A2 | A3 | A4
|  | 𝜎++ | 0.01149519 | 0.0005035219 | 1 / ohm m | 0.115(5) mS/cm | 0.8222461 | 0.0120539 | 0.01989533 | -0.0002653055
|  | 𝜎-- | 0.002341784 | 0.0016802 | 1 / ohm m | 0.023(17) mS/cm | -0.1777539 | -0.02326423 | 0.140615 | -0.00187511
|  | 𝜎+- | 0.0003313343 | 0.0008673741 | 1 / ohm m | 0.003(9) mS/cm | -0.1777539 | -0.005605162 | 0.08025517 | -0.001070208
|  | self + | 0.015251 | 0.0003334986 | 1 / ohm m | 0.153(3) mS/cm
|  | self - | 0.008269028 | 0.0001313748 | 1 / ohm m | 0.083(1) mS/cm
|  | distinct ++ | -0.003755811 | 0.00060395 | 1 / ohm m | -0.038(6) mS/cm
|  | distinct -- | -0.005927244 | 0.001685329 | 1 / ohm m | -0.059(17) mS/cm
|  | cross | -0.01034572 | 0.002492878 | 1 / ohm m | -0.103(25) mS/cm
|  | self | 0.02352003 | 0.0004648734 |  | 0.235(5) mS/cm
|  | alpha | 0.830759 | 0.1053101 |  | 0.83(11)
|  | beta | 0.04789114 | 0.1255174 |  | 0.05(14)
|  | Nernst-Einstein | 0.4398686
|  | Ionicity | 56.01% | 1.347% |  | 56(1)%
check
| teNMR |  | 0.8473962 | 0.05005313
| tABC |  | 0.8689878
| conductivity |  | 0.01317431
| thermodynamic factor |  | 16.36759
|  | self | 0.02352003 | 0.0004648734 |  | 0.235(5) mS/cm

## LiSL2TfNAc
0.01010954 | 0.000275546
0.8911068 | 0.01834106 |  | value | error | unit
0.08104768 | 0.008477147 | 𝜎 𝑖𝑜𝑛 | 0.01010954 | 0.000275546 | S / m | 0.101(3) mS/cm
2.623569 | 0.3498849 | tPPLi | 0.8911068 | 0.01834106 |  | 0.891(18)
|  | Dsalt | 1.353749e-11 | 1.415924e-12 | m^2 / s | 1.35(14) x 10^-11 m^2/s
|  |  | 0.13707335 | 0.0182804 | V | 137(18) mV
|  | c salt | 3241.915 | 1.975614 | mol / m^3 | 3.242(2) M
|  | D+ | 1.798505e-12 | 1.918298e-13 | m^2 / s | 1.80(19) x 10^-12 m^2/s
|  | D- | 1.592478e-12 | 2.247824e-14 | m^2 / s | 1.59(2) x 10^-12 m^2/s
|  | Dsulfolan | 4.232785e-12 | 1.430183e-13 | m^2 / s | 4.23(14) x 10^-12 m^2/s
Enter experimental values above
DERIVATIVES
[7 empty] | A1 | A2 | A3 | A4
|  | 𝜎++ | 0.01550462 | 0.003364885 | 1 / ohm m | 0.155(34) mS/cm | -0.2804864 | -0.07012612 | 0.2262891 | -0.006990555
|  | 𝜎-- | 0.01294512 | 0.005171175 | 1 / ohm m | 0.129(52) mS/cm | -1.280486 | -0.1479331 | 0.3194446 | -0.009868328
|  | 𝜎+- | 0.009170104 | 0.004262924 | 1 / ohm m | 0.092(43) mS/cm | -1.280486 | -0.1090296 | 0.2728669 | -0.008429442
|  | self + | 0.02153493 | 0.002296969 | 1 / ohm m | 0.215(23) mS/cm
|  | self - | 0.01906802 | 0.0002694006 | 1 / ohm m | 0.191(3) mS/cm
|  | distinct ++ | -0.006030314 | 0.004074127 | 1 / ohm m | -0.060(41) mS/cm
|  | distinct -- | -0.006122894 | 0.005178187 | 1 / ohm m | -0.061(52) mS/cm
|  | cross | -0.03049342 | 0.01077507 | 1 / ohm m | -0.305(108) mS/cm
|  | self | 0.04060295 | 0.002566369 |  | 0.406(26) mS/cm
|  | alpha | 0.5449828 | 0.118184 |  | 0.54(13)
|  | beta | 0.6446528 | 0.3306846 |  | 0.64(36)
|  | Nernst-Einstein | 0.7510148
|  | Ionicity | 24.9% | 1.572% |  | 25(2)%
check
| teNMR |  | 0.6265883 | 0.25165
| tABC |  | 0.8911068
| conductivity |  | 0.01010954
| thermodynamic factor |  | 7.025944
|  | self | 0.04060295 | 0.002566369 |  | 0.41(3) mS/cm