## LiSL2TfNCN
|  | value | error
| µ Li | 4.146667e-11 | 4.81673e-12 | (m^2/Vs)
| µ Sulfolane | 5.432e-12 | 1.982579e-12 | (m^2/Vs)
| µ Anion | -1.27e-11 | 1.839351e-12 | (m^2/Vs)
| tPPLi | 0.8319795 | 0.008418283
| c sulfolane | 6.852486 | 0.00428516
| c lithium | 3.426243 | 0.00214258
| c anion | 3.426243 | 0.00214258
| sigma Li | 0.01370809 | 0.001592343 | S / m
| sigma Anion | 0.004198379 | 0.0006080603 | S / m
| 𝜎 𝑖𝑜𝑛 eNMR | 0.01790647 | 0.001704492 |  | 0.179(17) mS/cm
| t µ Li | 0.7655385 | 0.03332363
| 𝜎++ | 0.01536828 | 0.001564895 | S / m | 0.154(16) mS/cm
| 𝜎-- | 0.005858563 | 0.001780589 | S / m | 0.059(18) mS/cm
| 𝜎+- | 0.001660183 | 0.001119418 | S / m | 0.017(11) mS/cm
| self + | 0.02159085 | 0.001074546 | S / m | 0.216(11) mS/cm
| self - | 0.01309529 | 0.0003631328 | S / m | 0.131(4) mS/cm
| distinct ++ | -0.006222573 | 0.001898301 | S / m | -0.062(19) mS/cm
| distinct -- | -0.007236725 | 0.00181724 | S / m | -0.072(18) mS/cm
| cross | -0.01677967 | 0.003452289 | S / m | -0.168(35) mS/cm
| alpha | 0.7240021 | 0.08085358 |  | 0.72(8)
| beta | 0.156423 | 0.1069088 |  | 0.16(11)
| Nernst-Einstein | 0.4837571
| Ionicity | 51.62% | 5.196%
| mass ratio k | 3.265092 | 0.6061904
check
teNMR |  | 0.7655385 | 0.04544955
tABC |  | 0.8319795
conductivity |  | 0.01790647

## LiSL2TfNMs
|  | value | error
| µ Li | 3.755e-11 | 4.774373e-12 | (m^2/Vs)
| µ Sulfolane | 1.6475e-12 | 9.320237e-13 | (m^2/Vs)
| µ Anion | -7.97e-12 | 1.564695e-12 | (m^2/Vs)
| tPPLi | 0.8689878 | 0.03410818
| c sulfolane | 6.342508 | 0.003598279
| c lithium | 3.171254 | 0.00179914
| c anion | 3.171254 | 0.00179914
| sigma Li | 0.01148949 | 0.00146087 | S / m
| sigma Anion | 0.002438648 | 0.0004787651 | S / m
| 𝜎 𝑖𝑜𝑛 eNMR | 0.01392814 | 0.001537321 | S / m | 0.139(15) mS/cm
| t µ Li | 0.8249121 | 0.03378265
| 𝜎++ | 0.01230991 | 0.001632861 | S / m | 0.123(16) mS/cm
| 𝜎-- | 0.003259068 | 0.001559168 | S / m | 0.033(16) mS/cm
| 𝜎+- | 0.0008204197 | 0.001160895 | S / m | 0.008(12) mS/cm
| self + | 0.015251 | 0.0003334986 | S / m | 0.153(3) mS/cm
| self - | 0.008269028 | 0.0001313748 | S / m | 0.083(1) mS/cm
| distinct ++ | -0.002941093 | 0.00166657 | S / m | -0.029(17) mS/cm
| distinct -- | -0.00500996 | 0.001564693 | S / m | -0.050(16) mS/cm
| cross | -0.009591892 | 0.003258287 | S / m | -0.096(33) mS/cm
| alpha | 0.7906691 | 0.1146574 |  | 0.79(11)
| beta | 0.1053916 | 0.1499104 |  | 0.11(15)
| Nernst-Einstein | 0.407818
| Ionicity | 59.22% | 6.598%
| mass ratio k | 4.711418 | 1.102
check
teNMR |  | 0.8249121 | 0.06114761
tABC |  | 0.8689878
conductivity |  | 0.01392814

## LiSL2TfNAc
|  | value | error
| µ Li | 2.238333e-11 | 5.343241e-12 | (m^2/Vs)
| µ Sulfolane | 8.198333e-12 | 1.871044e-12 | (m^2/Vs)
| µ Anion | -1.238e-11 | 2.791315e-12 | (m^2/Vs)
| tPPLi | 0.8911068 | 0.01834106
| c sulfolane | 6.483829 | 0.003951228
| c lithium | 3.241915 | 0.001975614
| c anion | 3.241915 | 0.001975614
| sigma Li | 0.00700142 | 0.00167135 | S / m
| sigma Anion | 0.003872416 | 0.0008731158 | S / m
| 𝜎 𝑖𝑜𝑛 eNMR | 0.01087384 | 0.001885668 |  | 0.109(19) mS/cm
| t µ Li | 64.39% | 0.07529312
| 𝜎++ | 0.01579328 | 0.005086416 | S / m | 0.158(51) mS/cm
| 𝜎-- | 0.01266428 | 0.00616847 | S / m | 0.127(62) mS/cm
| 𝜎+- | 0.008791863 | 0.005239564 | S / m | 0.088(52) mS/cm
| self + | 0.02153493 | 0.002296969 | S / m | 0.215(23) mS/cm
| self - | 0.01906802 | 0.0002694006 | S / m | 0.191(3) mS/cm
| distinct ++ | -0.005741651 | 0.005581012 | S / m | -0.057(56) mS/cm
| distinct -- | -0.006403737 | 0.00617435 | S / m | -0.064(62) mS/cm
| cross | -0.02972911 | 0.01338217 | S / m | -0.297(134) mS/cm
| alpha | 0.5549767 | 0.1559197 |  | 0.55(16)
| beta | 0.6178929 | 0.4071045 |  | 0.62(41)
| Nernst-Einstein | 0.732191
| Ionicity | 26.78% | 4.888%
| mass ratio k | 1.808024 | 0.593686
check
teNMR |  | 0.6438776 | 0.2962884
tABC |  | 0.8911068
conductivity |  | 0.01087384