## Sheet2
Table SI-2: Comparison of actual and predicted (weighted average) volatile matter and fixed carbon measurement of feedstock mixtures
Feedstock | Volatile Matter | Fixed Carbon
Bark (A) and Needles (A) 1:1 mix measured | 68.295 | 24.345
Bark (A) and Needles (A) 1:1 mix predicted | 71.13875 | 24.1975
Stemwood (A) and Needles (A) 1:1 mix measured | 76.31 | 17.16
Stemwood (A) and Needles (A) 1:1 mix predicted | 76.06875 | 19.0425
Residues (B), Bark (A), and Needles (A) 1:1:1 mix measured | 69.02 | 23.745
Residues (B), Bark (A), and Needles (A) 1:1:1 mix predicted | 71.64083 | 23.04833
Residues (B), Bark (A), and Needles (A) 1:2:2 mix measured | 68.57 | 24.12
Residues (B), Bark (A), and Needles (A) 1:2:2 mix predicted | 71.44 | 23.508