## Sheet1
Table SI-3: Quantification of ash species in feedstock ash fraction (subset of feedstocks analyzed)
Feedstock | Ash content, % wt/wt
| Al as Al2O3 | Ca as CaO | Fe as Fe2O3 | K as K2O | Mg as MgO | Mn as MnO | Na as Na2O | P as P2O5 | Si as SiO2 | Ti as TiO2 | S as SO3
Needles (A) | 4.88 | 8.71 | 1.19 | 10.61 | 3.99 | 0.9 | 0.97 | 4.92 | 53.85 | 0.55 | 2.68
Bark (A) | 13.87 | 33.67 | 1.34 | 13.04 | 8 | 1.47 | 0.75 | 4.64 | 18.69 | 0.18 | 4.97
Stemwood (A) | 2.57 | 29.32 | 1.8 | 16.34 | 10.87 | 3.18 | 0.94 | 3.14 | 17.82 | 0.24 | 3.5
Stemwood (D) | 1.92 | 26.55 | 0.86 | 23.12 | 10.19 | 2.33 | 0.24 | 5.04 | 8.34 | 0.09 | 3.7
Residues (A) AC 10Hz | 3.02 | 19.28 | 0.52 | 21.22 | 8.4 | 2.22 | 0.2 | 5.98 | 23.15 | 0.04 | 3.58
Residues (A) AC 28Hz | 2.66 | 20.24 | 1.03 | 19.49 | 9.89 | 2.22 | 0.39 | 4.62 | 13.71 | 0.13 | 3.75
Residues (B) | 4.42 | 22.58 | 1.28 | 16.92 | 9.14 | 1.6 | 0.42 | 5.63 | 32.7 | 0.09 | 3.95
Residues (B) Replicate | 4.08 | 19.26 | 1.37 | 15.72 | 7.87 | 1.42 | 0.4 | 5.05 | 34.08 | 0.09 | 3.46
Whole Tree (D) | 3.65 | 25.05 | 0.52 | 23.19 | 9.32 | 1.95 | 0.23 | 6.46 | 10.08 | 0.08 | 3.86
Bark (A) and Needles (A) 1:1 mix | 6.19 | 11.03 | 1.31 | 9.04 | 4.44 | 0.72 | 1.07 | 4.39 | 50.36 | 0.6 | 2.96
Residues (B), Bark (A), and Needles (A) 1:1:1 mix | 5.82 | 13.83 | 1.35 | 11.38 | 5.3 | 1.02 | 0.86 | 4.7 | 43.88 | 0.45 | 2.92
Residues (B), Bark (A), and Needles (A) 1:2:2 mix | 6.4 | 13.34 | 1.4 | 10.89 | 4.96 | 1 | 0.9 | 4.42 | 43.98 | 0.44 | 3.14