## figure 3-4
XG25(70/30) |  |  |  |  | XG500(70/30) |  |  |  |  | XG3000(70/30)
| H0_MEAN [m] | H_STD [m] | h(calculated)withoutA | CA_with_matching_A |  | H0_MEAN [m] | H_STD [m] | h(calculated)withoutA | CA_with_matching_A |  | H0_MEAN [m] | H_STD [m] | h(calculated)withoutA | CA_with_matching_A
| 7.932927e-05 | 1.20686e-06 | 4.833173e-05 | 0.005564674 |  | 0.0001158436 | 4.734901e-07 | 8.897065e-05 | 0.01646661 |  | 0.0003160809 | 1.510354e-05 | 0.0001898539 | 0.05068007
| 5.656813e-05 | 1.73927e-06 | 3.102339e-05 | 0.002861707 |  | 9.357885e-05 | 2.130705e-06 | 6.102782e-05 | 0.00935461 |  | 0.0002366606 | 1.067419e-05 | 0.0001441504 | 0.03352984
| 3.994357e-05 | 2.228693e-06 | 1.988326e-05 | 0.001468327 |  | 7.265335e-05 | 2.36745e-06 | 4.180699e-05 | 0.005304046 |  | 0.0001684431 | 5.412485e-06 | 0.000109346 | 0.02215196
| 3.224495e-05 | 2.017612e-06 | 1.521719e-05 | 0.0009830893 |  | 6.160468e-05 | 1.89396e-06 | 2.845062e-05 | 0.002977636 |  | 0.0001401359 | 3.381694e-06 | 9.260853e-05 | 0.0172657
| 2.822828e-05 | 1.075983e-06 | 1.264449e-05 | 0.0007446341 |  | 5.574554e-05 | 4.024666e-06 | 2.278758e-05 | 0.002134427 |  | 0.0001286329 | 7.809688e-06 | 8.254437e-05 | 0.01452911
| 2.220327e-05 | 1.075983e-06 | 9.739502e-06 | 0.0005033804 |  | 4.704053e-05 | 8.759567e-06 | 1.946731e-05 | 0.001685361 |  | 0.0001176301 | 3.245827e-06 | 7.018879e-05 | 0.01139225
| 1.941391e-05 | 6.694453e-07 | 8.092886e-06 | 0.000381282 | [6 empty] | 0.0001044267 | 3.161505e-06 | 6.256108e-05 | 0.009586589
[5 empty] | XG1000(70/30) | H0_MEAN [m] | H_STD [m] | h(calculated)withoutA | CA_with_matching_A
XG50(70/30) | H0_MEAN [m] | H_STD [m] | h(calculated)withoutA | CA_with_matching_A |  | 0.0001519962 | 2.112101e-06 | 0.0001157488 | 0.02518687 | XG250(60/40) | H0_MEAN [m] | H_STD [m] | h(calculated)withoutA | CA_with_matching_A
| 8.093259e-05 | 6.971364e-07 | 5.009355e-05 | 0.006102123 |  | 0.0001224292 | 1.809358e-06 | 8.222839e-05 | 0.01508107 |  | 3.510586e-05 | 7.482457e-07 | 2.079656e-05 | 0.001640787
| 6.005757e-05 | 3.867017e-07 | 3.227551e-05 | 0.00315586 |  | 0.0001030464 | 1.653525e-06 | 5.834709e-05 | 0.009014226 |  | 2.480175e-05 | 6.657026e-06 | 1.417805e-05 | 0.0009236122
| 4.554551e-05 | 3.348935e-07 | 2.076401e-05 | 0.001628452 |  | 8.596326e-05 | 1.809358e-06 | 4.747212e-05 | 0.006615422 |  | 1.557598e-05 | 1.979672e-06 | 9.653225e-06 | 0.0005188878
| 3.806623e-05 | 3.111687e-06 | 1.592736e-05 | 0.001094017 |  | 7.961184e-05 | 3.919384e-06 | 4.115344e-05 | 0.005339602 |  | 1.162208e-05 | 1.098125e-06 | 6.528351e-06 | 0.0002885825
| 3.114509e-05 | 3.19468e-06 | 1.325541e-05 | 0.0008306118 |  | 7.01942e-05 | 2.962776e-06 | 3.364932e-05 | 0.003947882
| 2.545191e-05 | 1.864608e-06 | 1.023272e-05 | 0.0005633713 |  | 6.296672e-05 | 1.809358e-06 | 2.91705e-05 | 0.003186511
| 2.25495e-05 | 2.153064e-06 | 8.516093e-06 | 0.0004277291 | [5 empty] | XG2000(85/15) | H0_MEAN [m] | H_STD [m] | h(calculated)withoutA | CA_with_matching_A
[11 empty] | 0.001198718 | 1.805427e-05 | 0.0006887693 | 0.4029878
XG100(70/30) | H0_MEAN [m] | H_STD [m] | h(calculated)withoutA | CA_with_matching_A | XG2000(70/30) | H0_MEAN [m] | H_STD [m] | h(calculated)withoutA | CA_with_matching_A |  | 0.0008078319 | 1.263799e-05 | 0.0005547228 | 0.2912697
| 8.506295e-05 | 8.860449e-07 | 5.285283e-05 | 0.006803789 |  | 0.0002477676 | 1.656735e-06 | 0.0001417173 | 0.03423433 |  | 0.0004711484 | 1.805427e-06 | 0.0004118793 | 0.1863529
| 7.311841e-05 | 6.971364e-07 | 4.091351e-05 | 0.00463392 |  | 0.0001876055 | 2.176117e-06 | 0.0001048325 | 0.02178068 |  | 0.0002810213 | 5.952435e-06 | 0.0003055073 | 0.1190457
| 6.362976e-05 | 3.348935e-06 | 3.433591e-05 | 0.003562634 |  | 0.0001377712 | 7.484078e-06 | 7.746776e-05 | 0.01383595 |  | 0.0002328641 | 2.837451e-06 | 0.00025528 | 0.09092983
| 5.224338e-05 | 1.77209e-06 | 2.650491e-05 | 0.002416228 |  | 0.0001109991 | 4.669835e-06 | 6.458597e-05 | 0.01053258 |  | 0.0002054499 | 6.087797e-06 | 0.000225424 | 0.07545387
| 4.811303e-05 | 1.176107e-06 | 2.227348e-05 | 0.001861361 |  | 9.716179e-05 | 5.739099e-06 | 5.694354e-05 | 0.008719555 |  | 0.0001515597 | 8.162447e-06 | 0.0001670519 | 0.04813473
| 4.197332e-05 | 3.612092e-06 | 1.717062e-05 | 0.001259875 |  | 9.104531e-05 | 3.51232e-06 | 4.768239e-05 | 0.006681356
| 3.549871e-05 | 1.77209e-06 | 1.433952e-05 | 0.0009615024 |  | 7.480155e-05 | 4.084087e-06 | 4.204015e-05 | 0.005531259
| 3.371261e-05 | 3.967228e-06 | 1.25109e-05 | 0.0007835761
| 3.248467e-05 | 4.060368e-06 | 1.11236e-05 | 0.0006569265
| 2.734964e-05 | 2.279573e-06 | 9.28954e-06 | 0.0005013486
average capillary length [m]
0.00162521

## figure 7
Particles | PB1 | PB2 | PB1 |  | PB2 |  | PB1 | PB2 | PB0(0.5%) | PB0(0.5%) | PB0(0.5%) | PB0(0.76%) | PB0(0.76%) | PB0(0.76%) |  | PB0(2%) | PB3 | PB3 | PB3 |  | PB1
LIQUID | XG1000(1) | XG1000(2) | XG2000 |  | XG2000 |  | XG3000 | XG3000(1) | XG2000(85/15) | XG2500(85/15) | XG3000(85/15) | XG2000(85/15) | XG2500(85/15) | XG3000(85/15) |  | XG2000(85/15) | XG1000 | XG1500 | XG2000 |  | XG3000(2)
surface tension [N/m] | 0.03242 | 0.0301 | 0.0313 | 0.0313 | 0.0313 | 0.0313 | 0.03815 | 0.03602 | 0.0385 | 0.0372 | 0.0326 | 0.0385 | 0.0372 | 0.0326 | 0.02996 | 0.02996 | 0.0301 | 0.03663 | 0.0313 | 0.0313 | 0.03655
density [kg/m^3] | 1183.2 | 1181.9 | 1199.1 | 1199.1 | 1199.1 | 1199.1 | 1231.5 | 1223 | 1255 | 1259 | 1231.5 | 1255 | 1259 | 1261 | 1259 | 1259 | 1181.9 | 1221.4 | 1199.1 | 1199.1 | 1231.5
capillary length [m] | 0.001672108 | 0.001612055 | 0.001632042 | 0.001632042 | 0.001632042 | 0.001632042 | 0.00177794 | 0.001733587 | 0.001769276 | 0.001736383 | 0.001643533 | 0.001769276 | 0.001736383 | 0.001624195 | 0.001558278 | 0.001558278 | 0.001612055 | 0.001749349 | 0.001632042 | 0.001632042 | 0.001740257
Bo | 0.05214566 | 0.0132154 | 0.05473739 | 0.05473739 | 0.01289368 | 0.01289368 | 0.0461225 | 0.01142743 | 0.09924395 | 0.1030395 | 0.1150106 | 0.09924395 | 0.1030395 | 0.1177656 | 0.1279396 | 0.1279396 | 0.00846114 | 0.007185147 | 0.008255164 | 0.008255164 | 0.04814155
K [Pa s^n] | 0.5986 | 0.3463 | 1.025 | 1.025 | 1.025 | 1.025 | 1.609 | 1.556 | 3.875 | 4.275 | 5.324 | 3.875 | 4.275 | 5.324 | 4.264 | 4.264 | 0.3463 | 1.528 | 1.025 | 1.025 | 1.556
n | 0.5832 | 0.6306 | 0.42 | 0.42 | 0.42 | 0.42 | 0.4208 | 0.401 | 0.39 | 0.3765 | 0.3016 | 0.39 | 0.3765 | 0.3016 | 0.3842 | 0.3842 | 0.6306 | 0.4042 | 0.42 | 0.42 | 0.3865
Boundary velocity [m/s] | 0.00519882 | 0.00112837 | 0.0066 | 0.00632 | 0.00081626 | 0.0009177 | 0.00208908 | 0.00056615 | 0.005819 | 0.00519882 | 0.004164 | 0.002435 | 0.00292 | 0.00292 | 0.00112 | 0.00122 | 0.000735 | 0.00040954 | 0.000491 | 0.00053 | 0.0024353
A_new | 1.67 | 1.67 | 1.67 | 1.67 | 1.67 | 1.67 | 1.67 | 1.67 | 1.67 | 1.67 | 1.67 | 1.67 | 1.67 | 1.67 | 1.67 | 1.67 | 1.67 | 1.67 | 1.67 | 1.67 | 1.67
h0_from_A_exp | 0.0002074067 | 6.486182e-05 | 0.0002136808 | 0.0002094935 | 8.229505e-05 | 8.681564e-05 | 0.0001918021 | 9.910379e-05 | 0.0007162596 | 0.0007385028 | 0.0007547831 | 0.000488964 | 0.0005764221 | 0.000645971 | 0.000410486 | 0.0004260269 | 5.10687e-05 | 8.441563e-05 | 6.525261e-05 | 6.756968e-05 | 0.0001786418
CA_from_A_exp | 0.02506635 | 0.004519712 | 0.02955643 | 0.02869192 | 0.007064221 | 0.007654215 | 0.02209669 | 0.008610919 | 0.1631905 | 0.1769493 | 0.2063174 | 0.09204591 | 0.1220202 | 0.1662772 | 0.08591204 | 0.09083687 | 0.003157615 | 0.006667136 | 0.004987702 | 0.005255711 | 0.02087452

## figure 8
XG1500 | v(m/s) | Ca | Phi_s(small) | Phi_s(small)_std | Phi_s(big) | Phi_s(big)_std
| 0.01199 | 0.06758279 | 0.001767876 | 0.0003983856 | 0.002929925 | 0.001464963
| 0.0076466 | 0.04771817 | 0.001178584 | 6.379275e-05 | 0.003174086 | 0.002354598
| 0.007266 | 0.04586986 | 0.001767876 | 0.0003983856 | 0.003174086 | 0.001843371
| 0.0036457 | 0.02690163 | 0.001068092 | 0.000230008 | 0.0004883209 | 0.0004228983
| 0.001829 | 0.01577571 | 0.0007366152 | 6.379275e-05
| 0.000918 | 0.00925446 | 0.0003314768 | 0.0001913782
| 0.000613 | 0.006770946 | 0.0001841538 | 6.379275e-05
| 0.0004605 | 0.005426577 | 0.0001104923 | 0
| 0.0004095 | 0.004955455 | 7.366152e-05 | 6.379275e-05
XG2000 | v(m/s) | Ca | Phi_s(small) | Phi_s(small)_std | Phi_s(big) | Phi_s(big)_std
| 0.01199 | 0.03644214 | 0.002099353 | 0.0001562597 | 0.003662407 | 0
| 0.007266 | 0.02410714 | 0.002154599 | 0.0007031686 | 0.001831203 | 0.002589713
| 0.0036457 | 0.01364723 | 0.001270661 | 0.0007031686
| 0.001829 | 0.007725027 | 0.0005524613968 | 0.0003125194
| 0.001048 | 0.004879445 | 0.0001104923 | 0.0001562597
XG1000 | v(m/s) | Ca | Phi_s(small) | Phi_s(small)_std | Phi_s(big) | Phi_s(big)_std
| 0.01199 | 0.03147327 | 0.0009391844 | 0.0003906492 | 0.003296166 | 0.001553828
| 0.008069 | 0.02285835 | 0.0004419691 | 0.000468779 | 0.001098722 | 0.0005179425
| 0.007266 | 0.02100304 | 0.0005524613968 | 0.0003125194
| 0.0036457 | 0.01203403 | 0.0001657384 | 7.812984e-05
| 0.001829 | 0.00689442 | 0.0002762306984 | 7.812984e-05
| 0.001048 | 0.004397354 | 5.524613968e-05 | 7.812984e-05

## figure 9
PB2+PB1
PB2 |  |  |  |  | PB1
LIQUID | XG1000 | XG3000 | XG1500 |  | LIQUID | XG1000 | XG3000 | XG1500
surface tension [N/m] | 0.0301 | 0.03655 | 0.03663 |  | surface tension [N/m] | 0.0301 | 0.03655 | 0.03663
density [kg/m^3] | 1181.9 | 1231.5 | 1221.4 |  | density [kg/m^3] | 1181.9 | 1231.5 | 1221.4
capillary length [m] | 0.001612055 | 0.001740257 | 0.001749349 |  | capillary length [m] | 0.001612055 | 0.001740257 | 0.001749349
Bo | 0.0132154 | 0.01134 | 0.01122243 | 0.01192594 | Bo | 0.05610315 | 0.04814155 | 0.04764244 | 0.05062904
K [Pa s^n] | 0.3463 | 1.556 | 1.528 |  | K [Pa s^n] | 0.3463 | 1.556 | 1.528
n | 0.6306 | 0.3865 | 0.4042 |  | n | 0.6306 | 0.3865 | 0.4042
A | 1.67 | 1.67 | 1.67 |  | A | 1.67 | 1.67 | 1.67
h0 [m] | 0.0001102312 | 0.0001168596 | 0.0001010941 |  | h0 [m] | 0.0001462888 | 0.0002279633 | 0.0001874602
Boundary velocity [m/s] | 0.00292 | 0.00092 | 0.000613 |  | Boundary velocity [m/s] | 0.00485 | 0.00426 | 0.00244
Ca | 0.01001345 | 0.0110443 | 0.008737626 |  | Ca | 0.01530889 | 0.03009118 | 0.0220632
PB3+PB1
PB3 |  |  |  |  | PB1
LIQUID | XG1000 | XG1500 | XG2000 |  | LIQUID | XG1000 | XG1500 | XG2000
surface tension [N/m] | 0.03318 | 0.02996 | 0.03308 |  | surface tension [N/m] | 0.03318 | 0.02996 | 0.03308
density [kg/m^3] | 1173.2 | 1182.4 | 1170.2 |  | density [kg/m^3] | 1173.2 | 1182.4 | 1170.2
capillary length [m] | 0.001698788 | 0.001607962 | 0.001698399 |  | capillary length [m] | 0.001698788 | 0.001607962 | 0.001698399
Bo | 0.007620861 | 0.00850611 | 0.007622707 |  | Bo | 0.05052062 | 0.05638916 | 0.05054376
K [Pa s^n] | 0.4408 | 0.8476 | 0.4377 |  | K [Pa s^n] | 0.4408 | 0.8476 | 0.4377
n | 0.5831 | 0.5327 | 0.61112 |  | n | 0.5831 | 0.5327 | 0.61112
A | 1.67 | 1.67 | 1.67 |  | A | 1.67 | 1.67 | 1.67
h0 [m] | 6.603126e-05 | 6.652694e-05 | 7.143808e-05 |  | h0 [m] | 0.000198146 | 0.0003011831 | 0.0002072271
Boundary velocity [m/s] | 0.001048 | 0.0004095 | 0.001048 |  | Boundary velocity [m/s] | 0.008069 | 0.00765 | 0.007266
Ca | 0.004397354 | 0.004955455 | 0.004879445 |  | Ca | 0.02285835 | 0.04773458 | 0.02410714