## Figure 1c & S2
Dextran 150kDa 15wt% |  | Intermittent TC |  |  | TC |  |  | Unstable TC
needle-ring distance | 0.2 cm | p (mbar) | Q (mL/h) | E (kV) | p (mbar) | Q (mL/h) | E (kV) | p (mbar) | Q (mL/h) | E (kV)
Pump | Syringe pump | N/A | 0.25 | 2.91 | N/A | 0.25 | 3.15 | N/A | 0.25 | 4.15
|  | N/A | 0.5 | 2.92 | N/A | 0.5 | 3.06 | N/A | 0.5 | 4.1
|  | N/A | 1 | 2.9 | N/A | 1 | 3.16 | N/A | 1 | 4.25
|  | N/A | 2 | 2.9 | N/A | 2 | 3.16 | N/A | 2 | 4.25
|  | N/A | 3 | 2.89 | N/A | 3 | 3.21 | N/A | 3 | 4.27
|  | N/A | 4 | 2.85 | N/A | 4 | 3.12 | N/A | 4 | 4.22
|  | N/A | 5.5 | 2.8 | N/A | 5.5 | 3.07 | N/A | 5.5 | 4.18
|  | N/A | 9.5 | 2.92 | N/A | 9.5 | 3.18 | N/A | 9.5 | 4.23
Dextran 100kDa 15wt% |  | Intermittent TC |  |  | TC |  |  | Unstable TC
needle-ring distance | 0.5 cm | p (mbar) | Q (mL/h) | E (kV) | p (mbar) | Q (mL/h) | E (kV) | p (mbar) | Q (mL/h) | E (kV)
Pump | Elveflow pressure pump | 25 | 0.1675 | 4.89 | 50 | 0.335 | 3.61 | 50 | 0.335 | 4.4
Calibration factor Q/p | 0.0067 | 25 | 0.1675 | 3.09 | 150 | 1.005 | 3.65 | 150 | 1.005 | 4.42
|  | 50 | 0.335 | 3.16 | 200 | 1.34 | 3.64 | 200 | 1.34 | 4.69
|  | 150 | 1.005 | 3.16 | 300 | 2.01 | 3.78 | 300 | 2.01 | 4.72
|  | 200 | 1.34 | 3.24
|  | 300 | 2.01 | 3.25
Dextran 100kDa 15wt% |  | Intermittent TC |  |  | TC |  |  | Unstable TC
needle-ring distance | 0.5 cm | p (mbar) | Q (mL/h) | E (kV) | p (mbar) | Q (mL/h) | E (kV) | p (mbar) | Q (mL/h) | E (kV)
Pump | Elveflow pressure pump | 20 | 0.334 | 3.24 | 20 | 0.334 | 3.52 | 20 | 0.334 | 4.36
Calibration factor Q/p | 0.0167 | 60 | 1.002 | 3.39 | 60 | 1.002 | 3.65 | 60 | 1.002 | 4.22
|  | 100 | 1.67 | 3.31 | 100 | 1.67 | 3.62 | 100 | 1.67 | 4.2
Dextran 100kDa 15wt% |  | Intermittent TC |  |  | TC |  |  | Unstable TC
needle-ring distance | 0.5 cm | p (mbar) | Q (mL/h) | E (kV) | p (mbar) | Q (mL/h) | E (kV) | p (mbar) | Q (mL/h) | E (kV)
Pump | Elveflow pressure pump | 17 | 0.5848 | 3.29 | 17 | 0.5848 | 3.64 | 17 | 0.5848 | 4.18
Calibration factor Q/p | 0.0344 | 30 | 1.032 | 3.35 | 30 | 1.032 | 3.6 | 30 | 1.032 | 4.25
|  | 50 | 1.72 | 3.21 | 50 | 1.72 | 3.62 | 50 | 1.72 | 4.32
Calibration factors were calculated according to the procedure found in the ESI of Honaker et al. (2024). [1]
Reference [1]: L. W. Honaker, T.-N. Gao, K. R. de Graaf, T. V. Bogaardt, P. Vink, T. Stürzer, G. Kociok-Köhn, H. Zuilhof, F. M. Miloserdov, S. Deshpande, 2D and 3D Self-Assembly of Fluorine-Free Pillar-[5]-Arenes and Perfluorinated Diacids at All-Aqueous Interfaces. Adv. Sci. 2024, 11, 2401807. https://doi.org/10.1002/advs.202401807

## Figure 1d
Entry | area | radius (um) | Calculated Diameter (um)
1 | 19766.24 | 79.3208 | 158.6416
2 | 9720.88 | 55.626 | 111.252
3 | 53944.8 | 131.0388 | 262.0776
4 | 13060.32 | 64.47658 | 128.9532
5 | 33191.6 | 102.7872 | 205.5745
6 | 36612.16 | 107.9538 | 215.9075
7 | 14696.24 | 68.3956 | 136.7912
8 | 57662.8 | 135.4793 | 270.9586
9 | 15466.88 | 70.16595 | 140.3319
10 | 38045.28 | 110.0463 | 220.0926
11 | 38504.96 | 110.7091 | 221.4182
12 | 24701.04 | 88.67122 | 177.3424
13 | 10653.76 | 58.23399 | 116.468
14 | 15013.96 | 69.13098 | 138.262
15 | 14419.08 | 67.74759 | 135.4952
16 | 12364.04 | 62.73433 | 125.4687
17 | 18130.32 | 75.96749 | 151.935
18 | 11410.88 | 60.2677 | 120.5354
19 | 27161.68 | 92.98296 | 185.9659
20 | 14202.76 | 67.23748 | 134.475
21 | 31853.12 | 100.6934 | 201.3868
22 | 46535.84 | 121.7079 | 243.4158
23 | 29825.12 | 97.43526 | 194.8705
24 | 12925.12 | 64.14198 | 128.284
25 | 20462.52 | 80.70578 | 161.4116
26 | 98973.16 | 177.494 | 354.9881
27 | 32265.48 | 101.3431 | 202.6862
28 | 39444.6 | 112.0518 | 224.1036
29 | 28033.72 | 94.4638 | 188.9276
30 | 5610.8 | 42.26078 | 84.52155
31 | 11485.24 | 60.46375 | 120.9275
32 | 55073.72 | 132.4028 | 264.8057
33 | 11782.68 | 61.24168 | 122.4834
34 | 22186.32 | 84.03645 | 168.0729
35 | 29940.04 | 97.6228 | 195.2456
36 | 11742.12 | 61.13618 | 122.2724
37 | 9808.76 | 55.87688 | 111.7538
38 | 16487.64 | 72.44432 | 144.8886
39 | 31853.12 | 100.6934 | 201.3868
40 | 23639.72 | 86.74535 | 173.4907
41 | 22889.36 | 85.35754 | 170.7151
42 | 30758 | 98.94734 | 197.8947
43 | 13891.8 | 66.49735 | 132.9947
44 | 18934.76 | 77.63454 | 155.2691
45 | 18096.52 | 75.89665 | 151.7933
46 | 12134.2 | 62.1485 | 124.297
47 | 30163.12 | 97.98581 | 195.9716
48 | 17846.4 | 75.37032 | 150.7406
49 | 30169.88 | 97.99679 | 195.9936
50 | 28168.92 | 94.69132 | 189.3826
51 | 16088.8 | 71.56273 | 143.1255
52 | 20989.8 | 81.73898 | 163.478
53 | 12424.88 | 62.88849 | 125.777
54 | 8247.2 | 51.23637 | 102.4727
55 | 15730.52 | 70.76143 | 141.5229
56 | 10430.68 | 57.62108 | 115.2422
57 | 14851.72 | 68.75645 | 137.5129
58 | 50578.32 | 126.8841 | 253.7682
59 | 9403.16 | 54.7094 | 109.4188
60 | 16190.2 | 71.78789 | 143.5758
61 | 10484.76 | 57.77026 | 115.5405
62 | 10200.84 | 56.9827 | 113.9654
63 | 10795.72 | 58.62068 | 117.2414
64 | 67741.96 | 146.8432 | 293.6865
65 | 10133.24 | 56.79358 | 113.5872
66 | 15919.8 | 71.18588 | 142.3718
67 | 77740 | 157.3067 | 314.6135
68 | 36463.44 | 107.7343 | 215.4685
69 | 6482.84 | 45.42634 | 90.85267
70 | 6557.2 | 45.68612 | 91.37224
71 | 15196.48 | 69.54991 | 139.0998
72 | 36936.64 | 108.4311 | 216.8621
73 | 17542.2 | 74.7252 | 149.4504
74 | 21807.76 | 83.31642 | 166.6328
75 | 20347.6 | 80.47883 | 160.9577
76 | 22896.12 | 85.37014 | 170.7403
77 | 40688.44 | 113.8048 | 227.6096
78 | 11140.48 | 59.54935 | 119.0987
79 | 12289.68 | 62.5454 | 125.0908
80 | 9971 | 56.33709 | 112.6742
81 | 6645.08 | 45.99125 | 91.98249
82 | 28033.72 | 94.4638 | 188.9276
83 | 5610.8 | 42.26078 | 84.52155
84 | 30082 | 97.85396 | 195.7079
85 | 33563.4 | 103.3613 | 206.7226
86 | 15493.92 | 70.22726 | 140.4545
87 | 33827.04 | 103.7665 | 207.5329
88 | 12303.2 | 62.57979 | 125.1596
89 | 7510.36 | 48.89399 | 97.78797
90 | 15358.72 | 69.92019 | 139.8404
91 | 7746.96 | 49.65817 | 99.31634
92 | 9403.16 | 54.7094 | 109.4188
93 | 6462.56 | 45.35523 | 90.71046
94 | 13790.4 | 66.25421 | 132.5084
95 | 12431.64 | 62.9056 | 125.8112
96 | 47367.32 | 122.7904 | 245.5808
97 | 59298.72 | 137.3877 | 274.7753
98 | 33387.64 | 103.0903 | 206.1807
99 | 32299.28 | 101.3962 | 202.7923
100 | 38640.16 | 110.9033 | 221.8066
101 | 5225.48 | 40.78384 | 81.56769
102 | 6807.32 | 46.5493 | 93.0986
103 | 5374.2 | 41.36014 | 82.72028
104 | 17805.84 | 75.28463 | 150.5693
105 | 40938.56 | 114.1541 | 228.3081
106 | 51173.2 | 127.6281 | 255.2562
107 | 9788.48 | 55.81908 | 111.6382
108 | 13648.44 | 65.91232 | 131.8246
109 | 29507.4 | 96.9149 | 193.8298
110 | 19942 | 79.67268 | 159.3454
111 | 8166.08 | 50.98376 | 101.9675
112 | 11377.08 | 60.17838 | 120.3568
113 | 35341.28 | 106.0636 | 212.1271
114 | 31968.04 | 100.8749 | 201.7498
115 | 40174.68 | 113.084 | 226.1681
116 | 13121.16 | 64.62658 | 129.2532
117 | 8368.88 | 51.61296 | 103.2259
118 | 11316.24 | 60.01726 | 120.0345
119 | 54181.4 | 131.3258 | 262.6517
120 | 40789.84 | 113.9465 | 227.893
121 | 12181.52 | 62.26956 | 124.5391
122 | 6915.48 | 46.91765 | 93.8353
123 | 2028 | 25.40733 | 50.81466
124 | 18096.52 | 75.89665 | 151.7933
125 | 25620.4 | 90.30629 | 180.6126
126 | 9308.52 | 54.43339 | 108.8668
127 | 9335.56 | 54.51239 | 109.0248
128 | 9660.04 | 55.45166 | 110.9033
129 | 25546.04 | 90.17515 | 180.3503
130 | 11404.12 | 60.24985 | 120.4997
131 | 8916.44 | 53.27468 | 106.5494
132 | 14513.72 | 67.96956 | 135.9391
133 | 7077.72 | 47.46481 | 94.92962
134 | 31853.12 | 100.6934 | 201.3868
135 | 12215.32 | 62.35589 | 124.7118
136 | 52302.12 | 129.0282 | 258.0564
137 | 6557.2 | 45.68612 | 91.37224
138 | 10701.08 | 58.36317 | 116.7263
139 | 20421.96 | 80.62575 | 161.2515
140 | 33718.88 | 103.6004 | 207.2009
141 | 34401.64 | 104.6441 | 209.2881
142 | 12803.44 | 63.83934 | 127.6787
143 | 7740.2 | 49.6365 | 99.273
144 | 28682.68 | 95.55093 | 191.1019
145 | 9998.04 | 56.41343 | 112.8269
146 | 29250.52 | 96.49212 | 192.9842
147 | 31995.08 | 100.9175 | 201.8351
148 | 9707.36 | 55.58731 | 111.1746
149 | 52193.96 | 128.8947 | 257.7895
150 | 6631.56 | 45.94444 | 91.88887
151 | 16169.92 | 71.74291 | 143.4858
152 | 49686 | 125.7599 | 251.5197
153 | 11836.76 | 61.38206 | 122.7641
154 | 26715.52 | 92.21613 | 184.4323
155 | 6144.84 | 44.22627 | 88.45255
156 | 7023.64 | 47.28313 | 94.56625
157 | 2785.12 | 29.77467 | 59.54935
158 | 7611.76 | 49.22295 | 98.44589
159 | 6198.92 | 44.42046 | 88.84093
160 | 6462.56 | 45.35523 | 90.71046
161 | 9207.12 | 54.1361 | 108.2722
162 | 3758.56 | 34.58882 | 69.17765
163 | 17244.76 | 74.08898 | 148.178
164 | 30196.92 | 98.0407 | 196.0814
165 | 8990.8 | 53.49636 | 106.9927
166 | 41972.84 | 115.5871 | 231.1741
167 | 14892.28 | 68.85027 | 137.7005
168 | 50909.56 | 127.2989 | 254.5978
169 | 6029.92 | 43.81077 | 87.62153
170 | 8287.76 | 51.3622 | 102.7244
171 | 7348.12 | 48.36299 | 96.72599
172 | 12512.76 | 63.1105 | 126.221
173 | 24457.68 | 88.23333 | 176.4667
174 | 8889.4 | 53.19383 | 106.3877
175 | 22747.4 | 85.09243 | 170.1849
176 | 37876.28 | 109.8016 | 219.6032
177 | 5286.32 | 41.02058 | 82.04116
178 | 18711.68 | 77.17586 | 154.3517
179 | 7037.16 | 47.32861 | 94.65723
180 | 41263.04 | 114.6056 | 229.2111
181 | 11066.12 | 59.35028 | 118.7006
182 | 23666.76 | 86.79495 | 173.5899
183 | 18360.16 | 76.4475 | 152.895
184 | 29960.32 | 97.65586 | 195.3117
185 | 10146.76 | 56.83145 | 113.6629
186 | 41972.84 | 115.5871 | 231.1741
187 | 22808.24 | 85.20615 | 170.4123
188 | 24288.68 | 87.92796 | 175.8559
189 | 28074.28 | 94.53212 | 189.0642
190 | 9687.08 | 55.52921 | 111.0584
191 | 17758.52 | 75.18452 | 150.369
192 | 35740.12 | 106.6604 | 213.3207
193 | 4495.4 | 37.82764 | 75.65528
194 | 9031.36 | 53.61689 | 107.2338
195 | 13945.88 | 66.62666 | 133.2533
196 | 6246.24 | 44.58968 | 89.17937
197 | 13175.24 | 64.75963 | 129.5193
198 | 11938.16 | 61.64442 | 123.2888
199 | 8686.6 | 52.58356 | 105.1671
200 | 20063.68 | 79.91538 | 159.8308
201 | 15683.2 | 70.65492 | 141.3098
202 | 55878.16 | 133.3663 | 266.7326
203 | 20888.4 | 81.5413 | 163.0826
204 | 11593.4 | 60.74779 | 121.4956
205 | 12533.04 | 63.16162 | 126.3232
206 | 19522.88 | 78.83099 | 157.662
207 | 12228.84 | 62.39039 | 124.7808
208 | 14763.84 | 68.55273 | 137.1055
209 | 23274.68 | 86.073 | 172.146
210 | 6956.04 | 47.05503 | 94.11007
211 | 26309.92 | 91.51343 | 183.0269
212 | 25917.84 | 90.82899 | 181.658
213 | 11451.44 | 60.37472 | 120.7494
214 | 13100.88 | 64.57662 | 129.1532
215 | 8395.92 | 51.69627 | 103.3925
216 | 4961.84 | 39.7417 | 79.4834
217 | 40039.48 | 112.8936 | 225.7872
218 | 30136.08 | 97.94188 | 195.8838
219 | 16460.6 | 72.38489 | 144.7698
220 | 25133.68 | 89.44439 | 178.8888
221 | 1595.36 | 22.53484 | 45.06967
222 | 8686.6 | 52.58356 | 105.1671
223 | 11938.16 | 61.64442 | 123.2888
224 | 22348.56 | 84.34315 | 168.6863
225 | 21280.48 | 82.30302 | 164.606
226 | 34016.32 | 104.0564 | 208.1128
227 | 11018.8 | 59.22325 | 118.4465
228 | 7294.04 | 48.1847 | 96.36939
229 | 40512.68 | 113.5587 | 227.1175
230 | 9504.56 | 55.00359 | 110.0072
231 | 7476.56 | 48.78384 | 97.56768
232 | 3467.88 | 33.2244 | 66.44879
233 | 16142.88 | 71.6829 | 143.3658
234 | 13661.96 | 65.94495 | 131.8899
235 | 5624.32 | 42.31166 | 84.62332
236 | 45954.48 | 120.9453 | 241.8906
237 | 9484.28 | 54.94488 | 109.8898
238 | 18907.72 | 77.57908 | 155.1582
239 | 23666.76 | 86.79495 | 173.5899
240 | 7280.52 | 48.14002 | 96.28004
241 | 23335.52 | 86.18542 | 172.3708
242 | 6956.04 | 47.05503 | 94.11007
243 | 23274.68 | 86.073 | 172.146
244 | 14763.84 | 68.55273 | 137.1055
245 | 2447.12 | 27.90954 | 55.81908
246 | 8997.56 | 53.51647 | 107.0329
247 | 4928.04 | 39.60611 | 79.21222
248 | 9193.6 | 54.09634 | 108.1927
249 | 12999.48 | 64.32622 | 128.6524
250 | 4752.28 | 38.89341 | 77.78683
251 | 7300.8 | 48.20702 | 96.41404
252 | 6577.48 | 45.75671 | 91.51343
253 | 6496.36 | 45.47368 | 90.94736
254 | 4529.2 | 37.96958 | 75.93916
255 | 2325.44 | 27.20681 | 54.41362
256 | 13249.6 | 64.94212 | 129.8842
257 | 13864.76 | 66.4326 | 132.8652
258 | 11485.24 | 60.46375 | 120.9275
259 | 11485.24 | 60.46375 | 120.9275
260 | 11221.6 | 59.76576 | 119.5315
261 | 14337.96 | 67.55675 | 135.1135
262 | 4603.56 | 38.28 | 76.56001
263 | 4738.76 | 38.83805 | 77.6761
264 | 24937.64 | 89.09488 | 178.1898
265 | 4914.52 | 39.55174 | 79.10348
266 | 34239.4 | 104.397 | 208.7941
267 | 7753.72 | 49.67983 | 99.35966
268 | 26323.44 | 91.53694 | 183.0739
269 | 9788.48 | 55.81908 | 111.6382
270 | 9883.12 | 56.08828 | 112.1766
271 | 4461.6 | 37.68516 | 75.37032
272 | 10694.32 | 58.34473 | 116.6895
273 | 4421.04 | 37.51347 | 75.02695
274 | 14770.6 | 68.56842 | 137.1368
275 | 19833.84 | 79.45632 | 158.9126
276 | 7888.92 | 50.11109 | 100.2222
277 | 22882.6 | 85.34493 | 170.6899
278 | 14905.8 | 68.88152 | 137.763
279 | 24890.32 | 89.01031 | 178.0206
280 | 9423.44 | 54.76837 | 109.5367
281 | 9883.12 | 56.08828 | 112.1766
282 | 1061.32 | 18.38012 | 36.76023
283 | 9267.96 | 54.31467 | 108.6293
284 | 9835.8 | 55.95384 | 111.9077
285 | 8760.96 | 52.80815 | 105.6163
286 | 5705.44 | 42.6157 | 85.2314
287 | 3244.8 | 32.13801 | 64.27603
288 | 9443.72 | 54.82727 | 109.6545
289 | 4846.92 | 39.27878 | 78.55756
290 | 30420 | 98.40217 | 196.8043
291 | 25295.92 | 89.73261 | 179.4652
292 | 21314.28 | 82.36836 | 164.7367
293 | 24619.92 | 88.5255 | 177.051
294 | 35882.08 | 106.872 | 213.744
295 | 21510.32 | 82.74628 | 165.4926
296 | 7496.84 | 48.84996 | 97.69991
297 | 10755.16 | 58.51046 | 117.0209
298 | 10592.92 | 58.06747 | 116.1349
299 | 6442.28 | 45.28401 | 90.56802
300 | 17873.44 | 75.4274 | 150.8548
301 | 5320.12 | 41.15151 | 82.30302
302 | 7990.32 | 50.43211 | 100.8642
303 | 12864.28 | 63.99084 | 127.9817
304 | 17630.08 | 74.91214 | 149.8243
305 | 12931.88 | 64.15875 | 128.3175
306 | 14885.52 | 68.83464 | 137.6693
307 | 11045.84 | 59.29587 | 118.5917
308 | 10200.84 | 56.9827 | 113.9654
309 | 44798.52 | 119.4145 | 238.8289
310 | 31406.96 | 99.98573 | 199.9715
311 | 26323.44 | 91.53694 | 183.0739
312 | 13452.4 | 65.43724 | 130.8745
313 | 8875.88 | 53.15337 | 106.3067
314 | 28574.52 | 95.3706 | 190.7412
315 | 6989.84 | 47.16922 | 94.33844
316 | 34996.52 | 105.545 | 211.0899
317 | 11728.6 | 61.10098 | 122.202
318 | 20787 | 81.34315 | 162.6863
319 | 16413.28 | 72.28077 | 144.5615
320 | 5725.72 | 42.69137 | 85.38274
321 | 17981.6 | 75.65528 | 151.3106
322 | 16041.48 | 71.45741 | 142.9148
323 | 5211.96 | 40.73105 | 81.4621
324 | 32258.72 | 101.3325 | 202.6649
325 | 8118.76 | 50.83583 | 101.6717
326 | 42141.84 | 115.8195 | 231.6391
327 | 9335.56 | 54.51239 | 109.0248
328 | 22409.4 | 84.45788 | 168.9158
329 | 44244.2 | 118.6734 | 237.3467
330 | 13574.08 | 65.73252 | 131.465
331 | 9065.16 | 53.71713 | 107.4343
332 | 9355.84 | 54.57157 | 109.1431
333 | 10085.92 | 56.66082 | 113.3216
334 | 50564.8 | 126.8672 | 253.7343
335 | 38106.12 | 110.1343 | 220.2685
336 | 15237.04 | 69.64266 | 139.2853
337 | 10849.8 | 58.76733 | 117.5347
338 | 16575.52 | 72.63712 | 145.2742
339 | 5800.08 | 42.96769 | 85.93539
340 | 12573.6 | 63.26374 | 126.5275
341 | 2325.44 | 27.20681 | 54.41362
342 | 15676.44 | 70.63969 | 141.2794
343 | 20388.16 | 80.559 | 161.118
344 | 22497.28 | 84.62332 | 169.2466
345 | 13858 | 66.4164 | 132.8328
346 | 19232.2 | 78.24193 | 156.4839
347 | 46887.36 | 122.1667 | 244.3335
348 | 9362.6 | 54.59128 | 109.1826
349 | 32008.6 | 100.9389 | 201.8777
350 | 13553.8 | 65.6834 | 131.3668
351 | 14817.92 | 68.67817 | 137.3563
352 | 12404.6 | 62.83715 | 125.6743
353 | 23741.12 | 86.9312 | 173.8624
354 | 10207.6 | 57.00158 | 114.0032
355 | 15676.44 | 70.63969 | 141.2794
356 | 6097.52 | 44.05566 | 88.11131
357 | 46522.32 | 121.6902 | 243.3805
358 | 12729.08 | 63.65369 | 127.3074
359 | 13925.6 | 66.5782 | 133.1564
360 | 6841.12 | 46.66472 | 93.32944
361 | 8301.28 | 51.40408 | 102.8082
362 | 8483.8 | 51.96612 | 103.9322
363 | 13830.96 | 66.35157 | 132.7031
364 | 9349.08 | 54.55185 | 109.1037
365 | 11843.52 | 61.39959 | 122.7992
366 | 34219.12 | 104.3661 | 208.7322
367 | 52518.44 | 129.2948 | 258.5895
368 | 35064.12 | 105.6468 | 211.2937
369 | 35097.92 | 105.6978 | 211.3955
370 | 10207.6 | 57.00158 | 114.0032
371 | 20408.44 | 80.59906 | 161.1981
372 | 9754.68 | 55.72263 | 111.4453
373 | 59454.2 | 137.5677 | 275.1353
374 | 28324.4 | 94.95229 | 189.9046
375 | 20394.92 | 80.57236 | 161.1447
376 | 32819.8 | 102.2099 | 204.4198
377 | 18745.48 | 77.24553 | 154.4911
378 | 14020.24 | 66.80405 | 133.6081
379 | 12972.44 | 64.25929 | 128.5186
380 | 20131.28 | 80.04989 | 160.0998
381 | 7442.76 | 48.67344 | 97.34689
382 | 17623.32 | 74.89778 | 149.7956
383 | 27648.4 | 93.81236 | 187.6247
384 | 36517.52 | 107.8141 | 215.6283
385 | 18806.32 | 77.37078 | 154.7416
386 | 16521.44 | 72.51853 | 145.0371
387 | 19860.88 | 79.51047 | 159.0209
388 | 19556.68 | 78.89921 | 157.7984
389 | 44710.64 | 119.2973 | 238.5945
390 | 15182.96 | 69.51896 | 139.0379
391 | 1811.68 | 24.01407 | 48.02814
392 | 15203.24 | 69.56538 | 139.1308
393 | 22612.2 | 84.83918 | 169.6784
394 | 29399.24 | 96.73711 | 193.4742
395 | 35997 | 107.043 | 214.086
396 | 38065.56 | 110.0756 | 220.1513
397 | 39796.12 | 112.55 | 225.1
398 | 57331.56 | 135.0896 | 270.1792
399 | 13364.52 | 65.22315 | 130.4463
400 | 39687.96 | 112.3969 | 224.7939
401 | 8808.28 | 52.95057 | 105.9011
402 | 67437.76 | 146.5132 | 293.0263
403 | 8510.84 | 52.04887 | 104.0977
404 | 2933.84 | 30.55929 | 61.11858
405 | 15906.28 | 71.15565 | 142.3113
406 | 22456.72 | 84.547 | 169.094
407 | 22950.2 | 85.4709 | 170.9418
408 | 9011.08 | 53.55666 | 107.1133
409 | 27601.08 | 93.73205 | 187.4641
410 | 5448.56 | 41.64529 | 83.29059
411 | 5245.76 | 40.86291 | 81.72582

## Figure 3b inset
Distance (µm) | Intensity
0 | 183.75
0.65 | 185.725
1.3 | 185.124
1.95 | 181.427
2.6 | 183.414
3.25 | 184.708
3.9 | 187.729
4.55 | 185.864
5.2 | 191.126
5.85 | 184.103
6.5 | 188.676
7.15 | 186.17
7.8 | 193.014
8.45 | 193.068
9.1 | 185.877
9.75 | 188.747
10.4 | 193.057
11.05 | 196.314
11.7 | 195.96
12.35 | 190.124
13 | 190.523
13.65 | 190.839
14.3 | 190.702
14.95 | 198.857
15.6 | 196.726
16.25 | 194.902
16.9 | 191.142
17.55 | 201.261
18.2 | 200.043
18.85 | 195.395
19.5 | 191.973
20.15 | 201.141
20.8 | 200.316
21.45 | 202.989
22.1 | 203.655
22.75 | 203.658
23.4 | 203.458
24.05 | 205.405
24.7 | 198.614
25.35 | 201.738
26 | 205.571
26.65 | 206.178
27.3 | 199.376
27.95 | 204.949
28.6 | 208.881
29.25 | 208.654
29.9 | 211.881
30.55 | 212.376
31.2 | 207.478
31.85 | 211.396
32.5 | 214.479
33.15 | 216.451
33.8 | 222.842
34.45 | 225.252
35.1 | 216.293
35.75 | 223.477
36.4 | 217.054
37.05 | 219.254
37.7 | 218.425
38.35 | 224.14
39 | 228.597
39.65 | 231.788
40.3 | 229.796
40.95 | 227.054
41.6 | 227.529
42.25 | 231.736
42.9 | 232.339
43.55 | 236.768
44.2 | 240.201
44.85 | 246.323
45.5 | 244.65
46.15 | 240.598
46.8 | 251.766
47.45 | 259.198
48.1 | 263.792
48.75 | 249.524
49.4 | 268.261
50.05 | 269.221
50.7 | 280.161
51.35 | 288.792
52 | 303.489
52.65 | 326.46
53.3 | 334.349
53.95 | 335.537
54.6 | 377.896
55.25 | 472.616
55.9 | 582.008
56.55 | 694.407
57.2 | 771.352
57.85 | 760.654
58.5 | 617.169
59.15 | 487.059
59.8 | 422.113
60.45 | 393.387
61.1 | 368.871
61.75 | 339.687
62.4 | 319.547
63.05 | 317.257
63.7 | 309.992
64.35 | 319.523
65 | 309.146
65.65 | 301.926
66.3 | 298.617
66.95 | 296.624
67.6 | 305.542
68.25 | 306.675
68.9 | 305.974
69.55 | 296.916
70.2 | 312.096
70.85 | 305.291
71.5 | 316.425
72.15 | 314.893
72.8 | 310.708
73.45 | 314.769
74.1 | 316.499
74.75 | 317.066
75.4 | 333.756
76.05 | 326.508
76.7 | 326.406
77.35 | 333.827
78 | 339.661
78.65 | 330.095
79.3 | 329.191
79.95 | 337.902
80.6 | 346.216
81.25 | 340.659
81.9 | 346.243
82.55 | 362.221
83.2 | 353.474
83.85 | 356.122
84.5 | 359.62
85.15 | 361.531
85.8 | 363.698
86.45 | 381.011
87.1 | 373.513
87.75 | 378.709
88.4 | 374.676
89.05 | 386.85
89.7 | 388.653
90.35 | 386.588
91 | 390.83
91.65 | 400.378
92.3 | 414.04
92.95 | 415.748
93.6 | 417.623
94.25 | 427.718
94.9 | 442.649
95.55 | 450.909
96.2 | 461.989
96.85 | 485.121
97.5 | 505.949
98.15 | 527.078
98.8 | 543.836
99.45 | 555.967
100.1 | 556.239
100.75 | 566.923
101.4 | 578.117
102.05 | 592.104
102.7 | 600.438
103.35 | 615.314
104 | 640.685
104.65 | 645.58
105.3 | 659.811
105.95 | 664.361
106.6 | 690.036
107.25 | 734.264
107.9 | 766.442
108.55 | 789.472
109.2 | 810.201
109.85 | 843.807
110.5 | 881.134
111.15 | 907.414
111.8 | 936.076
112.45 | 995.326
113.1 | 1034.401
113.75 | 1065.135
114.4 | 1104.324
115.05 | 1132.678
115.7 | 1143.783
116.35 | 1167.303
117 | 1204.632
117.65 | 1240.676
118.3 | 1265.16
118.95 | 1291.596
119.6 | 1304.468
120.25 | 1307.85
120.9 | 1339.336
121.55 | 1362.67
122.2 | 1360.125
122.85 | 1349.651
123.5 | 1380.129
124.15 | 1391.615
124.8 | 1433.844
125.45 | 1468.29
126.1 | 1514.166
126.75 | 1580.339
127.4 | 1631.003
128.05 | 1652.907
128.7 | 1702.706
129.35 | 1754.384
130 | 1776.756
130.65 | 1801.73
131.3 | 1815.965
131.95 | 1803.078
132.6 | 1828.32
133.25 | 1814.528
133.9 | 1774.657
134.55 | 1780.871
135.2 | 1765.227
135.85 | 1756.803
136.5 | 1792.469
137.15 | 1833.705
137.8 | 1865.348
138.45 | 1942.972
139.1 | 2016.557
139.75 | 2042.231
140.4 | 2047
141.05 | 2046.916
141.7 | 2047
142.35 | 2047
143 | 2047
143.65 | 2047
144.3 | 2047
144.95 | 2047
145.6 | 2047
146.25 | 2047
146.9 | 2047
147.55 | 2047
148.2 | 2047
148.85 | 2047
149.5 | 2047
150.15 | 2047
150.8 | 2047
151.45 | 2047
152.1 | 2047
152.75 | 2047
153.4 | 2047
154.05 | 2047
154.7 | 2047
155.35 | 2047
156 | 2047
156.65 | 2047
157.3 | 2047
157.95 | 2047
158.6 | 2047
159.25 | 2047
159.9 | 2047
160.55 | 2047
161.2 | 2047
161.85 | 2047
162.5 | 2047
163.15 | 2047
163.8 | 2047
164.45 | 2047
165.1 | 2047
165.75 | 2047
166.4 | 2047
167.05 | 2047
167.7 | 2047
168.35 | 2047
169 | 2047
169.65 | 2047
170.3 | 2047
170.95 | 2047
171.6 | 2047
172.25 | 2047
172.9 | 2040.592
173.55 | 2019.628
174.2 | 1969.735
174.85 | 1906.432
175.5 | 1851.999
176.15 | 1816.949
176.8 | 1756.815
177.45 | 1673.445
178.1 | 1692.294
178.75 | 1678.91
179.4 | 1668.504
180.05 | 1652.784
180.7 | 1649.597
181.35 | 1610.018
182 | 1583.295
182.65 | 1566.827
183.3 | 1557.838
183.95 | 1558.729
184.6 | 1547.945
185.25 | 1531.544
185.9 | 1557.81
186.55 | 1556.416
187.2 | 1560.41
187.85 | 1587.966
188.5 | 1619.391
189.15 | 1614.752
189.8 | 1613.455
190.45 | 1616.095
191.1 | 1596.312
191.75 | 1621.346
192.4 | 1621.24
193.05 | 1638.478
193.7 | 1632.328
194.35 | 1647.693
195 | 1642.427
195.65 | 1643.169
196.3 | 1630.443
196.95 | 1627.402
197.6 | 1614.838
198.25 | 1590.164
198.9 | 1572.608
199.55 | 1565.937
200.2 | 1540.773
200.85 | 1503.652
201.5 | 1474.739
202.15 | 1480.596
202.8 | 1458.162
203.45 | 1455.358
204.1 | 1457.071
204.75 | 1488.016
205.4 | 1509.402
206.05 | 1534.729
206.7 | 1527.31
207.35 | 1479.559
208 | 1505.128
208.65 | 1486.896
209.3 | 1463.127
209.95 | 1468.326
210.6 | 1463.077
211.25 | 1468.959
211.9 | 1455.726
212.55 | 1464.85
213.2 | 1470.724
213.85 | 1495.311
214.5 | 1495.057
215.15 | 1493.07
215.8 | 1479.156
216.45 | 1445.486
217.1 | 1426.255
217.75 | 1398.177
218.4 | 1387.524
219.05 | 1375.832
219.7 | 1338.691
220.35 | 1332.039
221 | 1353.643
221.65 | 1349.235
222.3 | 1309.024
222.95 | 1280.438
223.6 | 1267.419
224.25 | 1241.74
224.9 | 1209.892
225.55 | 1186.58
226.2 | 1159.121
226.85 | 1149.06
227.5 | 1180.87
228.15 | 1142.227
228.8 | 1152.322
229.45 | 1155.397
230.1 | 1169.393
230.75 | 1168.465
231.4 | 1184.559
232.05 | 1215.971
232.7 | 1226.662
233.35 | 1230.458
234 | 1247.74
234.65 | 1243.686
235.3 | 1242.311
235.95 | 1238.359
236.6 | 1232.303
237.25 | 1249.48
237.9 | 1256.499
238.55 | 1248.831
239.2 | 1234.922
239.85 | 1231.588
240.5 | 1188.557
241.15 | 1184.062
241.8 | 1156.853
242.45 | 1116.887
243.1 | 1100.866
243.75 | 1061.873
244.4 | 1046.235
245.05 | 1045.073
245.7 | 1042.714
246.35 | 1025.488
247 | 1024.002
247.65 | 1003.67
248.3 | 997.541
248.95 | 993.347
249.6 | 1014.646
250.25 | 982.909
250.9 | 975.092
251.55 | 959.322
252.2 | 950.26
252.85 | 944.525
253.5 | 943.683
254.15 | 917.384
254.8 | 915.324
255.45 | 893.802
256.1 | 874.26
256.75 | 851
257.4 | 859.178
258.05 | 866.035
258.7 | 862.761
259.35 | 872.561
260 | 863.854
260.65 | 868.107
261.3 | 871.47
261.95 | 868.488
262.6 | 872.56
263.25 | 882.662
263.9 | 899.984
264.55 | 908.545
265.2 | 921.873
265.85 | 925.66
266.5 | 930.485
267.15 | 944.202
267.8 | 927.657
268.45 | 912.898
269.1 | 922.508
269.75 | 898.705
270.4 | 897.058
271.05 | 899.978
271.7 | 885.276
272.35 | 886.417
273 | 876.896
273.65 | 867.257
274.3 | 860.264
274.95 | 863.246
275.6 | 879.652
276.25 | 842.596
276.9 | 860.071
277.55 | 857.541
278.2 | 858.338
278.85 | 851.658
279.5 | 848.511
280.15 | 831.339
280.8 | 817.388
281.45 | 798.465
282.1 | 801.077
282.75 | 806.543
283.4 | 784.379
284.05 | 782.079
284.7 | 788.126
285.35 | 795.694
286 | 811.092
286.65 | 814.443
287.3 | 818.185
287.95 | 825.854
288.6 | 847.021
289.25 | 838.981
289.9 | 833.917
290.55 | 837.31
291.2 | 839.866
291.85 | 810.811
292.5 | 811.171
293.15 | 802.52
293.8 | 822.367
294.45 | 836.714
295.1 | 852.364
295.75 | 859.801
296.4 | 868.085
297.05 | 887.412
297.7 | 905.83
298.35 | 933.893
299 | 958.407
299.65 | 964.912
300.3 | 981.043
300.95 | 1000.726
301.6 | 1010.256
302.25 | 1059.856
302.9 | 1074.83
303.55 | 1105.385
304.2 | 1123.126
304.85 | 1118.599
305.5 | 1101.382
306.15 | 1084.735
306.8 | 1118.92
307.45 | 1054.695
308.1 | 1041.401
308.75 | 1029.315
309.4 | 1010.168
310.05 | 1022.2
310.7 | 1034.169
311.35 | 1053.358
312 | 1076.645
312.65 | 1108.335
313.3 | 1110.101
313.95 | 1130.293
314.6 | 1135.552
315.25 | 1145.843
315.9 | 1155.232
316.55 | 1150.488
317.2 | 1177.49
317.85 | 1187.987
318.5 | 1199.757
319.15 | 1202.744
319.8 | 1183.247
320.45 | 1215.886
321.1 | 1216.457
321.75 | 1213.436
322.4 | 1191.736
323.05 | 1170.14
323.7 | 1180.446
324.35 | 1188.921
325 | 1173.99
325.65 | 1166.515
326.3 | 1183.714
326.95 | 1181.335
327.6 | 1182.618
328.25 | 1166.934
328.9 | 1138.139
329.55 | 1118.779
330.2 | 1099.593
330.85 | 1092.717
331.5 | 1057.239
332.15 | 1018.32
332.8 | 969.793
333.45 | 930.688
334.1 | 905.533
334.75 | 869.113
335.4 | 846.395
336.05 | 829.8
336.7 | 790.653
337.35 | 763.493
338 | 750.443
338.65 | 752.335
339.3 | 748.08
339.95 | 743.617
340.6 | 738.487
341.25 | 743.441
341.9 | 732.172
342.55 | 725.242
343.2 | 718.94
343.85 | 699.97
344.5 | 666.919
345.15 | 633.988
345.8 | 619.066
346.45 | 614.073
347.1 | 610.132
347.75 | 598.449
348.4 | 589.914
349.05 | 579.653
349.7 | 554.154
350.35 | 529.326
351 | 512.085
351.65 | 496.836
352.3 | 481.404
352.95 | 452.324
353.6 | 435.15
354.25 | 432.395
354.9 | 418.893
355.55 | 405.335
356.2 | 388.603
356.85 | 381.538
357.5 | 362.295
358.15 | 354.758
358.8 | 336.365
359.45 | 310.406
360.1 | 301.136
360.75 | 290.557
361.4 | 283.005
362.05 | 271.981
362.7 | 262.942
363.35 | 256.35
364 | 251.57
364.65 | 250.315
365.3 | 234.747
365.95 | 240.875
366.6 | 238.584
367.25 | 238.14
367.9 | 232.407
368.55 | 228.391
369.2 | 224.849
369.85 | 222.539
370.5 | 226.075
371.15 | 221.988
371.8 | 213.382
372.45 | 211.398
373.1 | 210.552
373.75 | 213.32
374.4 | 214.944
375.05 | 221.608
375.7 | 220.211
376.35 | 217.413
377 | 219.199
377.65 | 220.585
378.3 | 216.904
378.95 | 216.292
379.6 | 215.476
380.25 | 214.903
380.9 | 215.256
381.55 | 214.817
382.2 | 217.226
382.85 | 219.003
383.5 | 225.227
384.15 | 227.741
384.8 | 227.036
385.45 | 226.132
386.1 | 233.434
386.75 | 250.403
387.4 | 255.157
388.05 | 259.159
388.7 | 285.117
389.35 | 334.992
390 | 403.195
390.65 | 478.286
391.3 | 593.323
391.95 | 798.108
392.6 | 818.644
393.25 | 654.374
393.9 | 465.937
394.55 | 401.96
395.2 | 372.548
395.85 | 351.328
396.5 | 336.544
397.15 | 325.714
397.8 | 283.572
398.45 | 265.971
399.1 | 251.695
399.75 | 243.523
400.4 | 234.028
401.05 | 221.174
401.7 | 207.351
402.35 | 202.705
403 | 202.463
403.65 | 208.409
404.3 | 197.364
404.95 | 201.199
405.6 | 193.759
406.25 | 189.469
406.9 | 189.576
407.55 | 188.249
408.2 | 192.097
408.85 | 190.372
409.5 | 183.693
410.15 | 178.741
410.8 | 177.856
411.45 | 179.738
412.1 | 180.262
412.75 | 182.638
413.4 | 182.44
414.05 | 179.837
414.7 | 172.306
415.35 | 182.851
416 | 183.047
416.65 | 178.346
417.3 | 175.972
417.95 | 173.479
418.6 | 182.21
419.25 | 179.365
419.9 | 171.453
420.55 | 170.796
421.2 | 171.75
421.85 | 175.234
422.5 | 175.979
423.15 | 170.207
423.8 | 166.439
424.45 | 165.126
425.1 | 173.141
425.75 | 167.459
426.4 | 169.213
427.05 | 168.672
427.7 | 167.735
428.35 | 169.215
429 | 166.979
429.65 | 162.947
430.3 | 163.81
430.95 | 163.894
431.6 | 162.997
432.25 | 167.842
432.9 | 168.072
433.55 | 165.748
434.2 | 167.976
434.85 | 167.25

## Figure 4c
1 minute
droplet | area | mean intensity | mean total intensity | standard deviation
1 | 840910.2 | 430.971 | 292.58 | 58.51004
2 | 169189.28 | 242.889 | 1 | 0.1999796 | normalized
3 | 267587.84 | 300.31
4 | 331861.92 | 334.81
5 | 234139.36 | 303.955
6 | 235315.6 | 263.812
7 | 280918.56 | 288.32
8 | 413090.08 | 370.217
9 | 226500.56 | 326.611
10 | 178869.6 | 253.002
11 | 175651.84 | 257.833
12 | 103968.8 | 233.054
13 | 212453.28 | 277.312
14 | 104022.88 | 213.024
30 minutes |  |  | mean total intensity | standard deviation
1 | 840910.2 | 161.292 | 157.2684 | 7.383494
2 | 169189.28 | 151.027 | 0.5375226 | 0.02523581 | normalized
3 | 267587.84 | 158.07
4 | 331861.92 | 159.057
5 | 234139.36 | 144.416
6 | 235315.6 | 143.862
7 | 280918.56 | 157.093
8 | 413090.08 | 162.012
9 | 226500.56 | 162.898
10 | 178869.6 | 171.387
11 | 175651.84 | 158.435
12 | 103968.8 | 162.381
13 | 212453.28 | 157.429
14 | 104022.88 | 152.398

## Figure 4d
Measurement A
| Bleached | Unbleached
Frame | mean_I(t) | mean_R(t) | C(t) | Icorrect(t) | Icorrect(0) | min_Icorrect(t) | Inorm(t) | Time (s)
1 | 61.363 | 42.604 | 1 | 61.363 | 63.24149 | 24.79427 | 0.9511411 | 3.89
2 | 63.05 | 42.475 | 1.003037 | 63.24149 | 63.24149 | 24.79427 | 1 | 7.78
3 | 23.486 | 40.356 | 1.055704 | 24.79427 | 63.24149 | 24.79427 | 0 | 11.67 | Time (s) | A | B | mean fluorescence intensity
4 | 22.762 | 38.731 | 1.099997 | 25.03814 | 63.24149 | 24.79427 | 0.006343024 | 15.56 | 3.89 | 0.9511411 | 1 | 0.9755706
5 | 23.956 | 39.541 | 1.077464 | 25.81173 | 63.24149 | 24.79427 | 0.0264637 | 19.45 | 7.78 | 1 | 0.8864895 | 0.9432447
6 | 24.179 | 40.478 | 1.052522 | 25.44894 | 63.24149 | 24.79427 | 0.01702772 | 23.34 | 11.67 | 0 | 0 | 0
7 | 25.137 | 39.392 | 1.081539 | 27.18666 | 63.24149 | 24.79427 | 0.06222521 | 27.23 | 15.56 | 0.006343024 | 0.02187898 | 0.014111
8 | 25.095 | 39.24 | 1.085729 | 27.24637 | 63.24149 | 24.79427 | 0.06377824 | 31.12 | 19.45 | 0.0264637 | 0.02923617 | 0.02784993
9 | 23.661 | 40.545 | 1.050783 | 24.86258 | 63.24149 | 24.79427 | 0.001776692 | 35.01 | 23.34 | 0.01702772 | 0.04217677 | 0.02960225
10 | 22.977 | 38.712 | 1.100537 | 25.28705 | 63.24149 | 24.79427 | 0.01281695 | 38.9 | 27.23 | 0.06222521 | 0.09255661 | 0.07739091
11 | 24.501 | 40.248 | 1.058537 | 25.93522 | 63.24149 | 24.79427 | 0.02967567 | 42.79 | 31.12 | 0.06377824 | 0.1523696 | 0.1080739
12 | 23.735 | 39.806 | 1.070291 | 25.40335 | 63.24149 | 24.79427 | 0.01584211 | 46.68 | 35.01 | 0.001776692 | 0.151917 | 0.07684686
13 | 25.533 | 37.373 | 1.139967 | 29.10679 | 63.24149 | 24.79427 | 0.1121672 | 50.57 | 38.9 | 0.01281695 | 0.1756651 | 0.09424103
14 | 23.432 | 38.341 | 1.111186 | 26.03732 | 63.24149 | 24.79427 | 0.03233138 | 54.46 | 42.79 | 0.02967567 | 0.04025452 | 0.0349651
15 | 25.312 | 37.827 | 1.126285 | 28.50854 | 63.24149 | 24.79427 | 0.09660693 | 58.35 | 46.68 | 0.01584211 | 0.06209144 | 0.03896678
16 | 23.629 | 37.939 | 1.122961 | 26.53443 | 63.24149 | 24.79427 | 0.04526114 | 62.24 | 50.57 | 0.1121672 | 0.0878147 | 0.09999095
17 | 25.187 | 38.947 | 1.093897 | 27.55198 | 63.24149 | 24.79427 | 0.07172716 | 66.13 | 54.46 | 0.03233138 | 0.1224897 | 0.07741052
18 | 24.091 | 39.535 | 1.077627 | 25.96112 | 63.24149 | 24.79427 | 0.03034947 | 70.02 | 58.35 | 0.09660693 | 0.164143 | 0.130375
19 | 24.242 | 38.813 | 1.097673 | 26.6098 | 63.24149 | 24.79427 | 0.04722137 | 73.91 | 62.24 | 0.04526114 | 0.09602672 | 0.07064393
20 | 24.903 | 38.408 | 1.109248 | 27.6236 | 63.24149 | 24.79427 | 0.07359011 | 77.8 | 66.13 | 0.07172716 | 0.1520484 | 0.1118878
21 | 24.745 | 37.857 | 1.125393 | 27.84785 | 63.24149 | 24.79427 | 0.07942261 | 81.69 | 70.02 | 0.03034947 | 0.1089157 | 0.06963256
22 | 23.935 | 38.303 | 1.112289 | 26.62263 | 63.24149 | 24.79427 | 0.04755517 | 85.58 | 73.91 | 0.04722137 | 0.1211405 | 0.08418093
23 | 25.175 | 39.072 | 1.090397 | 27.45075 | 63.24149 | 24.79427 | 0.06909421 | 89.47 | 77.8 | 0.07359011 | 0.149179 | 0.1113845
24 | 25.76 | 39.248 | 1.085508 | 27.96267 | 63.24149 | 24.79427 | 0.0824092 | 93.36 | 81.69 | 0.07942261 | 0.1111374 | 0.09527998
25 | 26.419 | 38.827 | 1.097278 | 28.98898 | 63.24149 | 24.79427 | 0.1091031 | 97.25 | 85.58 | 0.04755517 | 0.06447637 | 0.05601577
26 | 25.844 | 38.971 | 1.093223 | 28.25326 | 63.24149 | 24.79427 | 0.08996723 | 101.14 | 89.47 | 0.06909421 | 0.05896271 | 0.06402846
27 | 24.6 | 37.716 | 1.1296 | 27.78816 | 63.24149 | 24.79427 | 0.07787025 | 105.03 | 93.36 | 0.0824092 | 0.04552414 | 0.06396667
28 | 26.364 | 39.429 | 1.080524 | 28.48695 | 63.24149 | 24.79427 | 0.09604539 | 108.92 | 97.25 | 0.1091031 | 0.1011037 | 0.1051034
29 | 26.571 | 37.665 | 1.13113 | 30.05525 | 63.24149 | 24.79427 | 0.1368364 | 112.81 | 101.14 | 0.08996723 | 0.1046254 | 0.09729634
30 | 26.2 | 39.678 | 1.073744 | 28.13208 | 63.24149 | 24.79427 | 0.08681548 | 116.7 | 105.03 | 0.07787025 | 0.09926915 | 0.0885697
31 | 26.779 | 36.691 | 1.161157 | 31.09461 | 63.24149 | 24.79427 | 0.16387 | 120.59 | 108.92 | 0.09604539 | 0.1305358 | 0.1132906
32 | 24.806 | 39.392 | 1.081539 | 26.82867 | 63.24149 | 24.79427 | 0.05291402 | 124.48 | 112.81 | 0.1368364 | 0.1055252 | 0.1211808
33 | 25.211 | 37.522 | 1.135441 | 28.62559 | 63.24149 | 24.79427 | 0.09965147 | 128.37 | 116.7 | 0.08681548 | 0.1271026 | 0.106959
34 | 25.737 | 39.522 | 1.077982 | 27.74402 | 63.24149 | 24.79427 | 0.07672207 | 132.26 | 120.59 | 0.16387 | 0.2119398 | 0.1879049
35 | 25.131 | 38.958 | 1.093588 | 27.48296 | 63.24149 | 24.79427 | 0.06993197 | 136.15 | 124.48 | 0.05291402 | 0.0936256 | 0.07326981
36 | 26.091 | 39.147 | 1.088308 | 28.39505 | 63.24149 | 24.79427 | 0.09365512 | 140.04 | 128.37 | 0.09965147 | 0.09999086 | 0.09982116
37 | 24.632 | 38.322 | 1.111737 | 27.38432 | 63.24149 | 24.79427 | 0.06736627 | 143.93 | 132.26 | 0.07672207 | 0.156329 | 0.1165255
38 | 24.131 | 37.956 | 1.122458 | 27.08602 | 63.24149 | 24.79427 | 0.05960781 | 147.82 | 136.15 | 0.06993197 | 0.1235103 | 0.09672113
39 | 27.347 | 39.817 | 1.069995 | 29.26116 | 63.24149 | 24.79427 | 0.1161824 | 151.71 | 140.04 | 0.09365512 | 0.1224482 | 0.1080517
40 | 26.179 | 38.657 | 1.102103 | 28.85196 | 63.24149 | 24.79427 | 0.1055392 | 155.6 | 143.93 | 0.06736627 | 0.1136305 | 0.09049836
41 | 25.697 | 38.238 | 1.11418 | 28.63107 | 63.24149 | 24.79427 | 0.09979406 | 159.49 | 147.82 | 0.05960781 | 0.06036472 | 0.05998626
42 | 26.217 | 37.983 | 1.12166 | 29.40655 | 63.24149 | 24.79427 | 0.119964 | 163.38 | 151.71 | 0.1161824 | 0.1934684 | 0.1548254
43 | 25.265 | 39.697 | 1.07323 | 27.11515 | 63.24149 | 24.79427 | 0.06036533 | 167.27 | 155.6 | 0.1055392 | 0.1849238 | 0.1452315
44 | 26.095 | 37.173 | 1.146101 | 29.9075 | 63.24149 | 24.79427 | 0.1329934 | 171.16 | 159.49 | 0.09979406 | 0.05466497 | 0.07722951
45 | 26.318 | 38.038 | 1.120038 | 29.47716 | 63.24149 | 24.79427 | 0.1218004 | 175.05 | 163.38 | 0.119964 | 0.0977532 | 0.1088586
46 | 25.082 | 38.488 | 1.106942 | 27.76433 | 63.24149 | 24.79427 | 0.07725033 | 178.94 | 167.27 | 0.06036533 | 0.1451601 | 0.1027627
47 | 25.101 | 38.116 | 1.117746 | 28.05654 | 63.24149 | 24.79427 | 0.08485057 | 182.83 | 171.16 | 0.1329934 | 0.1710588 | 0.1520261
48 | 23.164 | 37.985 | 1.121601 | 25.98076 | 63.24149 | 24.79427 | 0.03086016 | 186.72 | 175.05 | 0.1218004 | 0.150616 | 0.1362082
49 | 25.815 | 38.846 | 1.096741 | 28.31237 | 63.24149 | 24.79427 | 0.09150464 | 190.61 | 178.94 | 0.07725033 | 0.200813 | 0.1390316
50 | 24.436 | 37.663 | 1.13119 | 27.64175 | 63.24149 | 24.79427 | 0.07406214 | 194.5 | 182.83 | 0.08485057 | 0.09889492 | 0.09187275
51 | 24.762 | 39.297 | 1.084154 | 26.84582 | 63.24149 | 24.79427 | 0.05336022 | 198.39 | 186.72 | 0.03086016 | 0.1868532 | 0.1088567
52 | 26.225 | 38.88 | 1.095782 | 28.73688 | 63.24149 | 24.79427 | 0.1025461 | 202.28 | 190.61 | 0.09150464 | 0.2114781 | 0.1514914
53 | 25.025 | 38.644 | 1.102474 | 27.58941 | 63.24149 | 24.79427 | 0.07270068 | 206.17 | 194.5 | 0.07406214 | 0.1327878 | 0.1034249
54 | 25.907 | 38.663 | 1.101932 | 28.54775 | 63.24149 | 24.79427 | 0.09762695 | 210.06 | 198.39 | 0.05336022 | 0.1654548 | 0.1094075
55 | 23.958 | 39.72 | 1.072608 | 25.69755 | 63.24149 | 24.79427 | 0.023494 | 213.95 | 202.28 | 0.1025461 | 0.2129139 | 0.15773
56 | 24.549 | 38.844 | 1.096797 | 26.92528 | 63.24149 | 24.79427 | 0.05542692 | 217.84 | 206.17 | 0.07270068 | 0.1591004 | 0.1159005
57 | 25.632 | 38.787 | 1.098409 | 28.15443 | 63.24149 | 24.79427 | 0.08739661 | 221.73 | 210.06 | 0.09762695 | 0.1092762 | 0.1034516
58 | 25.229 | 38.189 | 1.115609 | 28.1457 | 63.24149 | 24.79427 | 0.08716977 | 225.62 | 213.95 | 0.023494 | 0.1300621 | 0.07677807
59 | 24.901 | 36.682 | 1.161442 | 28.92106 | 63.24149 | 24.79427 | 0.1073364 | 229.51 | 217.84 | 0.05542692 | 0.1208495 | 0.08813819
60 | 24.516 | 40.244 | 1.058642 | 25.95367 | 63.24149 | 24.79427 | 0.03015575 | 233.4 | 221.73 | 0.08739661 | 0.1159757 | 0.1016861
61 | 24.467 | 39.112 | 1.089282 | 26.65146 | 63.24149 | 24.79427 | 0.04830504 | 237.29 | 225.62 | 0.08716977 | 0.1364039 | 0.1117868
62 | 25.956 | 39.535 | 1.077627 | 27.9709 | 63.24149 | 24.79427 | 0.08262308 | 241.18 | 229.51 | 0.1073364 | 0.1527666 | 0.1300515
63 | 25.811 | 38.211 | 1.114967 | 28.77841 | 63.24149 | 24.79427 | 0.1036262 | 245.07 | 233.4 | 0.03015575 | 0.1023663 | 0.06626103
64 | 25.935 | 39.053 | 1.090928 | 28.29321 | 63.24149 | 24.79427 | 0.09100634 | 248.96 | 237.29 | 0.04830504 | 0.1832388 | 0.1157719
65 | 25.878 | 38.107 | 1.11801 | 28.93186 | 63.24149 | 24.79427 | 0.1076174 | 252.85 | 241.18 | 0.08262308 | 0.1634745 | 0.1230488
66 | 24.198 | 38.987 | 1.092775 | 26.44296 | 63.24149 | 24.79427 | 0.04288186 | 256.74 | 245.07 | 0.1036262 | 0.2506512 | 0.1771387
67 | 24.497 | 39.552 | 1.077164 | 26.38729 | 63.24149 | 24.79427 | 0.04143402 | 260.63 | 248.96 | 0.09100634 | 0.1698152 | 0.1304108
68 | 24.859 | 39.48 | 1.079129 | 26.82606 | 63.24149 | 24.79427 | 0.05284622 | 264.52 | 252.85 | 0.1076174 | 0.2191286 | 0.163373
69 | 24.04 | 39.105 | 1.089477 | 26.19103 | 63.24149 | 24.79427 | 0.03632925 | 268.41 | 256.74 | 0.04288186 | 0.1971413 | 0.1200116
70 | 24.931 | 40.623 | 1.048765 | 26.14677 | 63.24149 | 24.79427 | 0.03517816 | 272.3 | 260.63 | 0.04143402 | 0.2379057 | 0.1396699
71 | 24.211 | 40.029 | 1.064328 | 25.76845 | 63.24149 | 24.79427 | 0.02533823 | 276.19 | 264.52 | 0.05284622 | 0.1797942 | 0.1163202
72 | 24.419 | 37.714 | 1.12966 | 27.58517 | 63.24149 | 24.79427 | 0.07259042 | 280.08 | 268.41 | 0.03632925 | 0.2097319 | 0.1230306
73 | 25.838 | 39.869 | 1.0686 | 27.61048 | 63.24149 | 24.79427 | 0.07324869 | 283.97 | 272.3 | 0.03517816 | 0.1229071 | 0.07904261
74 | 24.669 | 38.512 | 1.106253 | 27.29015 | 63.24149 | 24.79427 | 0.06491694 | 287.86 | 276.19 | 0.02533823 | 0.1606708 | 0.09300453
75 | 24.888 | 40.105 | 1.062311 | 26.43881 | 63.24149 | 24.79427 | 0.0427739 | 291.75 | 280.08 | 0.07259042 | 0.2303736 | 0.151482
76 | 24.594 | 41.053 | 1.03778 | 25.52317 | 63.24149 | 24.79427 | 0.01895852 | 295.64 | 283.97 | 0.07324869 | 0.1606974 | 0.1169731
77 | 25.472 | 39.608 | 1.075641 | 27.39873 | 63.24149 | 24.79427 | 0.06774132 | 299.53 | 287.86 | 0.06491694 | 0.1789147 | 0.1219158
78 | 25.215 | 40.488 | 1.052262 | 26.5328 | 63.24149 | 24.79427 | 0.04521853 | 303.42 | 291.75 | 0.0427739 | 0.1622683 | 0.1025211
79 | 25.621 | 39.952 | 1.06638 | 27.32171 | 63.24149 | 24.79427 | 0.06573801 | 307.31 | 295.64 | 0.01895852 | 0.203466 | 0.1112123
80 | 25.166 | 40.377 | 1.055155 | 26.55403 | 63.24149 | 24.79427 | 0.04577094 | 311.2 | 299.53 | 0.06774132 | 0.1924582 | 0.1300998
81 | 24.747 | 38.244 | 1.114005 | 27.56828 | 63.24149 | 24.79427 | 0.07215106 | 315.09 | 303.42 | 0.04521853 | 0.1165521 | 0.08088529
82 | 26.328 | 39.985 | 1.0655 | 28.05247 | 63.24149 | 24.79427 | 0.08474483 | 318.98 | 307.31 | 0.06573801 | 0.1087775 | 0.08725776
83 | 25.564 | 38.638 | 1.102645 | 28.18802 | 63.24149 | 24.79427 | 0.08827033 | 322.87 | 311.2 | 0.04577094 | 0.1323375 | 0.08905424
84 | 26.888 | 39.642 | 1.074719 | 28.89704 | 63.24149 | 24.79427 | 0.1067117 | 326.76 | 315.09 | 0.07215106 | 0.1666568 | 0.1194039
85 | 26.354 | 38.781 | 1.098579 | 28.95196 | 63.24149 | 24.79427 | 0.1081401 | 330.65 | 318.98 | 0.08474483 | 0.2102898 | 0.1475173
86 | 25.276 | 39.891 | 1.06801 | 26.99503 | 63.24149 | 24.79427 | 0.05724106 | 334.54 | 322.87 | 0.08827033 | 0.2526346 | 0.1704524
87 | 24.838 | 38.943 | 1.094009 | 27.173 | 63.24149 | 24.79427 | 0.06187003 | 338.43 | 326.76 | 0.1067117 | 0.2558667 | 0.1812892
88 | 26.785 | 36.821 | 1.157057 | 30.99177 | 63.24149 | 24.79427 | 0.1611952 | 342.32 | 330.65 | 0.1081401 | 0.2045373 | 0.1563387
89 | 25.411 | 39.272 | 1.084844 | 27.56698 | 63.24149 | 24.79427 | 0.07211719 | 346.21 | 334.54 | 0.05724106 | 0.2069751 | 0.1321081
90 | 24.558 | 38.819 | 1.097504 | 26.9525 | 63.24149 | 24.79427 | 0.05613485 | 350.1 | 338.43 | 0.06187003 | 0.1515523 | 0.1067112
91 | 25.615 | 38.063 | 1.119302 | 28.67093 | 63.24149 | 24.79427 | 0.1008306 | 353.99 | 342.32 | 0.1611952 | 0.1609229 | 0.161059
92 | 25.463 | 39.684 | 1.073581 | 27.3366 | 63.24149 | 24.79427 | 0.06612522 | 357.88 | 346.21 | 0.07211719 | 0.2850811 | 0.1785991
93 | 23.267 | 39.366 | 1.082254 | 25.1808 | 63.24149 | 24.79427 | 0.01005346 | 361.77 | 350.1 | 0.05613485 | 0.2116636 | 0.1338992
94 | 25.691 | 38.743 | 1.099657 | 28.25128 | 63.24149 | 24.79427 | 0.08991576 | 365.66 | 353.99 | 0.1008306 | 0.1275232 | 0.1141769
95 | 24.747 | 39.354 | 1.082584 | 26.7907 | 63.24149 | 24.79427 | 0.05192651 | 369.55 | 357.88 | 0.06612522 | 0.2261255 | 0.1461254
96 | 26.261 | 39.436 | 1.080333 | 28.37062 | 63.24149 | 24.79427 | 0.09301966 | 373.44 | 361.77 | 0.01005346 | 0.1090655 | 0.05955949
97 | 27.004 | 37.943 | 1.122842 | 30.32123 | 63.24149 | 24.79427 | 0.1437545 | 377.33 | 365.66 | 0.08991576 | 0.1993779 | 0.1446468
98 | 27.015 | 38.526 | 1.105851 | 29.87455 | 63.24149 | 24.79427 | 0.1321366 | 381.22 | 369.55 | 0.05192651 | 0.1798873 | 0.1159069
99 | 24.829 | 38.505 | 1.106454 | 27.47214 | 63.24149 | 24.79427 | 0.06965054 | 385.11 | 373.44 | 0.09301966 | 0.15713 | 0.1250749
100 | 25.488 | 40.204 | 1.059696 | 27.00952 | 63.24149 | 24.79427 | 0.05761797 | 389 | 377.33 | 0.1437545 | 0.22666 | 0.1852072
101 | 25.558 | 39.998 | 1.065153 | 27.22319 | 63.24149 | 24.79427 | 0.06317537 | 392.89 | 381.22 | 0.1321366 | 0.2101369 | 0.1711367
102 | 25.112 | 38.741 | 1.099713 | 27.616 | 63.24149 | 24.79427 | 0.07339244 | 396.78 | 385.11 | 0.06965054 | 0.1489711 | 0.1093108
103 | 23.713 | 30.203 | 1.410588 | 33.44928 | 63.24149 | 24.79427 | 0.2251141 | 400.67 | 389 | 0.05761797 | 0.1887904 | 0.1232042
[9 empty] | 392.89 | 0.06317537 | 0.1907614 | 0.1269684
Measurement B | [8 empty] | 396.78 | 0.07339244 | 0.1352354 | 0.1043139
| Bleached | Unbleached | [6 empty] | 400.67 | 0.2251141 | 0.1713832 | 0.1982487
Frame | mean_I(t) | mean_R(t) | C(t) | Icorrect(t) | Icorrect(0) | min_Icorrect(t) | Inorm(t) | Time (s)
1 | 36.445 | 30.826 | 1.38208 | 50.36991 | 50.36991 | 16.16213 | 1 | 3.89
2 | 33.809 | 30.985 | 1.374988 | 46.48697 | 50.36991 | 16.16213 | 0.8864895 | 7.78
3 | 12.309 | 32.447 | 1.313034 | 16.16213 | 50.36991 | 16.16213 | 0 | 11.67
4 | 13.318 | 33.553 | 1.269752 | 16.91056 | 50.36991 | 16.16213 | 0.02187898 | 15.56
5 | 12.491 | 31.008 | 1.373968 | 17.16223 | 50.36991 | 16.16213 | 0.02923617 | 19.45
6 | 13.245 | 32.053 | 1.329174 | 17.6049 | 50.36991 | 16.16213 | 0.04217677 | 23.34
7 | 14.655 | 32.303 | 1.318887 | 19.32829 | 50.36991 | 16.16213 | 0.09255661 | 27.23
8 | 16.1 | 32.091 | 1.3276 | 21.37435 | 50.36991 | 16.16213 | 0.1523696 | 31.12
9 | 15.773 | 31.462 | 1.354142 | 21.35887 | 50.36991 | 16.16213 | 0.151917 | 35.01
10 | 16.018 | 30.78 | 1.384146 | 22.17124 | 50.36991 | 16.16213 | 0.1756651 | 38.9
11 | 13.473 | 32.727 | 1.3018 | 17.53915 | 50.36991 | 16.16213 | 0.04025452 | 42.79
12 | 13.309 | 31.008 | 1.373968 | 18.28614 | 50.36991 | 16.16213 | 0.06209144 | 46.68
13 | 14.9 | 33.121 | 1.286314 | 19.16608 | 50.36991 | 16.16213 | 0.0878147 | 50.57
14 | 14.4 | 30.144 | 1.413349 | 20.35223 | 50.36991 | 16.16213 | 0.1224897 | 54.46
15 | 15.745 | 30.803 | 1.383112 | 21.7771 | 50.36991 | 16.16213 | 0.164143 | 58.35
16 | 15.091 | 33.061 | 1.288648 | 19.44699 | 50.36991 | 16.16213 | 0.09602672 | 62.24
17 | 16.536 | 32.977 | 1.291931 | 21.36337 | 50.36991 | 16.16213 | 0.1520484 | 66.13
18 | 15.182 | 32.523 | 1.309965 | 19.88789 | 50.36991 | 16.16213 | 0.1089157 | 70.02
19 | 15.873 | 33.303 | 1.279284 | 20.30608 | 50.36991 | 16.16213 | 0.1211405 | 73.91
20 | 15.318 | 30.689 | 1.38825 | 21.26521 | 50.36991 | 16.16213 | 0.149179 | 77.8
21 | 15.382 | 32.826 | 1.297874 | 19.96389 | 50.36991 | 16.16213 | 0.1111374 | 81.69
22 | 14.1 | 32.705 | 1.302675 | 18.36772 | 50.36991 | 16.16213 | 0.06447637 | 85.58
23 | 14.818 | 34.727 | 1.226826 | 18.17911 | 50.36991 | 16.16213 | 0.05896271 | 89.47
24 | 12.909 | 31.038 | 1.37264 | 17.71941 | 50.36991 | 16.16213 | 0.04552414 | 93.36
25 | 14.873 | 32.295 | 1.319214 | 19.62066 | 50.36991 | 16.16213 | 0.1011037 | 97.25
26 | 14.336 | 30.939 | 1.377032 | 19.74113 | 50.36991 | 16.16213 | 0.1046254 | 101.14
27 | 14.791 | 32.22 | 1.322284 | 19.55791 | 50.36991 | 16.16213 | 0.09926915 | 105.03
28 | 14.327 | 29.591 | 1.439762 | 20.62747 | 50.36991 | 16.16213 | 0.1305358 | 108.92
29 | 15.009 | 32.341 | 1.317337 | 19.77191 | 50.36991 | 16.16213 | 0.1055252 | 112.81
30 | 14.891 | 30.932 | 1.377344 | 20.51003 | 50.36991 | 16.16213 | 0.1271026 | 116.7
31 | 16.382 | 29.811 | 1.429137 | 23.41212 | 50.36991 | 16.16213 | 0.2119398 | 120.59
32 | 14.655 | 32.242 | 1.321382 | 19.36485 | 50.36991 | 16.16213 | 0.0936256 | 124.48
33 | 14.618 | 31.803 | 1.339622 | 19.5826 | 50.36991 | 16.16213 | 0.09999086 | 128.37
34 | 16.355 | 32.394 | 1.315182 | 21.5098 | 50.36991 | 16.16213 | 0.156329 | 132.26
35 | 15.9 | 33.227 | 1.28221 | 20.38714 | 50.36991 | 16.16213 | 0.1235103 | 136.15
36 | 14.891 | 31.174 | 1.366652 | 20.35081 | 50.36991 | 16.16213 | 0.1224482 | 140.04
37 | 15.091 | 32.068 | 1.328552 | 20.04918 | 50.36991 | 16.16213 | 0.1136305 | 143.93
38 | 13.927 | 32.553 | 1.308758 | 18.22707 | 50.36991 | 16.16213 | 0.06036472 | 147.82
39 | 16.227 | 30.348 | 1.403849 | 22.78025 | 50.36991 | 16.16213 | 0.1934684 | 151.71
40 | 16.127 | 30.553 | 1.394429 | 22.48796 | 50.36991 | 16.16213 | 0.1849238 | 155.6
41 | 14.291 | 33.765 | 1.26178 | 18.0321 | 50.36991 | 16.16213 | 0.05466497 | 159.49
42 | 14.391 | 31.432 | 1.355434 | 19.50605 | 50.36991 | 16.16213 | 0.0977532 | 163.38
43 | 14.791 | 29.826 | 1.428418 | 21.12773 | 50.36991 | 16.16213 | 0.1451601 | 167.27
44 | 15.791 | 30.561 | 1.394064 | 22.01367 | 50.36991 | 16.16213 | 0.1710588 | 171.16
45 | 15.509 | 31 | 1.374323 | 21.31437 | 50.36991 | 16.16213 | 0.150616 | 175.05
46 | 15.927 | 29.462 | 1.446066 | 23.0315 | 50.36991 | 16.16213 | 0.200813 | 178.94
47 | 14.173 | 30.894 | 1.379038 | 19.54511 | 50.36991 | 16.16213 | 0.09889492 | 182.83
48 | 15.745 | 29.742 | 1.432452 | 22.55396 | 50.36991 | 16.16213 | 0.1868532 | 186.72
49 | 16.891 | 30.758 | 1.385136 | 23.39632 | 50.36991 | 16.16213 | 0.2114781 | 190.61
50 | 15.091 | 31.053 | 1.371977 | 20.7045 | 50.36991 | 16.16213 | 0.1327878 | 194.5
51 | 15.591 | 30.439 | 1.399652 | 21.82197 | 50.36991 | 16.16213 | 0.1654548 | 198.39
52 | 16.555 | 30.083 | 1.416215 | 23.44544 | 50.36991 | 16.16213 | 0.2129139 | 202.28
53 | 15.136 | 29.848 | 1.427365 | 21.6046 | 50.36991 | 16.16213 | 0.1591004 | 206.17
54 | 15.609 | 33.417 | 1.27492 | 19.90023 | 50.36991 | 16.16213 | 0.1092762 | 210.06
55 | 16.009 | 33.091 | 1.28748 | 20.61127 | 50.36991 | 16.16213 | 0.1300621 | 213.95
56 | 14.891 | 31.258 | 1.362979 | 20.29612 | 50.36991 | 16.16213 | 0.1208495 | 217.84
57 | 15.055 | 31.864 | 1.337057 | 20.1294 | 50.36991 | 16.16213 | 0.1159757 | 221.73
58 | 15.518 | 31.742 | 1.342196 | 20.8282 | 50.36991 | 16.16213 | 0.1364039 | 225.62
59 | 15.182 | 30.242 | 1.408769 | 21.38793 | 50.36991 | 16.16213 | 0.1527666 | 229.51
60 | 16.109 | 34.902 | 1.220675 | 19.66385 | 50.36991 | 16.16213 | 0.1023663 | 233.4
61 | 15.655 | 29.735 | 1.43279 | 22.43032 | 50.36991 | 16.16213 | 0.1832388 | 237.29
62 | 15.682 | 30.712 | 1.38721 | 21.75423 | 50.36991 | 16.16213 | 0.1634745 | 241.18
63 | 17.009 | 29.295 | 1.45431 | 24.73635 | 50.36991 | 16.16213 | 0.2506512 | 245.07
64 | 16.155 | 31.326 | 1.36002 | 21.97113 | 50.36991 | 16.16213 | 0.1698152 | 248.96
65 | 17.673 | 31.826 | 1.338654 | 23.65803 | 50.36991 | 16.16213 | 0.2191286 | 252.85
66 | 16.545 | 30.773 | 1.38446 | 22.9059 | 50.36991 | 16.16213 | 0.1971413 | 256.74
67 | 16.355 | 28.674 | 1.485806 | 24.30036 | 50.36991 | 16.16213 | 0.2379057 | 260.63
68 | 15.291 | 29.197 | 1.459191 | 22.31249 | 50.36991 | 16.16213 | 0.1797942 | 264.52
69 | 16.964 | 30.97 | 1.375654 | 23.33659 | 50.36991 | 16.16213 | 0.2097319 | 268.41
70 | 15.109 | 31.606 | 1.347972 | 20.36651 | 50.36991 | 16.16213 | 0.1229071 | 272.3
71 | 15.682 | 30.848 | 1.381094 | 21.65832 | 50.36991 | 16.16213 | 0.1606708 | 276.19
72 | 17.909 | 31.735 | 1.342493 | 24.0427 | 50.36991 | 16.16213 | 0.2303736 | 280.08
73 | 15.764 | 31.008 | 1.373968 | 21.65923 | 50.36991 | 16.16213 | 0.1606974 | 283.97
74 | 16.364 | 31.288 | 1.361672 | 22.2824 | 50.36991 | 16.16213 | 0.1789147 | 287.86
75 | 15.718 | 30.841 | 1.381408 | 21.71297 | 50.36991 | 16.16213 | 0.1622683 | 291.75
76 | 16.882 | 31.106 | 1.369639 | 23.12225 | 50.36991 | 16.16213 | 0.203466 | 295.64
77 | 16.409 | 30.735 | 1.386172 | 22.7457 | 50.36991 | 16.16213 | 0.1924582 | 299.53
78 | 15.109 | 31.947 | 1.333584 | 20.14912 | 50.36991 | 16.16213 | 0.1165521 | 303.42
79 | 14.273 | 30.583 | 1.393062 | 19.88317 | 50.36991 | 16.16213 | 0.1087775 | 307.31
80 | 14.127 | 29.091 | 1.464508 | 20.6891 | 50.36991 | 16.16213 | 0.1323375 | 311.2
81 | 15.255 | 29.727 | 1.433175 | 21.86309 | 50.36991 | 16.16213 | 0.1666568 | 315.09
82 | 14.955 | 27.28 | 1.56173 | 23.35568 | 50.36991 | 16.16213 | 0.2102898 | 318.98
83 | 17.391 | 29.871 | 1.426266 | 24.8042 | 50.36991 | 16.16213 | 0.2526346 | 322.87
84 | 17.327 | 29.629 | 1.437916 | 24.91476 | 50.36991 | 16.16213 | 0.2558667 | 326.76
85 | 16.6 | 30.538 | 1.395114 | 23.1589 | 50.36991 | 16.16213 | 0.2045373 | 330.65
86 | 15.8 | 28.962 | 1.471031 | 23.24229 | 50.36991 | 16.16213 | 0.2069751 | 334.54
87 | 15.145 | 30.227 | 1.409468 | 21.3464 | 50.36991 | 16.16213 | 0.1515523 | 338.43
88 | 14.991 | 29.477 | 1.44533 | 21.66695 | 50.36991 | 16.16213 | 0.1609229 | 342.32
89 | 17.727 | 29.144 | 1.461845 | 25.91412 | 50.36991 | 16.16213 | 0.2850811 | 346.21
90 | 16.009 | 29.144 | 1.461845 | 23.40267 | 50.36991 | 16.16213 | 0.2116636 | 350.1
91 | 15.164 | 31.477 | 1.353496 | 20.52442 | 50.36991 | 16.16213 | 0.1275232 | 353.99
92 | 16.118 | 28.735 | 1.482652 | 23.89738 | 50.36991 | 16.16213 | 0.2261255 | 357.88
93 | 14.627 | 31.326 | 1.36002 | 19.89302 | 50.36991 | 16.16213 | 0.1090655 | 361.77
94 | 16.118 | 29.879 | 1.425884 | 22.9824 | 50.36991 | 16.16213 | 0.1993779 | 365.66
95 | 16.555 | 31.606 | 1.347972 | 22.31567 | 50.36991 | 16.16213 | 0.1798873 | 369.55
96 | 16.391 | 32.424 | 1.313965 | 21.5372 | 50.36991 | 16.16213 | 0.15713 | 373.44
97 | 16.109 | 28.697 | 1.484615 | 23.91566 | 50.36991 | 16.16213 | 0.22666 | 377.33
98 | 15.309 | 27.932 | 1.525276 | 23.35045 | 50.36991 | 16.16213 | 0.2101369 | 381.22
99 | 14.527 | 29.114 | 1.463351 | 21.2581 | 50.36991 | 16.16213 | 0.1489711 | 385.11
100 | 15.864 | 29.879 | 1.425884 | 22.62023 | 50.36991 | 16.16213 | 0.1887904 | 389

## Figure S3
PEGylated SUV size determination
diameter (nm) | Record 1: SUV 100 nm 1 | Record 2: SUV 100 nm 1 | Record 3: SUV 100 nm 2 | average | stdev
0.4 | 0 | 0 | 0 | 0 | 0
0.463 | 0 | 0 | 0 | 0 | 0
0.536 | 0 | 0 | 0 | 0 | 0
0.621 | 0 | 0 | 0 | 0 | 0
0.719 | 0 | 0 | 0 | 0 | 0
0.833 | 0 | 0 | 0 | 0 | 0
0.965 | 0 | 0 | 0 | 0 | 0
1.12 | 0 | 0 | 0 | 0 | 0
1.29 | 0 | 0 | 0 | 0 | 0
1.5 | 0 | 0 | 0 | 0 | 0
1.74 | 0 | 0 | 0 | 0 | 0
2.01 | 0 | 0 | 0 | 0 | 0
2.33 | 0 | 0 | 0 | 0 | 0
2.7 | 0 | 0 | 0 | 0 | 0
3.12 | 0 | 0 | 0 | 0 | 0
3.62 | 0 | 0 | 0 | 0 | 0
4.19 | 0 | 0 | 0 | 0 | 0
4.85 | 0 | 0 | 0 | 0 | 0
5.61 | 0 | 0 | 0 | 0 | 0
6.5 | 0 | 0 | 0 | 0 | 0
7.53 | 0 | 0 | 0 | 0 | 0
8.72 | 0 | 0 | 0 | 0 | 0
10.1 | 0 | 0 | 0 | 0 | 0
11.7 | 0 | 0 | 0 | 0 | 0
13.5 | 0 | 0 | 0 | 0 | 0
15.7 | 0 | 0 | 0 | 0 | 0
18.2 | 0 | 0 | 0 | 0 | 0
21 | 0 | 0 | 0 | 0 | 0
24.4 | 0 | 0 | 0 | 0 | 0
28.2 | 0 | 0 | 0 | 0 | 0
32.7 | 0 | 0 | 0 | 0 | 0
37.8 | 0 | 0 | 0 | 0 | 0
43.8 | 0 | 0 | 0 | 0 | 0
50.7 | 3.23 | 3.06 | 2.56 | 2.95 | 0.3482815
58.8 | 12 | 11.7 | 10.4 | 11.36667 | 0.8504901
68.1 | 19.7 | 19.8 | 18.8 | 19.43333 | 0.5507571
78.8 | 20.6 | 21 | 21 | 20.86667 | 0.2309401
91.3 | 16.6 | 16.8 | 17.4 | 16.93333 | 0.4163332
106 | 11.4 | 11.5 | 12.2 | 11.7 | 0.4358899
122 | 7.11 | 7.07 | 7.66 | 7.28 | 0.3296968
142 | 4.18 | 4.11 | 4.51 | 4.266667 | 0.2136196
164 | 2.37 | 2.31 | 2.56 | 2.413333 | 0.1305118
190 | 1.33 | 1.29 | 1.43 | 1.35 | 0.07211103
220 | 0.742 | 0.72 | 0.791 | 0.751 | 0.03634556
255 | 0.397 | 0.389 | 0.419 | 0.4016667 | 0.01553491
295 | 0.182 | 0.182 | 0.188 | 0.184 | 0.003464102
342 | 0.0597 | 0.0636 | 0.06 | 0.0611 | 0.002170253
396 | 0.0113 | 0.0139 | 0.0104 | 0.01186667 | 0.001817507
459 | 0.000578 | 0.00129 | 0.00027 | 0.0007126667 | 0.0005231647
531 | 0 | 0 | 0 | 0 | 0
615 | 0 | 0 | 0 | 0 | 0
712 | 0 | 0 | 0 | 0 | 0
825 | 0 | 0 | 0 | 0 | 0
955 | 0 | 0 | 0 | 0 | 0
1110 | 0 | 0 | 0 | 0 | 0
1280 | 0 | 0 | 0 | 0 | 0
1480 | 0 | 0 | 0 | 0 | 0
1720 | 0 | 0 | 0 | 0 | 0
1990 | 0 | 0 | 0 | 0 | 0
2300 | 0 | 0 | 0 | 0 | 0
2670 | 0 | 0 | 0 | 0 | 0
3090 | 0 | 0 | 0 | 0 | 0
3580 | 0 | 0 | 0 | 0 | 0
4150 | 0 | 0 | 0 | 0 | 0
4800 | 0 | 0 | 0 | 0 | 0
5560 | 0 | 0 | 0 | 0 | 0
6440 | 0 | 0 | 0 | 0 | 0
7460 | 0 | 0 | 0 | 0 | 0
8630 | 0 | 0 | 0 | 0 | 0
non-PEGylated SUV size determination
diameter (nm) | Record 219: SUV 100nm 1 | Record 220: SUV 100nm 2 | Record 221: SUV 100nm 3 | average | stdev
0.4 | 0 | 0 | 0 | 0 | 0
0.463 | 0 | 0 | 0 | 0 | 0
0.536 | 0 | 0 | 0 | 0 | 0
0.621 | 0 | 0 | 0 | 0 | 0
0.719 | 0 | 0 | 0 | 0 | 0
0.833 | 0 | 0 | 0 | 0 | 0
0.965 | 0 | 0 | 0 | 0 | 0
1.12 | 0 | 0 | 0 | 0 | 0
1.29 | 0 | 0 | 0 | 0 | 0
1.5 | 0 | 0 | 0 | 0 | 0
1.74 | 0 | 0 | 0 | 0 | 0
2.01 | 0 | 0 | 0 | 0 | 0
2.33 | 0 | 0 | 0 | 0 | 0
2.7 | 0 | 0 | 0 | 0 | 0
3.12 | 0 | 0 | 0 | 0 | 0
3.62 | 0 | 0 | 0 | 0 | 0
4.19 | 0 | 0 | 0 | 0 | 0
4.85 | 0 | 0 | 0 | 0 | 0
5.61 | 0 | 0 | 0 | 0 | 0
6.5 | 0 | 0 | 0 | 0 | 0
7.53 | 0 | 0 | 0 | 0 | 0
8.72 | 0 | 0 | 0 | 0 | 0
10.1 | 0 | 0 | 0 | 0 | 0
11.7 | 0 | 0 | 0 | 0 | 0
13.5 | 0 | 0 | 0 | 0 | 0
15.7 | 0 | 0 | 0 | 0 | 0
18.2 | 0 | 0 | 0 | 0 | 0
21 | 0 | 0 | 0 | 0 | 0
24.4 | 0 | 0 | 0 | 0 | 0
28.2 | 0 | 0 | 0 | 0 | 0
32.7 | 0 | 0 | 0 | 0 | 0
37.8 | 0 | 0 | 0 | 0 | 0
43.8 | 0 | 0 | 0 | 0 | 0
50.7 | 0 | 0 | 0 | 0 | 0
58.8 | 1.28 | 0 | 2.07 | 1.116667 | 1.044621
68.1 | 6.47 | 0 | 9.03 | 5.166667 | 4.653948
78.8 | 14 | 2.61 | 17.1 | 11.23667 | 7.630009
91.3 | 18 | 9.94 | 19.6 | 15.84667 | 5.177503
106 | 16.9 | 17 | 16.6 | 16.83333 | 0.2081666
122 | 13.3 | 18.6 | 11.9 | 14.6 | 3.534119
142 | 9.61 | 16.1 | 7.95 | 11.22 | 4.306936
164 | 6.67 | 12.2 | 5.17 | 8.013333 | 3.702517
190 | 4.64 | 8.75 | 3.43 | 5.606667 | 2.788626
220 | 3.33 | 6.15 | 2.4 | 3.96 | 1.952767
255 | 2.43 | 4.2 | 1.76 | 2.796667 | 1.260648
295 | 1.65 | 2.55 | 1.24 | 1.813333 | 0.6700995
342 | 0.977 | 1.27 | 0.792 | 1.013 | 0.2410249
396 | 0.497 | 0.485 | 0.463 | 0.4816667 | 0.01724336
459 | 0.215 | 0.129 | 0.253 | 0.199 | 0.06352952
531 | 0.0742 | 0.0178 | 0.13 | 0.074 | 0.05610027
615 | 0.0171 | 0 | 0.0581 | 0.02506667 | 0.02985805
712 | 0.00176 | 0 | 0.0211 | 0.00762 | 0.01170714
825 | 0 | 0 | 0.00563 | 0.001876667 | 0.003250482
955 | 0 | 0 | 0.000817 | 0.0002723333 | 0.0004716952
1110 | 0 | 0 | 1.9e-06 | 6.333333e-07 | 1.096966e-06
1280 | 0 | 0 | 0 | 0 | 0
1480 | 0 | 0 | 0 | 0 | 0
1720 | 0 | 0 | 0 | 0 | 0
1990 | 0 | 0 | 2.01e-05 | 6.7e-06 | 1.160474e-05
2300 | 0 | 0 | 9.52e-05 | 3.173333e-05 | 5.496375e-05
2670 | 0 | 0 | 0.000209 | 6.966667e-05 | 0.0001206662
3090 | 0 | 0 | 0.0003 | 0.0001 | 0.0001732051
3580 | 2.3e-05 | 5.57e-05 | 0.000342 | 0.0001402333 | 0.0001754983
4150 | 0.000101 | 0.000237 | 0.000346 | 0.000228 | 0.0001227477
4800 | 0.000213 | 0.000479 | 0.000322 | 0.000338 | 0.0001337199
5560 | 0.000213 | 0.00047 | 0.000221 | 0.0003013333 | 0.0001461244
6440 | 7.91e-05 | 0.000172 | 6.96e-05 | 0.0001069 | 5.6578e-05
7460 | 0 | 0 | 0 | 0 | 0
8630 | 0 | 0 | 0 | 0 | 0