## Sheet1
| thickness（mm） | Square resistance (ohm/square) |  |  | Electrical conductivity（S/m）
|  | 1 | 2 | 3 | 1 | 2 | 3
1 | 0.25 | 900.233 | 921.787 | 880.923 | 4.443294 | 4.339397 | 4.540692
2 | 0.25 | 280.513 | 257.364 | 240.866 | 14.25959 | 15.54219 | 16.60674
3 | 0.25 | 107.462 | 98.711 | 103.673 | 37.22246 | 40.52233 | 38.58285
4 | 0.25 | 62.317 | 56.354 | 65.817 | 64.18794 | 70.97988 | 60.77457