## Al
i- mA/cm2, V-> V vs Ag/AgCl
25deg |  | 20deg |  | 15deg |  | 10deg |  | 5deg
i | V | i | V | i | V | i | V | i | V
0.5733 | -1.1955 | 0.1956 | -1.2235 | 0.2784 | -1.209 | 1.5102 | -1.3275 | 1.35918 | -1.3075
0.4522 | -1.1945 | 0.1747 | -1.2225 | 0.2485 | -1.208 | 1.4452 | -1.3265 | 1.30068 | -1.3065
0.3932 | -1.1935 | 0.1629 | -1.2215 | 0.2314 | -1.207 | 1.3985 | -1.3255 | 1.25865 | -1.3055
0.3533 | -1.1925 | 0.1545 | -1.2205 | 0.2196 | -1.206 | 1.3582 | -1.3245 | 1.22238 | -1.3045
0.3226 | -1.1915 | 0.1479 | -1.2195 | 0.2099 | -1.205 | 1.3247 | -1.3235 | 1.19223 | -1.3035
0.2978 | -1.1905 | 0.1421 | -1.2185 | 0.2025 | -1.204 | 1.2969 | -1.3225 | 1.16721 | -1.3025
0.2768 | -1.1895 | 0.1375 | -1.2175 | 0.1957 | -1.203 | 1.2716 | -1.3215 | 1.14444 | -1.3015
0.2592 | -1.1885 | 0.133 | -1.2165 | 0.1891 | -1.202 | 1.2482 | -1.3205 | 1.12338 | -1.3005
0.2434 | -1.1875 | 0.129 | -1.2155 | 0.1838 | -1.201 | 1.2238 | -1.3195 | 1.10142 | -1.2995
0.2299 | -1.1865 | 0.1258 | -1.2145 | 0.1786 | -1.2 | 1.2028 | -1.3185 | 1.08252 | -1.2985
0.2173 | -1.1855 | 0.1229 | -1.2135 | 0.1738 | -1.199 | 1.1891 | -1.3175 | 1.07019 | -1.2975
0.2067 | -1.1845 | 0.1198 | -1.2125 | 0.17 | -1.198 | 1.1731 | -1.3165 | 1.05579 | -1.2965
0.1967 | -1.1835 | 0.1164 | -1.2115 | 0.1654 | -1.197 | 1.1581 | -1.3155 | 1.04229 | -1.2955
0.188 | -1.1825 | 0.1143 | -1.2105 | 0.1617 | -1.196 | 1.14 | -1.3145 | 1.026 | -1.2945
0.1793 | -1.1815 | 0.1117 | -1.2095 | 0.1584 | -1.195 | 1.1238 | -1.3135 | 1.01142 | -1.2935
0.172 | -1.1805 | 0.1096 | -1.2085 | 0.155 | -1.194 | 1.1069 | -1.3125 | 0.99621 | -1.2925
0.165 | -1.1795 | 0.1074 | -1.2075 | 0.1516 | -1.193 | 1.091 | -1.3115 | 0.9819 | -1.2915
0.159 | -1.1785 | 0.1055 | -1.2065 | 0.1487 | -1.192 | 1.0743 | -1.3105 | 0.96687 | -1.2905
0.1532 | -1.1775 | 0.1036 | -1.2055 | 0.1457 | -1.191 | 1.0906 | -1.3095 | 0.98154 | -1.2895
0.1469 | -1.1765 | 0.1017 | -1.2045 | 0.142 | -1.19 | 1.1075 | -1.3085 | 0.99675 | -1.2885
0.1411 | -1.1755 | 0.0998 | -1.2035 | 0.1399 | -1.189 | 1.0951 | -1.3075 | 0.98559 | -1.2875
0.1363 | -1.1745 | 0.0981 | -1.2025 | 0.1368 | -1.188 | 1.0751 | -1.3065 | 0.96759 | -1.2865
0.1315 | -1.1735 | 0.0965 | -1.2015 | 0.1341 | -1.187 | 1.0597 | -1.3055 | 0.95373 | -1.2855
0.1274 | -1.1725 | 0.0945 | -1.2005 | 0.1316 | -1.186 | 1.0398 | -1.3045 | 0.93582 | -1.2845
0.1232 | -1.1715 | 0.0931 | -1.1995 | 0.129 | -1.185 | 1.0235 | -1.3035 | 0.92115 | -1.2835
0.1193 | -1.1705 | 0.0911 | -1.1985 | 0.1268 | -1.184 | 1.0071 | -1.3025 | 0.90639 | -1.2825
0.1159 | -1.1695 | 0.0898 | -1.1975 | 0.1245 | -1.183 | 0.9903 | -1.3015 | 0.89127 | -1.2815
0.1122 | -1.1685 | 0.0883 | -1.1965 | 0.1218 | -1.182 | 0.9732 | -1.3005 | 0.87588 | -1.2805
0.1089 | -1.1675 | 0.0868 | -1.1955 | 0.1195 | -1.181 | 0.9582 | -1.2995 | 0.86238 | -1.2795
0.1057 | -1.1665 | 0.0855 | -1.1945 | 0.117 | -1.18 | 0.9457 | -1.2985 | 0.85113 | -1.2785
0.1033 | -1.1655 | 0.0841 | -1.1935 | 0.1151 | -1.179 | 0.9299 | -1.2975 | 0.83691 | -1.2775
0.1002 | -1.1645 | 0.0829 | -1.1925 | 0.1126 | -1.178 | 0.9172 | -1.2965 | 0.82548 | -1.2765
0.0972 | -1.1635 | 0.0814 | -1.1915 | 0.111 | -1.177 | 0.9014 | -1.2955 | 0.81126 | -1.2755
0.0949 | -1.1625 | 0.0802 | -1.1905 | 0.1088 | -1.176 | 0.8866 | -1.2945 | 0.79794 | -1.2745
0.0923 | -1.1615 | 0.079 | -1.1895 | 0.107 | -1.175 | 0.8732 | -1.2935 | 0.78588 | -1.2735
0.0897 | -1.1605 | 0.0779 | -1.1885 | 0.1047 | -1.174 | 0.8596 | -1.2925 | 0.77364 | -1.2725
0.0873 | -1.1595 | 0.0766 | -1.1875 | 0.103 | -1.173 | 0.8477 | -1.2915 | 0.76293 | -1.2715
0.0852 | -1.1585 | 0.0753 | -1.1865 | 0.101 | -1.172 | 0.8355 | -1.2905 | 0.75195 | -1.2705
0.0829 | -1.1575 | 0.0742 | -1.1855 | 0.0994 | -1.171 | 0.8301 | -1.2895 | 0.74709 | -1.2695
0.0808 | -1.1565 | 0.0734 | -1.1845 | 0.0975 | -1.17 | 0.8208 | -1.2885 | 0.73872 | -1.2685
0.0779 | -1.1555 | 0.0724 | -1.1835 | 0.0959 | -1.169 | 0.8059 | -1.2875 | 0.72531 | -1.2675
0.0762 | -1.1545 | 0.0711 | -1.1825 | 0.0945 | -1.168 | 0.7925 | -1.2865 | 0.71325 | -1.2665
0.074 | -1.1535 | 0.0702 | -1.1815 | 0.0924 | -1.167 | 0.7823 | -1.2855 | 0.70407 | -1.2655
0.0721 | -1.1525 | 0.0689 | -1.1805 | 0.0912 | -1.166 | 0.7739 | -1.2845 | 0.69651 | -1.2645
0.0704 | -1.1515 | 0.0679 | -1.1795 | 0.0895 | -1.165 | 0.7612 | -1.2835 | 0.68508 | -1.2635
0.0683 | -1.1505 | 0.0672 | -1.1785 | 0.0883 | -1.164 | 0.747 | -1.2825 | 0.6723 | -1.2625
0.0667 | -1.1495 | 0.066 | -1.1775 | 0.0865 | -1.163 | 0.7367 | -1.2815 | 0.66303 | -1.2615
0.0649 | -1.1485 | 0.0653 | -1.1765 | 0.085 | -1.162 | 0.7263 | -1.2805 | 0.65367 | -1.2605
0.0636 | -1.1475 | 0.0642 | -1.1755 | 0.0834 | -1.161 | 0.7152 | -1.2795 | 0.64368 | -1.2595
0.0621 | -1.1465 | 0.063 | -1.1745 | 0.0824 | -1.16 | 0.7054 | -1.2785 | 0.63486 | -1.2585
0.0603 | -1.1455 | 0.0622 | -1.1735 | 0.0804 | -1.159 | 0.695 | -1.2775 | 0.6255 | -1.2575
0.0589 | -1.1445 | 0.0617 | -1.1725 | 0.0797 | -1.158 | 0.6849 | -1.2765 | 0.61641 | -1.2565
0.0569 | -1.1435 | 0.0602 | -1.1715 | 0.0782 | -1.157 | 0.6734 | -1.2755 | 0.60606 | -1.2555
0.0554 | -1.1425 | 0.0595 | -1.1705 | 0.0773 | -1.156 | 0.6626 | -1.2745 | 0.59634 | -1.2545
0.0543 | -1.1415 | 0.0587 | -1.1695 | 0.0756 | -1.155 | 0.6543 | -1.2735 | 0.58887 | -1.2535
0.0536 | -1.1405 | 0.0577 | -1.1685 | 0.0744 | -1.154 | 0.6453 | -1.2725 | 0.58077 | -1.2525
0.0518 | -1.1395 | 0.0574 | -1.1675 | 0.0735 | -1.153 | 0.6352 | -1.2715 | 0.57168 | -1.2515
0.0506 | -1.1385 | 0.0563 | -1.1665 | 0.0722 | -1.152 | 0.6273 | -1.2705 | 0.56457 | -1.2505
0.0493 | -1.1375 | 0.0556 | -1.1655 | 0.0712 | -1.151 | 0.6189 | -1.2695 | 0.55701 | -1.2495
0.0482 | -1.1365 | 0.0549 | -1.1645 | 0.0696 | -1.15 | 0.6087 | -1.2685 | 0.54783 | -1.2485
0.0468 | -1.1355 | 0.0541 | -1.1635 | 0.0681 | -1.149 | 0.5984 | -1.2675 | 0.53856 | -1.2475
0.0457 | -1.1345 | 0.0532 | -1.1625 | 0.0675 | -1.148 | 0.5885 | -1.2665 | 0.52965 | -1.2465
0.0449 | -1.1335 | 0.0524 | -1.1615 | 0.0665 | -1.147 | 0.5809 | -1.2655 | 0.52281 | -1.2455
0.0433 | -1.1325 | 0.0514 | -1.1605 | 0.0654 | -1.146 | 0.5738 | -1.2645 | 0.51642 | -1.2445
0.0426 | -1.1315 | 0.051 | -1.1595 | 0.0647 | -1.145 | 0.5672 | -1.2635 | 0.51048 | -1.2435
0.0414 | -1.1305 | 0.0502 | -1.1585 | 0.063 | -1.144 | 0.5571 | -1.2625 | 0.50139 | -1.2425
0.0404 | -1.1295 | 0.0493 | -1.1575 | 0.062 | -1.143 | 0.5471 | -1.2615 | 0.49239 | -1.2415
0.0393 | -1.1285 | 0.0487 | -1.1565 | 0.062 | -1.142 | 0.5371 | -1.2605 | 0.48339 | -1.2405
0.0385 | -1.1275 | 0.0478 | -1.1555 | 0.0599 | -1.141 | 0.53 | -1.2595 | 0.477 | -1.2395
0.0374 | -1.1265 | 0.0471 | -1.1545 | 0.0591 | -1.14 | 0.5212 | -1.2585 | 0.46908 | -1.2385
0.0364 | -1.1255 | 0.0465 | -1.1535 | 0.0582 | -1.139 | 0.5118 | -1.2575 | 0.46062 | -1.2375
0.0353 | -1.1245 | 0.0461 | -1.1525 | 0.0566 | -1.138 | 0.5051 | -1.2565 | 0.45459 | -1.2365
0.0345 | -1.1235 | 0.0452 | -1.1515 | 0.0559 | -1.137 | 0.4965 | -1.2555 | 0.44685 | -1.2355
0.0331 | -1.1225 | 0.0445 | -1.1505 | 0.0556 | -1.136 | 0.4887 | -1.2545 | 0.43983 | -1.2345
0.0321 | -1.1215 | 0.0441 | -1.1495 | 0.0544 | -1.135 | 0.4803 | -1.2535 | 0.43227 | -1.2335
0.0318 | -1.1205 | 0.0431 | -1.1485 | 0.0529 | -1.134 | 0.4729 | -1.2525 | 0.42561 | -1.2325
0.0308 | -1.1195 | 0.0424 | -1.1475 | 0.0522 | -1.133 | 0.4665 | -1.2515 | 0.41985 | -1.2315
0.0295 | -1.1185 | 0.0418 | -1.1465 | 0.0511 | -1.132 | 0.4581 | -1.2505 | 0.41229 | -1.2305
0.029 | -1.1175 | 0.0411 | -1.1455 | 0.0505 | -1.131 | 0.4509 | -1.2495 | 0.40581 | -1.2295
0.0282 | -1.1165 | 0.0405 | -1.1445 | 0.05 | -1.13 | 0.4415 | -1.2485 | 0.39735 | -1.2285
0.0268 | -1.1155 | 0.0402 | -1.1435 | 0.0486 | -1.129 | 0.4347 | -1.2475 | 0.39123 | -1.2275
0.0263 | -1.1145 | 0.039 | -1.1425 | 0.0474 | -1.128 | 0.4273 | -1.2465 | 0.38457 | -1.2265
0.0253 | -1.1135 | 0.0382 | -1.1415 | 0.0468 | -1.127 | 0.4227 | -1.2455 | 0.38043 | -1.2255
0.0242 | -1.1125 | 0.0379 | -1.1405 | 0.0465 | -1.126 | 0.4172 | -1.2445 | 0.37548 | -1.2245
0.0238 | -1.1115 | 0.037 | -1.1395 | 0.0455 | -1.125 | 0.4082 | -1.2435 | 0.36738 | -1.2235
0.0229 | -1.1105 | 0.0368 | -1.1385 | 0.0444 | -1.124 | 0.4015 | -1.2425 | 0.36135 | -1.2225
0.0224 | -1.1095 | 0.0358 | -1.1375 | 0.0436 | -1.123 | 0.3949 | -1.2415 | 0.35541 | -1.2215
0.0216 | -1.1085 | 0.0353 | -1.1365 | 0.0424 | -1.122 | 0.3895 | -1.2405 | 0.35055 | -1.2205
0.0202 | -1.1075 | 0.0347 | -1.1355 | 0.0415 | -1.121 | 0.3847 | -1.2395 | 0.34623 | -1.2195
0.0202 | -1.1065 | 0.0341 | -1.1345 | 0.041 | -1.12 | 0.3776 | -1.2385 | 0.33984 | -1.2185
0.0195 | -1.1055 | 0.0336 | -1.1335 | 0.0399 | -1.119 | 0.373 | -1.2375 | 0.3357 | -1.2175
0.0183 | -1.1045 | 0.033 | -1.1325 | 0.0386 | -1.118 | 0.3675 | -1.2365 | 0.33075 | -1.2165
0.018 | -1.1035 | 0.0322 | -1.1315 | 0.0385 | -1.117 | 0.3625 | -1.2355 | 0.32625 | -1.2155
0.0168 | -1.1025 | 0.0318 | -1.1305 | 0.0372 | -1.116 | 0.3573 | -1.2345 | 0.32157 | -1.2145
0.0161 | -1.1015 | 0.0307 | -1.1295 | 0.0367 | -1.115 | 0.354 | -1.2335 | 0.3186 | -1.2135
0.0156 | -1.1005 | 0.0308 | -1.1285 | 0.0358 | -1.114 | 0.3491 | -1.2325 | 0.31419 | -1.2125
0.0148 | -1.0995 | 0.03 | -1.1275 | 0.0347 | -1.113 | 0.3433 | -1.2315 | 0.30897 | -1.2115
0.0143 | -1.0985 | 0.0294 | -1.1265 | 0.0344 | -1.112 | 0.3386 | -1.2305 | 0.30474 | -1.2105
0.0133 | -1.0975 | 0.0287 | -1.1255 | 0.0332 | -1.111 | 0.3333 | -1.2295 | 0.29997 | -1.2095
0.0124 | -1.0965 | 0.0282 | -1.1245 | 0.0328 | -1.11 | 0.3284 | -1.2285 | 0.29556 | -1.2085
0.012 | -1.0955 | 0.0276 | -1.1235 | 0.032 | -1.109 | 0.3238 | -1.2275 | 0.29142 | -1.2075
0.0116 | -1.0945 | 0.0272 | -1.1225 | 0.0313 | -1.108 | 0.3188 | -1.2265 | 0.28692 | -1.2065
0.0108 | -1.0935 | 0.0263 | -1.1215 | 0.0305 | -1.107 | 0.3131 | -1.2255 | 0.28179 | -1.2055
0.01 | -1.0925 | 0.0259 | -1.1205 | 0.0292 | -1.106 | 0.308 | -1.2245 | 0.2772 | -1.2045
0.0096 | -1.0915 | 0.0255 | -1.1195 | 0.029 | -1.105 | 0.3038 | -1.2235 | 0.27342 | -1.2035
0.0088 | -1.0905 | 0.025 | -1.1185 | 0.0279 | -1.104 | 0.2998 | -1.2225 | 0.26982 | -1.2025
0.0082 | -1.0895 | 0.0241 | -1.1175 | 0.0269 | -1.103 | 0.2942 | -1.2215 | 0.26478 | -1.2015
0.0076 | -1.0885 | 0.0238 | -1.1165 | 0.0259 | -1.102 | 0.2897 | -1.2205 | 0.26073 | -1.2005
0.0066 | -1.0875 | 0.0229 | -1.1155 | 0.0256 | -1.101 | 0.2843 | -1.2195 | 0.25587 | -1.1995
0.0063 | -1.0865 | 0.0223 | -1.1145 | 0.0245 | -1.1 | 0.2791 | -1.2185 | 0.25119 | -1.1985
0.0057 | -1.0855 | 0.0219 | -1.1135 | 0.0237 | -1.099 | 0.2743 | -1.2175 | 0.24687 | -1.1975
0.0047 | -1.0845 | 0.0214 | -1.1125 | 0.0234 | -1.098 | 0.2689 | -1.2165 | 0.24201 | -1.1965
0.0045 | -1.0835 | 0.0209 | -1.1115 | 0.0226 | -1.097 | 0.2624 | -1.2155 | 0.23616 | -1.1955
0.0039 | -1.0825 | 0.0202 | -1.1105 | 0.0218 | -1.096 | 0.2581 | -1.2145 | 0.23229 | -1.1945
0.0034 | -1.0815 | 0.0199 | -1.1095 | 0.0206 | -1.095 | 0.2552 | -1.2135 | 0.22968 | -1.1935
0.0025 | -1.0805 | 0.0191 | -1.1085 | 0.02 | -1.094 | 0.2522 | -1.2125 | 0.22698 | -1.1925
0.0023 | -1.0795 | 0.0186 | -1.1075 | 0.0194 | -1.093 | 0.247 | -1.2115 | 0.2223 | -1.1915
0.0017 | -1.0785 | 0.0182 | -1.1065 | 0.019 | -1.092 | 0.2434 | -1.2105 | 0.21906 | -1.1905
0.001 | -1.0775 | 0.0176 | -1.1055 | 0.0182 | -1.091 | 0.2399 | -1.2095 | 0.21591 | -1.1895
0.0006 | -1.0765 | 0.0172 | -1.1045 | 0.0175 | -1.09 | 0.2349 | -1.2085 | 0.21141 | -1.1885
0.0002 | -1.0755 | 0.0167 | -1.1035 | 0.0168 | -1.089 | 0.2313 | -1.2075 | 0.20817 | -1.1875
0.001 | -1.0735 | 0.0159 | -1.1025 | 0.0159 | -1.088 | 0.2276 | -1.2065 | 0.20484 | -1.1865
0.0018 | -1.0725 | 0.0154 | -1.1015 | 0.0151 | -1.087 | 0.2237 | -1.2055 | 0.20133 | -1.1855
0.0023 | -1.0715 | 0.015 | -1.1005 | 0.0148 | -1.086 | 0.2198 | -1.2045 | 0.19782 | -1.1845
0.0026 | -1.0705 | 0.0145 | -1.0995 | 0.0144 | -1.085 | 0.2168 | -1.2035 | 0.19512 | -1.1835
0.0033 | -1.0695 | 0.0139 | -1.0985 | 0.0137 | -1.084 | 0.2135 | -1.2025 | 0.19215 | -1.1825
0.0037 | -1.0685 | 0.0135 | -1.0975 | 0.0125 | -1.083 | 0.2103 | -1.2015 | 0.18927 | -1.1815
0.0042 | -1.0675 | 0.0128 | -1.0965 | 0.0121 | -1.082 | 0.2057 | -1.2005 | 0.18513 | -1.1805
0.0045 | -1.0665 | 0.0122 | -1.0955 | 0.0115 | -1.081 | 0.2013 | -1.1995 | 0.18117 | -1.1795
0.0052 | -1.0655 | 0.0115 | -1.0945 | 0.0107 | -1.08 | 0.1983 | -1.1985 | 0.17847 | -1.1785
0.0057 | -1.0645 | 0.0111 | -1.0935 | 0.0101 | -1.079 | 0.1949 | -1.1975 | 0.17541 | -1.1775
0.0064 | -1.0635 | 0.0106 | -1.0925 | 0.0088 | -1.078 | 0.1926 | -1.1965 | 0.17334 | -1.1765
0.0068 | -1.0625 | 0.0105 | -1.0915 | 0.0086 | -1.077 | 0.1893 | -1.1955 | 0.17037 | -1.1755
0.0073 | -1.0615 | 0.0096 | -1.0905 | 0.0079 | -1.076 | 0.1861 | -1.1945 | 0.16749 | -1.1745
0.0077 | -1.0605 | 0.0089 | -1.0895 | 0.007 | -1.075 | 0.1836 | -1.1935 | 0.16524 | -1.1735
0.0081 | -1.0595 | 0.0088 | -1.0885 | 0.0063 | -1.074 | 0.1806 | -1.1925 | 0.16254 | -1.1725
0.0087 | -1.0585 | 0.0082 | -1.0875 | 0.0057 | -1.073 | 0.1754 | -1.1915 | 0.15786 | -1.1715
0.009 | -1.0575 | 0.0077 | -1.0865 | 0.0047 | -1.072 | 0.1713 | -1.1905 | 0.15417 | -1.1705
0.0098 | -1.0565 | 0.0075 | -1.0855 | 0.0045 | -1.071 | 0.1678 | -1.1895 | 0.15102 | -1.1695
0.0102 | -1.0555 | 0.0067 | -1.0845 | 0.0034 | -1.07 | 0.1657 | -1.1885 | 0.14913 | -1.1685
0.0103 | -1.0545 | 0.006 | -1.0835 | 0.0028 | -1.069 | 0.1616 | -1.1875 | 0.14544 | -1.1675
0.0114 | -1.0535 | 0.0055 | -1.0825 | 0.0022 | -1.068 | 0.1584 | -1.1865 | 0.14256 | -1.1665
0.0115 | -1.0525 | 0.0051 | -1.0815 | 0.0013 | -1.067 | 0.1567 | -1.1855 | 0.14103 | -1.1655
0.0119 | -1.0515 | 0.0048 | -1.0805 | 0.0001 | -1.066 | 0.1537 | -1.1845 | 0.13833 | -1.1645
0.0126 | -1.0505 | 0.0044 | -1.0795 | 0.0003 | -1.065 | 0.151 | -1.1835 | 0.1359 | -1.1635
0.0132 | -1.0495 | 0.0038 | -1.0785 | 0.0017 | -1.063 | 0.1482 | -1.1825 | 0.13338 | -1.1625
0.0136 | -1.0485 | 0.0034 | -1.0775 | 0.0029 | -1.062 | 0.1455 | -1.1815 | 0.13095 | -1.1615
0.0137 | -1.0475 | 0.0028 | -1.0765 | 0.0033 | -1.061 | 0.1429 | -1.1805 | 0.12861 | -1.1605
0.0141 | -1.0465 | 0.0024 | -1.0755 | 0.0039 | -1.06 | 0.1404 | -1.1795 | 0.12636 | -1.1595
0.0144 | -1.0455 | 0.0017 | -1.0745 | 0.0049 | -1.059 | 0.1376 | -1.1785 | 0.12384 | -1.1585
0.0152 | -1.0445 | 0.0016 | -1.0735 | 0.0057 | -1.058 | 0.1351 | -1.1775 | 0.12159 | -1.1575
0.0152 | -1.0435 | 0.0008 | -1.0725 | 0.0065 | -1.057 | 0.1333 | -1.1765 | 0.11997 | -1.1565
0.0161 | -1.0425 | 0.0003 | -1.0715 | 0.0072 | -1.056 | 0.1305 | -1.1755 | 0.11745 | -1.1555
0.0164 | -1.0415 | 0.0001 | -1.0705 | 0.0078 | -1.055 | 0.1273 | -1.1745 | 0.11457 | -1.1545
0.0166 | -1.0405 | 0.0005 | -1.0695 | 0.0096 | -1.053 | 0.1246 | -1.1735 | 0.11214 | -1.1535
0.0172 | -1.0395 | 0.0014 | -1.0675 | 0.0099 | -1.052 | 0.1216 | -1.1725 | 0.10944 | -1.1525
0.0178 | -1.0385 | 0.0019 | -1.0665 | 0.0111 | -1.051 | 0.1198 | -1.1715 | 0.10782 | -1.1515
0.0177 | -1.0375 | 0.0026 | -1.0655 | 0.0118 | -1.05 | 0.1169 | -1.1705 | 0.10521 | -1.1505
0.0188 | -1.0365 | 0.0029 | -1.0645 | 0.0122 | -1.049 | 0.1142 | -1.1695 | 0.10278 | -1.1495
0.0189 | -1.0355 | 0.0032 | -1.0635 | 0.0135 | -1.048 | 0.1121 | -1.1685 | 0.10089 | -1.1485
0.0191 | -1.0345 | 0.004 | -1.0625 | 0.0142 | -1.047 | 0.1098 | -1.1675 | 0.09882 | -1.1475
0.0196 | -1.0335 | 0.0046 | -1.0615 | 0.0148 | -1.046 | 0.1084 | -1.1665 | 0.09756 | -1.1465
0.0201 | -1.0325 | 0.0049 | -1.0605 | 0.0154 | -1.045 | 0.1049 | -1.1655 | 0.09441 | -1.1455
0.0205 | -1.0315 | 0.0051 | -1.0595 | 0.0159 | -1.044 | 0.1022 | -1.1645 | 0.09198 | -1.1445
0.0209 | -1.0305 | 0.0058 | -1.0585 | 0.0165 | -1.043 | 0.1007 | -1.1635 | 0.09063 | -1.1435
0.0213 | -1.0295 | 0.0066 | -1.0575 | 0.0176 | -1.042 | 0.0978 | -1.1625 | 0.08802 | -1.1425
0.0216 | -1.0285 | 0.0067 | -1.0565 | 0.0184 | -1.041 | 0.0955 | -1.1615 | 0.08595 | -1.1415
0.0222 | -1.0275 | 0.0072 | -1.0555 | 0.0191 | -1.04 | 0.0939 | -1.1605 | 0.08451 | -1.1405
0.0228 | -1.0265 | 0.0077 | -1.0545 | 0.0194 | -1.039 | 0.0922 | -1.1595 | 0.08298 | -1.1395
0.0227 | -1.0255 | 0.0081 | -1.0535 | 0.0198 | -1.038 | 0.0904 | -1.1585 | 0.08136 | -1.1385
0.023 | -1.0245 | 0.0085 | -1.0525 | 0.0204 | -1.037 | 0.0885 | -1.1575 | 0.07965 | -1.1375
0.024 | -1.0235 | 0.0092 | -1.0515 | 0.0211 | -1.036 | 0.0871 | -1.1565 | 0.07839 | -1.1365
0.0242 | -1.0225 | 0.0093 | -1.0505 | 0.0219 | -1.035 | 0.0856 | -1.1555 | 0.07704 | -1.1355
0.0246 | -1.0215 | 0.0101 | -1.0495 | 0.0223 | -1.034 | 0.0834 | -1.1545 | 0.07506 | -1.1345
0.0248 | -1.0205 | 0.0107 | -1.0485 | 0.0225 | -1.033 | 0.0814 | -1.1535 | 0.07326 | -1.1335
0.0253 | -1.0195 | 0.011 | -1.0475 | 0.0231 | -1.032 | 0.08 | -1.1525 | 0.072 | -1.1325
0.0254 | -1.0185 | 0.0114 | -1.0465 | 0.0234 | -1.031 | 0.078 | -1.1515 | 0.0702 | -1.1315
0.0262 | -1.0175 | 0.0121 | -1.0455 | 0.0242 | -1.03 | 0.0768 | -1.1505 | 0.06912 | -1.1305
0.0259 | -1.0165 | 0.0125 | -1.0445 | 0.0242 | -1.029 | 0.0747 | -1.1495 | 0.06723 | -1.1295
0.0267 | -1.0155 | 0.0133 | -1.0435 | 0.0246 | -1.028 | 0.0731 | -1.1485 | 0.06579 | -1.1285
0.0272 | -1.0145 | 0.0137 | -1.0425 | 0.0251 | -1.027 | 0.072 | -1.1475 | 0.0648 | -1.1275
0.0273 | -1.0135 | 0.0138 | -1.0415 | 0.0253 | -1.026 | 0.0698 | -1.1465 | 0.06282 | -1.1265
0.0279 | -1.0125 | 0.0144 | -1.0405 | 0.0257 | -1.025 | 0.0668 | -1.1455 | 0.06012 | -1.1255
0.028 | -1.0115 | 0.0148 | -1.0395 | 0.026 | -1.024 | 0.0644 | -1.1445 | 0.05796 | -1.1245
0.0287 | -1.0105 | 0.0151 | -1.0385 | 0.0262 | -1.023 | 0.0628 | -1.1435 | 0.05652 | -1.1235
0.0291 | -1.0095 | 0.0158 | -1.0375 | 0.0269 | -1.022 | 0.0615 | -1.1425 | 0.05535 | -1.1225
0.0294 | -1.0085 | 0.0163 | -1.0365 | 0.0269 | -1.021 | 0.0601 | -1.1415 | 0.05409 | -1.1215
0.0296 | -1.0075 | 0.0166 | -1.0355 | 0.0272 | -1.02 | 0.0586 | -1.1405 | 0.05274 | -1.1205
0.03 | -1.0065 | 0.0171 | -1.0345 | 0.0276 | -1.019 | 0.0579 | -1.1395 | 0.05211 | -1.1195
0.0304 | -1.0055 | 0.0174 | -1.0335 | 0.0278 | -1.018 | 0.0558 | -1.1385 | 0.05022 | -1.1185
0.0307 | -1.0045 | 0.018 | -1.0325 | 0.0282 | -1.017 | 0.0548 | -1.1375 | 0.04932 | -1.1175
0.0312 | -1.0035 | 0.0186 | -1.0315 | 0.0285 | -1.016 | 0.0525 | -1.1365 | 0.04725 | -1.1165
0.0312 | -1.0025 | 0.019 | -1.0305 | 0.0289 | -1.015 | 0.0521 | -1.1355 | 0.04689 | -1.1155
0.0321 | -1.0015 | 0.0192 | -1.0295 | 0.0291 | -1.014 | 0.0501 | -1.1345 | 0.04509 | -1.1145
0.0318 | -1.0005 | 0.0199 | -1.0285 | 0.0293 | -1.013 | 0.0489 | -1.1335 | 0.04401 | -1.1135
0.0325 | -0.9995 | 0.0204 | -1.0275 | 0.0298 | -1.012 | 0.0472 | -1.1325 | 0.04248 | -1.1125
0.0329 | -0.9985 | 0.0206 | -1.0265 | 0.0302 | -1.011 | 0.0459 | -1.1315 | 0.04131 | -1.1115
0.0333 | -0.9975 | 0.0209 | -1.0255 | 0.03 | -1.01 | 0.0452 | -1.1305 | 0.04068 | -1.1105
0.0336 | -0.9965 | 0.0215 | -1.0245 | 0.0307 | -1.009 | 0.0441 | -1.1295 | 0.03969 | -1.1095
0.0341 | -0.9955 | 0.0219 | -1.0235 | 0.0305 | -1.008 | 0.0435 | -1.1285 | 0.03915 | -1.1085
0.0344 | -0.9945 | 0.0225 | -1.0225 | 0.0309 | -1.007 | 0.0426 | -1.1275 | 0.03834 | -1.1075
0.0346 | -0.9935 | 0.0227 | -1.0215 | 0.031 | -1.006 | 0.0422 | -1.1265 | 0.03798 | -1.1065
0.0351 | -0.9925 | 0.0232 | -1.0205 | 0.0315 | -1.005 | 0.0408 | -1.1255 | 0.03672 | -1.1055
0.0354 | -0.9915 | 0.0237 | -1.0195 | 0.0316 | -1.004 | 0.0405 | -1.1245 | 0.03645 | -1.1045
0.0354 | -0.9905 | 0.0239 | -1.0185 | 0.0324 | -1.003 | 0.0397 | -1.1235 | 0.03573 | -1.1035
0.036 | -0.9895 | 0.0245 | -1.0175 | 0.032 | -1.002 | 0.0392 | -1.1225 | 0.03528 | -1.1025
0.0364 | -0.9885 | 0.0248 | -1.0165 | 0.0323 | -1.001 | 0.0377 | -1.1215 | 0.03393 | -1.1015
0.0366 | -0.9875 | 0.0253 | -1.0155 | 0.0328 | -1 | 0.0365 | -1.1205 | 0.03285 | -1.1005
0.0371 | -0.9865 | 0.026 | -1.0145 | 0.033 | -0.999 | 0.0354 | -1.1195 | 0.03186 | -1.0995
0.0374 | -0.9855 | 0.0264 | -1.0135 | 0.0331 | -0.998 | 0.0346 | -1.1185 | 0.03114 | -1.0985
0.0376 | -0.9845 | 0.0267 | -1.0125 | 0.0333 | -0.997 | 0.0334 | -1.1175 | 0.03006 | -1.0975
0.0384 | -0.9835 | 0.0267 | -1.0115 | 0.0337 | -0.996 | 0.0328 | -1.1165 | 0.02952 | -1.0965
0.0385 | -0.9825 | 0.0276 | -1.0105 | 0.034 | -0.995 | 0.0321 | -1.1155 | 0.02889 | -1.0955
0.0388 | -0.9815 | 0.028 | -1.0095 | 0.0341 | -0.994 | 0.0317 | -1.1145 | 0.02853 | -1.0945
0.0391 | -0.9805 | 0.0281 | -1.0085 | 0.0346 | -0.993 | 0.031 | -1.1135 | 0.0279 | -1.0935
0.0395 | -0.9795 | 0.0288 | -1.0075 | 0.0344 | -0.992 | 0.0303 | -1.1125 | 0.02727 | -1.0925
0.0399 | -0.9785 | 0.0291 | -1.0065 | 0.0346 | -0.991 | 0.0294 | -1.1115 | 0.02646 | -1.0915
0.0403 | -0.9775 | 0.0296 | -1.0055 | 0.0349 | -0.99 | 0.0289 | -1.1105 | 0.02601 | -1.0905
0.0406 | -0.9765 | 0.03 | -1.0045 | 0.0353 | -0.989 | 0.0276 | -1.1095 | 0.02484 | -1.0895
0.0409 | -0.9755 | 0.0303 | -1.0035 | 0.0356 | -0.988 | 0.0272 | -1.1085 | 0.02448 | -1.0885
0.0411 | -0.9745 | 0.0311 | -1.0025 | 0.036 | -0.987 | 0.0271 | -1.1075 | 0.02439 | -1.0875
0.0412 | -0.9735 | 0.0313 | -1.0015 | 0.0359 | -0.986 | 0.0265 | -1.1065 | 0.02385 | -1.0865
0.0417 | -0.9725 | 0.0317 | -1.0005 | 0.0362 | -0.985 | 0.0254 | -1.1055 | 0.02286 | -1.0855
0.0421 | -0.9715 | 0.0322 | -0.9995 | 0.0365 | -0.984 | 0.0249 | -1.1045 | 0.02241 | -1.0845
0.0425 | -0.9705 | 0.0325 | -0.9985 | 0.0364 | -0.983 | 0.0248 | -1.1035 | 0.02232 | -1.0835
0.0434 | -0.9695 | 0.0327 | -0.9975 | 0.0368 | -0.982 | 0.0238 | -1.1025 | 0.02142 | -1.0825
0.0431 | -0.9685 | 0.0334 | -0.9965 | 0.037 | -0.981 | 0.0224 | -1.1015 | 0.02016 | -1.0815
0.0437 | -0.9675 | 0.0338 | -0.9955 | 0.0373 | -0.98 | 0.0214 | -1.1005 | 0.01926 | -1.0805
0.0439 | -0.9665 | 0.0342 | -0.9945 | 0.0376 | -0.979 | 0.0204 | -1.0995 | 0.01836 | -1.0795
0.0442 | -0.9655 | 0.0345 | -0.9935 | 0.0382 | -0.978 | 0.02 | -1.0985 | 0.018 | -1.0785
0.0448 | -0.9645 | 0.0352 | -0.9925 | 0.0384 | -0.977 | 0.0188 | -1.0975 | 0.01692 | -1.0775
0.0448 | -0.9635 | 0.0352 | -0.9915 | 0.0385 | -0.976 | 0.018 | -1.0965 | 0.0162 | -1.0765
0.0455 | -0.9625 | 0.036 | -0.9905 | 0.0383 | -0.975 | 0.0175 | -1.0955 | 0.01575 | -1.0755
0.0455 | -0.9615 | 0.0364 | -0.9895 | 0.0389 | -0.974 | 0.017 | -1.0945 | 0.0153 | -1.0745
0.0459 | -0.9605 | 0.0369 | -0.9885 | 0.0393 | -0.973 | 0.0161 | -1.0935 | 0.01449 | -1.0735
0.0462 | -0.9595 | 0.0369 | -0.9875 | 0.0397 | -0.972 | 0.0164 | -1.0925 | 0.01476 | -1.0725
0.0465 | -0.9585 | 0.0376 | -0.9865 | 0.039 | -0.971 | 0.0157 | -1.0915 | 0.01413 | -1.0715
0.0471 | -0.9575 | 0.0378 | -0.9855 | 0.0396 | -0.97 | 0.0151 | -1.0905 | 0.01359 | -1.0705
0.0473 | -0.9565 | 0.0382 | -0.9845 | 0.0401 | -0.969 | 0.0148 | -1.0895 | 0.01332 | -1.0695
0.0475 | -0.9555 | 0.0391 | -0.9835 | 0.0401 | -0.968 | 0.0142 | -1.0885 | 0.01278 | -1.0685
0.0478 | -0.9545 | 0.0392 | -0.9825 | 0.0407 | -0.967 | 0.0138 | -1.0875 | 0.01242 | -1.0675
0.0484 | -0.9535 | 0.0398 | -0.9815 | 0.0404 | -0.966 | 0.0134 | -1.0865 | 0.01206 | -1.0665
0.0484 | -0.9525 | 0.0401 | -0.9805 | 0.0407 | -0.965 | 0.0123 | -1.0855 | 0.01107 | -1.0655
0.049 | -0.9515 | 0.0404 | -0.9795 | 0.0412 | -0.964 | 0.0125 | -1.0845 | 0.01125 | -1.0645
0.0497 | -0.9505 | 0.041 | -0.9785 | 0.0414 | -0.963 | 0.0119 | -1.0835 | 0.01071 | -1.0635
0.0499 | -0.9495 | 0.041 | -0.9775 | 0.0418 | -0.962 | 0.0118 | -1.0825 | 0.01062 | -1.0625
0.0501 | -0.9485 | 0.0418 | -0.9765 | 0.042 | -0.961 | 0.0112 | -1.0815 | 0.01008 | -1.0615
0.0503 | -0.9475 | 0.042 | -0.9755 | 0.0419 | -0.96 | 0.0101 | -1.0805 | 0.00909 | -1.0605
0.0506 | -0.9465 | 0.0421 | -0.9745 | 0.0419 | -0.959 | 0.0104 | -1.0795 | 0.00936 | -1.0595
0.0506 | -0.9455 | 0.0428 | -0.9735 | 0.0425 | -0.958 | 0.0099 | -1.0785 | 0.00891 | -1.0585
0.0511 | -0.9445 | 0.0434 | -0.9725 | 0.0425 | -0.957 | 0.0092 | -1.0775 | 0.00828 | -1.0575
0.0518 | -0.9435 | 0.0434 | -0.9715 | 0.0424 | -0.956 | 0.0088 | -1.0765 | 0.00792 | -1.0565
0.0523 | -0.9425 | 0.0442 | -0.9705 | 0.0427 | -0.955 | 0.0083 | -1.0755 | 0.00747 | -1.0555
0.0523 | -0.9415 | 0.0444 | -0.9695 | 0.043 | -0.954 | 0.0077 | -1.0745 | 0.00693 | -1.0545
0.0528 | -0.9405 | 0.0448 | -0.9685 | 0.0432 | -0.953 | 0.0077 | -1.0735 | 0.00693 | -1.0535
0.0529 | -0.9395 | 0.0453 | -0.9675 | 0.0436 | -0.952 | 0.0073 | -1.0725 | 0.00657 | -1.0525
0.0531 | -0.9385 | 0.0456 | -0.9665 | 0.044 | -0.951 | 0.0062 | -1.0715 | 0.00558 | -1.0515
0.0538 | -0.9375 | 0.0461 | -0.9655 | 0.0442 | -0.95 | 0.0065 | -1.0705 | 0.00585 | -1.0505
0.0539 | -0.9365 | 0.0466 | -0.9645 | 0.0444 | -0.949 | 0.0058 | -1.0695 | 0.00522 | -1.0495
0.0544 | -0.9355 | 0.047 | -0.9635 | 0.0449 | -0.948 | 0.0056 | -1.0685 | 0.00504 | -1.0485
0.0546 | -0.9345 | 0.0473 | -0.9625 | 0.0446 | -0.947 | 0.0051 | -1.0675 | 0.00459 | -1.0475
0.055 | -0.9335 | 0.0474 | -0.9615 | 0.0444 | -0.946 | 0.0049 | -1.0665 | 0.00441 | -1.0465
0.0554 | -0.9325 | 0.0481 | -0.9605 | 0.0447 | -0.945 | 0.0041 | -1.0655 | 0.00369 | -1.0455
0.0557 | -0.9315 | 0.0486 | -0.9595 | 0.0451 | -0.944 | 0.0035 | -1.0645 | 0.00315 | -1.0445
0.0561 | -0.9305 | 0.0489 | -0.9585 | 0.045 | -0.943 | 0.003 | -1.0635 | 0.0027 | -1.0435
0.0566 | -0.9295 | 0.0493 | -0.9575 | 0.0456 | -0.942 | 0.0023 | -1.0625 | 0.00207 | -1.0425
0.0563 | -0.9285 | 0.0497 | -0.9565 | 0.0454 | -0.941 | 0.002 | -1.0615 | 0.0018 | -1.0415
0.0571 | -0.9275 | 0.0503 | -0.9555 | 0.0458 | -0.94 | 0.0013 | -1.0605 | 0.00117 | -1.0405
0.0575 | -0.9265 | 0.0506 | -0.9545 | 0.0457 | -0.939 | 0.0011 | -1.0595 | 0.00099 | -1.0395
0.0579 | -0.9255 | 0.0508 | -0.9535 | 0.0458 | -0.938 | 0.0006 | -1.0585 | 0.00054 | -1.0385
0.0579 | -0.9245 | 0.0511 | -0.9525 | 0.0462 | -0.937 | 0.0008 | -1.0575 | 0.00072 | -1.0375
0.0582 | -0.9235 | 0.0518 | -0.9515 | 0.0465 | -0.936 | 0.0004 | -1.0565 | 0.00036 | -1.0365
0.0586 | -0.9225 | 0.0522 | -0.9505 | 0.0468 | -0.935 | 0.0005 | -1.0545 | 0.00045 | -1.0345
0.0587 | -0.9215 | 0.0523 | -0.9495 | 0.0466 | -0.934 | 0.0012 | -1.0525 | 0.00108 | -1.0325
0.0595 | -0.9205 | 0.0532 | -0.9485 | 0.0467 | -0.933 | 0.0018 | -1.0515 | 0.00162 | -1.0315
0.06 | -0.9195 | 0.0534 | -0.9475 | 0.047 | -0.932 | 0.002 | -1.0505 | 0.0018 | -1.0305
0.0602 | -0.9185 | 0.0537 | -0.9465 | 0.0472 | -0.931 | 0.0022 | -1.0495 | 0.00198 | -1.0295
0.0603 | -0.9175 | 0.0541 | -0.9455 | 0.0474 | -0.93 | 0.0028 | -1.0485 | 0.00252 | -1.0285
0.0608 | -0.9165 | 0.0545 | -0.9445 | 0.0471 | -0.929 | 0.0032 | -1.0475 | 0.00288 | -1.0275
0.0608 | -0.9155 | 0.0548 | -0.9435 | 0.0478 | -0.928 | 0.0032 | -1.0465 | 0.00288 | -1.0265
0.0613 | -0.9145 | 0.0553 | -0.9425 | 0.048 | -0.927 | 0.0038 | -1.0455 | 0.00342 | -1.0255
0.0615 | -0.9135 | 0.0557 | -0.9415 | 0.0481 | -0.926 | 0.0043 | -1.0445 | 0.00387 | -1.0245
0.062 | -0.9125 | 0.0564 | -0.9405 | 0.0481 | -0.925 | 0.0046 | -1.0435 | 0.00414 | -1.0235
0.0625 | -0.9115 | 0.0565 | -0.9395 | 0.0481 | -0.924 | 0.0048 | -1.0425 | 0.00432 | -1.0225
0.0628 | -0.9105 | 0.0568 | -0.9385 | 0.0481 | -0.923 | 0.0053 | -1.0415 | 0.00477 | -1.0215
0.0632 | -0.9095 | 0.0574 | -0.9375 | 0.0488 | -0.922 | 0.0055 | -1.0405 | 0.00495 | -1.0205
0.0635 | -0.9085 | 0.0576 | -0.9365 | 0.0489 | -0.921 | 0.0059 | -1.0395 | 0.00531 | -1.0195
0.0639 | -0.9075 | 0.0584 | -0.9355 | 0.0487 | -0.92 | 0.0062 | -1.0385 | 0.00558 | -1.0185
0.0643 | -0.9065 | 0.0588 | -0.9345 | 0.0495 | -0.919 | 0.0065 | -1.0375 | 0.00585 | -1.0175
0.0643 | -0.9055 | 0.0589 | -0.9335 | 0.0493 | -0.918 | 0.0068 | -1.0365 | 0.00612 | -1.0165
0.0649 | -0.9045 | 0.0591 | -0.9325 | 0.049 | -0.917 | 0.0072 | -1.0355 | 0.00648 | -1.0155
0.0652 | -0.9035 | 0.0597 | -0.9315 | 0.0495 | -0.916 | 0.0077 | -1.0345 | 0.00693 | -1.0145
0.0655 | -0.9025 | 0.0601 | -0.9305 | 0.0493 | -0.915 | 0.0081 | -1.0335 | 0.00729 | -1.0135
0.0661 | -0.9015 | 0.0605 | -0.9295 | 0.0496 | -0.914 | 0.0079 | -1.0325 | 0.00711 | -1.0125
0.0664 | -0.9005 | 0.0608 | -0.9285 | 0.0501 | -0.913 | 0.0088 | -1.0315 | 0.00792 | -1.0115
0.0664 | -0.8995 | 0.061 | -0.9275 | 0.0502 | -0.912 | 0.0095 | -1.0305 | 0.00855 | -1.0105
0.0669 | -0.8985 | 0.0619 | -0.9265 | 0.0502 | -0.911 | 0.0101 | -1.0295 | 0.00909 | -1.0095
0.067 | -0.8975 | 0.0618 | -0.9255 | 0.0507 | -0.91 | 0.0107 | -1.0285 | 0.00963 | -1.0085
0.0676 | -0.8965 | 0.0627 | -0.9245 | 0.0503 | -0.909 | 0.0108 | -1.0275 | 0.00972 | -1.0075
0.0677 | -0.8955 | 0.063 | -0.9235 | 0.0506 | -0.908 | 0.0111 | -1.0265 | 0.00999 | -1.0065
0.0683 | -0.8945 | 0.0635 | -0.9225 | 0.0508 | -0.907 | 0.0111 | -1.0255 | 0.00999 | -1.0055
0.0686 | -0.8935 | 0.0638 | -0.9215 | 0.0504 | -0.906 | 0.0116 | -1.0245 | 0.01044 | -1.0045
0.069 | -0.8925 | 0.0643 | -0.9205 | 0.051 | -0.905 | 0.012 | -1.0235 | 0.0108 | -1.0035
0.0694 | -0.8915 | 0.0648 | -0.9195 | 0.0509 | -0.904 | 0.0118 | -1.0225 | 0.01062 | -1.0025
0.0692 | -0.8905 | 0.0648 | -0.9185 | 0.0511 | -0.903 | 0.0126 | -1.0215 | 0.01134 | -1.0015
0.0698 | -0.8895 | 0.0655 | -0.9175 | 0.0513 | -0.902 | 0.0128 | -1.0205 | 0.01152 | -1.0005
0.07 | -0.8885 | 0.0659 | -0.9165 | 0.0511 | -0.901 | 0.0128 | -1.0195 | 0.01152 | -0.9995
0.0705 | -0.8875 | 0.0661 | -0.9155 | 0.0509 | -0.9 | 0.0132 | -1.0185 | 0.01188 | -0.9985
0.0706 | -0.8865 | 0.0666 | -0.9145 | 0.0514 | -0.899 | 0.0125 | -1.0175 | 0.01125 | -0.9975
0.0711 | -0.8855 | 0.0668 | -0.9135 | 0.0515 | -0.898 | 0.0136 | -1.0165 | 0.01224 | -0.9965
0.0716 | -0.8845 | 0.0673 | -0.9125 | 0.0514 | -0.897 | 0.0139 | -1.0155 | 0.01251 | -0.9955
0.0718 | -0.8835 | 0.0678 | -0.9115 | 0.0516 | -0.896 | 0.0144 | -1.0145 | 0.01296 | -0.9945
0.0723 | -0.8825 | 0.0682 | -0.9105 | 0.0517 | -0.895 | 0.0142 | -1.0135 | 0.01278 | -0.9935
0.0724 | -0.8815 | 0.0684 | -0.9095 | 0.0517 | -0.894 | 0.0149 | -1.0125 | 0.01341 | -0.9925
0.0727 | -0.8805 | 0.0686 | -0.9085 | 0.052 | -0.893 | 0.015 | -1.0115 | 0.0135 | -0.9915
0.0731 | -0.8795 | 0.0693 | -0.9075 | 0.0519 | -0.892 | 0.0154 | -1.0105 | 0.01386 | -0.9905
0.0738 | -0.8785 | 0.0696 | -0.9065 | 0.0519 | -0.891 | 0.0156 | -1.0095 | 0.01404 | -0.9895
0.0739 | -0.8775 | 0.0702 | -0.9055 | 0.0521 | -0.89 | 0.0157 | -1.0085 | 0.01413 | -0.9885
0.0743 | -0.8765 | 0.0707 | -0.9045 | 0.0523 | -0.889 | 0.016 | -1.0075 | 0.0144 | -0.9875
0.0748 | -0.8755 | 0.0712 | -0.9035 | 0.052 | -0.888 | 0.0164 | -1.0065 | 0.01476 | -0.9865
0.0753 | -0.8745 | 0.0712 | -0.9025 | 0.0526 | -0.887 | 0.0163 | -1.0055 | 0.01467 | -0.9855
0.0753 | -0.8735 | 0.0716 | -0.9015 | 0.0526 | -0.886 | 0.0169 | -1.0045 | 0.01521 | -0.9845
0.0756 | -0.8725 | 0.0721 | -0.9005 | 0.0527 | -0.885 | 0.017 | -1.0035 | 0.0153 | -0.9835
0.0762 | -0.8715 | 0.0726 | -0.8995 | 0.0533 | -0.884 | 0.0174 | -1.0025 | 0.01566 | -0.9825
0.0766 | -0.8705 | 0.0729 | -0.8985 | 0.0532 | -0.883 | 0.0176 | -1.0015 | 0.01584 | -0.9815
0.0769 | -0.8695 | 0.0731 | -0.8975 | 0.0533 | -0.882 | 0.0183 | -1.0005 | 0.01647 | -0.9805
0.0773 | -0.8685 | 0.0733 | -0.8965 | 0.0532 | -0.881 | 0.0185 | -0.9995 | 0.01665 | -0.9795
0.0777 | -0.8675 | 0.0741 | -0.8955 | 0.0533 | -0.88 | 0.0189 | -0.9985 | 0.01701 | -0.9785
0.0778 | -0.8665 | 0.0743 | -0.8945 | 0.0536 | -0.879 | 0.0194 | -0.9975 | 0.01746 | -0.9775
0.0783 | -0.8655 | 0.0746 | -0.8935 | 0.0539 | -0.878 | 0.0196 | -0.9965 | 0.01764 | -0.9765
0.0785 | -0.8645 | 0.0753 | -0.8925 | 0.0543 | -0.877 | 0.02 | -0.9955 | 0.018 | -0.9755
0.0787 | -0.8635 | 0.0755 | -0.8915 | 0.0542 | -0.876 | 0.0205 | -0.9945 | 0.01845 | -0.9745
0.0793 | -0.8625 | 0.0758 | -0.8905 | 0.0543 | -0.875 | 0.0211 | -0.9935 | 0.01899 | -0.9735
0.0796 | -0.8615 | 0.0762 | -0.8895 | 0.0546 | -0.874 | 0.0213 | -0.9925 | 0.01917 | -0.9725
0.08 | -0.8605 | 0.0766 | -0.8885 | 0.0548 | -0.873 | 0.0215 | -0.9915 | 0.01935 | -0.9715
0.0807 | -0.8595 | 0.0771 | -0.8875 | 0.055 | -0.872 | 0.0223 | -0.9905 | 0.02007 | -0.9705
0.0807 | -0.8585 | 0.0776 | -0.8865 | 0.0549 | -0.871 | 0.0227 | -0.9895 | 0.02043 | -0.9695
0.0809 | -0.8575 | 0.0781 | -0.8855 | 0.0556 | -0.87 | 0.0227 | -0.9885 | 0.02043 | -0.9685
0.0816 | -0.8565 | 0.0786 | -0.8845 | 0.0556 | -0.869 | 0.0234 | -0.9875 | 0.02106 | -0.9675
0.082 | -0.8555 | 0.079 | -0.8835 | 0.0559 | -0.868 | 0.0238 | -0.9865 | 0.02142 | -0.9665
0.082 | -0.8545 | 0.0792 | -0.8825 | 0.0562 | -0.867 | 0.0242 | -0.9855 | 0.02178 | -0.9655
0.0828 | -0.8535 | 0.0796 | -0.8815 | 0.0562 | -0.866 | 0.0244 | -0.9845 | 0.02196 | -0.9645
0.0833 | -0.8525 | 0.0799 | -0.8805 | 0.0564 | -0.865 | 0.0246 | -0.9835 | 0.02214 | -0.9635
0.0837 | -0.8515 | 0.0805 | -0.8795 | 0.0566 | -0.864 | 0.0246 | -0.9825 | 0.02214 | -0.9625
0.0837 | -0.8505 | 0.0808 | -0.8785 | 0.057 | -0.863 | 0.0251 | -0.9815 | 0.02259 | -0.9615
0.0841 | -0.8495 | 0.0815 | -0.8775 | 0.0575 | -0.862 | 0.0253 | -0.9805 | 0.02277 | -0.9605
0.0845 | -0.8485 | 0.0816 | -0.8765 | 0.0577 | -0.861 | 0.0256 | -0.9795 | 0.02304 | -0.9595
0.0846 | -0.8475 | 0.0824 | -0.8755 | 0.0578 | -0.86 | 0.0258 | -0.9785 | 0.02322 | -0.9585
0.0854 | -0.8465 | 0.0824 | -0.8745 | 0.0583 | -0.859 | 0.0259 | -0.9775 | 0.02331 | -0.9575
0.0861 | -0.8455 | 0.0828 | -0.8735 | 0.0584 | -0.858 | 0.0263 | -0.9765 | 0.02367 | -0.9565
0.086 | -0.8445 | 0.0834 | -0.8725 | 0.0586 | -0.857 | 0.0267 | -0.9755 | 0.02403 | -0.9555
0.0866 | -0.8435 | 0.0838 | -0.8715 | 0.0586 | -0.856 | 0.0268 | -0.9745 | 0.02412 | -0.9545
0.087 | -0.8425 | 0.0846 | -0.8705 | 0.0593 | -0.855 | 0.0275 | -0.9735 | 0.02475 | -0.9535
0.0871 | -0.8415 | 0.0848 | -0.8695 | 0.0593 | -0.854 | 0.0272 | -0.9725 | 0.02448 | -0.9525
0.0878 | -0.8405 | 0.0848 | -0.8685 | 0.0593 | -0.853 | 0.0276 | -0.9715 | 0.02484 | -0.9515
0.0882 | -0.8395 | 0.0851 | -0.8675 | 0.0598 | -0.852 | 0.0279 | -0.9705 | 0.02511 | -0.9505
0.0886 | -0.8385 | 0.0854 | -0.8665 | 0.0599 | -0.851 | 0.028 | -0.9695 | 0.0252 | -0.9495
0.0885 | -0.8375 | 0.0861 | -0.8655 | 0.0602 | -0.85 | 0.0287 | -0.9685 | 0.02583 | -0.9485
0.089 | -0.8365 | 0.0863 | -0.8645 | 0.0604 | -0.849 | 0.0291 | -0.9675 | 0.02619 | -0.9475
0.0895 | -0.8355 | 0.0868 | -0.8635 | 0.0611 | -0.848 | 0.0289 | -0.9665 | 0.02601 | -0.9465
0.0899 | -0.8345 | 0.0875 | -0.8625 | 0.0613 | -0.847 | 0.0292 | -0.9655 | 0.02628 | -0.9455
0.0905 | -0.8335 | 0.0878 | -0.8615 | 0.0618 | -0.846 | 0.0298 | -0.9645 | 0.02682 | -0.9445
0.0908 | -0.8325 | 0.0882 | -0.8605 | 0.0617 | -0.845 | 0.0303 | -0.9635 | 0.02727 | -0.9435
0.0913 | -0.8315 | 0.0886 | -0.8595 | 0.062 | -0.844 | 0.0301 | -0.9625 | 0.02709 | -0.9425
0.0922 | -0.8305 | 0.0891 | -0.8585 | 0.0621 | -0.843 | 0.0305 | -0.9615 | 0.02745 | -0.9415
0.0918 | -0.8295 | 0.0889 | -0.8575 | 0.0625 | -0.842 | 0.0311 | -0.9605 | 0.02799 | -0.9405
0.0927 | -0.8285 | 0.0897 | -0.8565 | 0.0629 | -0.841 | 0.0311 | -0.9595 | 0.02799 | -0.9395
0.093 | -0.8275 | 0.0903 | -0.8555 | 0.0627 | -0.84 | 0.0316 | -0.9585 | 0.02844 | -0.9385
0.0934 | -0.8265 | 0.0904 | -0.8545 | 0.063 | -0.839 | 0.0317 | -0.9575 | 0.02853 | -0.9375
0.0939 | -0.8255 | 0.0908 | -0.8535 | 0.0631 | -0.838 | 0.032 | -0.9565 | 0.0288 | -0.9365
0.0938 | -0.8245 | 0.0914 | -0.8525 | 0.0634 | -0.837 | 0.0323 | -0.9555 | 0.02907 | -0.9355
0.0946 | -0.8235 | 0.0917 | -0.8515 | 0.0635 | -0.836 | 0.0324 | -0.9545 | 0.02916 | -0.9345
0.0945 | -0.8225 | 0.0921 | -0.8505 | 0.0636 | -0.835 | 0.033 | -0.9535 | 0.0297 | -0.9335
0.0956 | -0.8215 | 0.0922 | -0.8495 | 0.0638 | -0.834 | 0.033 | -0.9525 | 0.0297 | -0.9325
0.096 | -0.8205 | 0.0925 | -0.8485 | 0.0637 | -0.833 | 0.0332 | -0.9515 | 0.02988 | -0.9315
0.0966 | -0.8195 | 0.093 | -0.8475 | 0.0644 | -0.832 | 0.0334 | -0.9505 | 0.03006 | -0.9305
0.0966 | -0.8185 | 0.0937 | -0.8465 | 0.0643 | -0.831 | 0.0332 | -0.9495 | 0.02988 | -0.9295
0.0968 | -0.8175 | 0.0938 | -0.8455 | 0.0647 | -0.83 | 0.0334 | -0.9485 | 0.03006 | -0.9285
0.0973 | -0.8165 | 0.0943 | -0.8445 | 0.065 | -0.829 | 0.0338 | -0.9475 | 0.03042 | -0.9275
0.0976 | -0.8155 | 0.0945 | -0.8435 | 0.0648 | -0.828 | 0.0342 | -0.9465 | 0.03078 | -0.9265
0.0978 | -0.8145 | 0.0949 | -0.8425 | 0.0648 | -0.827 | 0.0342 | -0.9455 | 0.03078 | -0.9255
0.0987 | -0.8135 | 0.0952 | -0.8415 | 0.0651 | -0.826 | 0.0341 | -0.9445 | 0.03069 | -0.9245
0.0989 | -0.8125 | 0.0961 | -0.8405 | 0.0648 | -0.825 | 0.0344 | -0.9435 | 0.03096 | -0.9235
0.0993 | -0.8115 | 0.0961 | -0.8395 | 0.065 | -0.824 | 0.0349 | -0.9425 | 0.03141 | -0.9225
0.0993 | -0.8105 | 0.0968 | -0.8385 | 0.0654 | -0.823 | 0.0346 | -0.9415 | 0.03114 | -0.9215
0.1002 | -0.8095 | 0.0966 | -0.8375 | 0.0655 | -0.822 | 0.0349 | -0.9405 | 0.03141 | -0.9205
0.1008 | -0.8085 | 0.0974 | -0.8365 | 0.0655 | -0.821 | 0.0356 | -0.9395 | 0.03204 | -0.9195
0.1012 | -0.8075 | 0.0976 | -0.8355 | 0.0655 | -0.82 | 0.0352 | -0.9385 | 0.03168 | -0.9185
0.1017 | -0.8065 | 0.0981 | -0.8345 | 0.0655 | -0.819 | 0.0355 | -0.9375 | 0.03195 | -0.9175
0.1019 | -0.8055 | 0.0989 | -0.8335 | 0.0659 | -0.818 | 0.0358 | -0.9365 | 0.03222 | -0.9165
0.1026 | -0.8045 | 0.0992 | -0.8325 | 0.0661 | -0.817 | 0.0359 | -0.9355 | 0.03231 | -0.9155
0.1032 | -0.8035 | 0.0996 | -0.8315 | 0.0663 | -0.816 | 0.0362 | -0.9345 | 0.03258 | -0.9145
0.1035 | -0.8025 | 0.0996 | -0.8305 | 0.0663 | -0.815 | 0.0365 | -0.9335 | 0.03285 | -0.9135
0.1036 | -0.8015 | 0.0999 | -0.8295 | 0.0664 | -0.814 | 0.0363 | -0.9325 | 0.03267 | -0.9125
0.1041 | -0.8005 | 0.1004 | -0.8285 | 0.0663 | -0.813 | 0.037 | -0.9315 | 0.0333 | -0.9115
0.1044 | -0.7995 | 0.101 | -0.8275 | 0.0666 | -0.812 | 0.0365 | -0.9305 | 0.03285 | -0.9105
0.1051 | -0.7985 | 0.1013 | -0.8265 | 0.0666 | -0.811 | 0.0371 | -0.9295 | 0.03339 | -0.9095
0.1053 | -0.7975 | 0.1015 | -0.8255 | 0.0665 | -0.81 | 0.0372 | -0.9285 | 0.03348 | -0.9085
0.1059 | -0.7965 | 0.1018 | -0.8245 | 0.0668 | -0.809 | 0.0374 | -0.9275 | 0.03366 | -0.9075
0.1064 | -0.7955 | 0.1025 | -0.8235 | 0.0668 | -0.808 | 0.0378 | -0.9265 | 0.03402 | -0.9065
0.1068 | -0.7945 | 0.1028 | -0.8225 | 0.0666 | -0.807 | 0.0378 | -0.9255 | 0.03402 | -0.9055
0.1075 | -0.7935 | 0.1033 | -0.8215 | 0.0664 | -0.806 | 0.0381 | -0.9245 | 0.03429 | -0.9045
0.1073 | -0.7925 | 0.1035 | -0.8205 | 0.0668 | -0.805 | 0.0383 | -0.9235 | 0.03447 | -0.9035
0.108 | -0.7915 | 0.1043 | -0.8195 | 0.0669 | -0.804 | 0.0383 | -0.9225 | 0.03447 | -0.9025
0.1089 | -0.7905 | 0.1043 | -0.8185 | 0.0668 | -0.803 | 0.0384 | -0.9215 | 0.03456 | -0.9015
0.1087 | -0.7895 | 0.1046 | -0.8175 | 0.0671 | -0.802 | 0.0386 | -0.9205 | 0.03474 | -0.9005
0.1098 | -0.7885 | 0.1052 | -0.8165 | 0.067 | -0.801 | 0.0386 | -0.9195 | 0.03474 | -0.8995
0.1101 | -0.7875 | 0.1058 | -0.8155 | 0.0672 | -0.8 | 0.0387 | -0.9185 | 0.03483 | -0.8985
0.1108 | -0.7865 | 0.1056 | -0.8145 | 0.0669 | -0.799 | 0.0391 | -0.9175 | 0.03519 | -0.8975
0.1108 | -0.7855 | 0.1064 | -0.8135 | 0.0669 | -0.798 | 0.0393 | -0.9165 | 0.03537 | -0.8965
0.1113 | -0.7845 | 0.1067 | -0.8125 | 0.0668 | -0.797 | 0.0393 | -0.9155 | 0.03537 | -0.8955
0.1121 | -0.7835 | 0.1071 | -0.8115 | 0.067 | -0.796 | 0.0393 | -0.9145 | 0.03537 | -0.8945
0.1124 | -0.7825 | 0.1075 | -0.8105 | 0.0668 | -0.795 | 0.0401 | -0.9135 | 0.03609 | -0.8935
0.1129 | -0.7815 | 0.108 | -0.8095 | 0.0673 | -0.794 | 0.0398 | -0.9125 | 0.03582 | -0.8925
0.1132 | -0.7805 | 0.1086 | -0.8085 | 0.0672 | -0.793 | 0.0399 | -0.9115 | 0.03591 | -0.8915
0.1137 | -0.7795 | 0.109 | -0.8075 | 0.0672 | -0.792 | 0.0404 | -0.9105 | 0.03636 | -0.8905
0.1142 | -0.7785 | 0.1095 | -0.8065 | 0.0672 | -0.791 | 0.0404 | -0.9095 | 0.03636 | -0.8895
0.1148 | -0.7775 | 0.1098 | -0.8055 | 0.067 | -0.79 | 0.0404 | -0.9085 | 0.03636 | -0.8885
0.115 | -0.7765 | 0.1099 | -0.8045 | 0.0669 | -0.789 | 0.0406 | -0.9075 | 0.03654 | -0.8875
0.1157 | -0.7755 | 0.1099 | -0.8035 | 0.0673 | -0.788 | 0.0406 | -0.9065 | 0.03654 | -0.8865
0.1157 | -0.7745 | 0.1111 | -0.8025 | 0.067 | -0.787 | 0.0408 | -0.9055 | 0.03672 | -0.8855
0.1163 | -0.7735 | 0.111 | -0.8015 | 0.0675 | -0.786 | 0.0411 | -0.9045 | 0.03699 | -0.8845
0.1167 | -0.7725 | 0.1118 | -0.8005 | 0.0674 | -0.785 | 0.0412 | -0.9035 | 0.03708 | -0.8835
0.1174 | -0.7715 | 0.1123 | -0.7995 | 0.0673 | -0.784 | 0.0413 | -0.9025 | 0.03717 | -0.8825
0.1176 | -0.7705 | 0.1125 | -0.7985 | 0.0675 | -0.783 | 0.0415 | -0.9015 | 0.03735 | -0.8815
0.1183 | -0.7695 | 0.1128 | -0.7975 | 0.0672 | -0.782 | 0.0418 | -0.9005 | 0.03762 | -0.8805
0.1187 | -0.7685 | 0.1132 | -0.7965 | 0.0673 | -0.781 | 0.0419 | -0.8995 | 0.03771 | -0.8795
0.1198 | -0.7675 | 0.1133 | -0.7955 | 0.067 | -0.78 | 0.0421 | -0.8985 | 0.03789 | -0.8785
0.12 | -0.7665 | 0.1139 | -0.7945 | 0.0671 | -0.779 | 0.0421 | -0.8975 | 0.03789 | -0.8775
0.12 | -0.7655 | 0.1141 | -0.7935 | 0.0673 | -0.778 | 0.0421 | -0.8965 | 0.03789 | -0.8765
0.1209 | -0.7645 | 0.1143 | -0.7925 | 0.0674 | -0.777 | 0.0424 | -0.8955 | 0.03816 | -0.8755
0.121 | -0.7635 | 0.1149 | -0.7915 | 0.0676 | -0.776 | 0.0422 | -0.8945 | 0.03798 | -0.8745
0.1217 | -0.7625 | 0.115 | -0.7905 | 0.0677 | -0.775 | 0.0429 | -0.8935 | 0.03861 | -0.8735
0.1222 | -0.7615 | 0.1156 | -0.7895 | 0.0671 | -0.774 | 0.0425 | -0.8925 | 0.03825 | -0.8725
0.1225 | -0.7605 | 0.116 | -0.7885 | 0.0675 | -0.773 | 0.0429 | -0.8915 | 0.03861 | -0.8715
0.1228 | -0.7595 | 0.1161 | -0.7875 | 0.0677 | -0.772 | 0.0427 | -0.8905 | 0.03843 | -0.8705
0.1232 | -0.7585 | 0.1166 | -0.7865 | 0.0678 | -0.771 | 0.0431 | -0.8895 | 0.03879 | -0.8695
0.1238 | -0.7575 | 0.1171 | -0.7855 | 0.0675 | -0.77 | 0.043 | -0.8885 | 0.0387 | -0.8685
0.1243 | -0.7565 | 0.1174 | -0.7845 | 0.0676 | -0.769 | 0.0432 | -0.8875 | 0.03888 | -0.8675
0.1247 | -0.7555 | 0.1176 | -0.7835 | 0.0676 | -0.768 | 0.0432 | -0.8865 | 0.03888 | -0.8665
0.1251 | -0.7545 | 0.1179 | -0.7825 | 0.0677 | -0.767 | 0.0434 | -0.8855 | 0.03906 | -0.8655
0.1258 | -0.7535 | 0.1183 | -0.7815 | 0.0676 | -0.766 | 0.0433 | -0.8845 | 0.03897 | -0.8645
0.1261 | -0.7525 | 0.1191 | -0.7805 | 0.0677 | -0.765 | 0.0433 | -0.8835 | 0.03897 | -0.8635
0.1261 | -0.7515 | 0.1192 | -0.7795 | 0.0676 | -0.764 | 0.0438 | -0.8825 | 0.03942 | -0.8625
0.1266 | -0.7505 | 0.1196 | -0.7785 | 0.0675 | -0.763 | 0.0434 | -0.8815 | 0.03906 | -0.8615
0.1275 | -0.7495 | 0.1204 | -0.7775 | 0.068 | -0.762 | 0.0439 | -0.8805 | 0.03951 | -0.8605
0.1276 | -0.7485 | 0.1206 | -0.7765 | 0.0682 | -0.761 | 0.0438 | -0.8795 | 0.03942 | -0.8595
0.1284 | -0.7475 | 0.1207 | -0.7755 | 0.0681 | -0.76 | 0.0439 | -0.8785 | 0.03951 | -0.8585
0.1288 | -0.7465 | 0.1214 | -0.7745 | 0.0682 | -0.759 | 0.044 | -0.8775 | 0.0396 | -0.8575
0.129 | -0.7455 | 0.1214 | -0.7735 | 0.068 | -0.758 | 0.0442 | -0.8765 | 0.03978 | -0.8565
0.1298 | -0.7445 | 0.1219 | -0.7725 | 0.0679 | -0.757 | 0.0443 | -0.8755 | 0.03987 | -0.8555
0.1304 | -0.7435 | 0.1224 | -0.7715 | 0.0682 | -0.756 | 0.0446 | -0.8745 | 0.04014 | -0.8545
0.131 | -0.7425 | 0.1226 | -0.7705 | 0.0683 | -0.755 | 0.0442 | -0.8735 | 0.03978 | -0.8535
0.1315 | -0.7415 | 0.1231 | -0.7695 | 0.0684 | -0.754 | 0.0444 | -0.8725 | 0.03996 | -0.8525
0.1321 | -0.7405 | 0.1232 | -0.7685 | 0.0685 | -0.753 | 0.0446 | -0.8715 | 0.04014 | -0.8515
0.1323 | -0.7395 | 0.1241 | -0.7675 | 0.0685 | -0.752 | 0.0445 | -0.8705 | 0.04005 | -0.8505
0.1335 | -0.7385 | 0.1243 | -0.7665 | 0.0686 | -0.751 | 0.0445 | -0.8695 | 0.04005 | -0.8495
0.1342 | -0.7375 | 0.1246 | -0.7655 | 0.0692 | -0.75 | 0.0448 | -0.8685 | 0.04032 | -0.8485
0.1353 | -0.7365 | 0.1247 | -0.7645 | 0.0689 | -0.749 | 0.0448 | -0.8675 | 0.04032 | -0.8475
0.1354 | -0.7355 | 0.1253 | -0.7635 | 0.0688 | -0.748 | 0.0449 | -0.8665 | 0.04041 | -0.8465
0.1355 | -0.7345 | 0.126 | -0.7625 | 0.0692 | -0.747 | 0.045 | -0.8655 | 0.0405 | -0.8455
0.1363 | -0.7335 | 0.1261 | -0.7615 | 0.0693 | -0.746 | 0.0449 | -0.8645 | 0.04041 | -0.8445
0.1373 | -0.7325 | 0.1267 | -0.7605 | 0.0695 | -0.745 | 0.0449 | -0.8635 | 0.04041 | -0.8435
0.1372 | -0.7315 | 0.127 | -0.7595 | 0.0696 | -0.744 | 0.045 | -0.8625 | 0.0405 | -0.8425
0.1388 | -0.7305 | 0.1276 | -0.7585 | 0.0696 | -0.743 | 0.0449 | -0.8615 | 0.04041 | -0.8415
0.1406 | -0.7295 | 0.128 | -0.7575 | 0.0698 | -0.742 | 0.045 | -0.8605 | 0.0405 | -0.8405
0.1436 | -0.7285 | 0.1286 | -0.7565 | 0.0696 | -0.741 | 0.0451 | -0.8595 | 0.04059 | -0.8395
0.149 | -0.7275 | 0.1287 | -0.7555 | 0.07 | -0.74 | 0.0453 | -0.8585 | 0.04077 | -0.8385
0.1535 | -0.7265 | 0.1289 | -0.7545 | 0.0698 | -0.739 | 0.0453 | -0.8575 | 0.04077 | -0.8375
0.1569 | -0.7255 | 0.1295 | -0.7535 | 0.0704 | -0.738 | 0.0455 | -0.8565 | 0.04095 | -0.8365
0.1616 | -0.7245 | 0.1301 | -0.7525 | 0.0705 | -0.737 | 0.0454 | -0.8555 | 0.04086 | -0.8355
0.1702 | -0.7235 | 0.1301 | -0.7515 | 0.0703 | -0.736 | 0.0454 | -0.8545 | 0.04086 | -0.8345
0.177 | -0.7225 | 0.1307 | -0.7505 | 0.0709 | -0.735 | 0.0456 | -0.8535 | 0.04104 | -0.8335
0.1857 | -0.7215 | 0.131 | -0.7495 | 0.0706 | -0.734 | 0.0455 | -0.8525 | 0.04095 | -0.8325
0.1886 | -0.7205 | 0.1313 | -0.7485 | 0.0709 | -0.733 | 0.0455 | -0.8515 | 0.04095 | -0.8315
0.1943 | -0.7195 | 0.1321 | -0.7475 | 0.071 | -0.732 | 0.0457 | -0.8505 | 0.04113 | -0.8305
0.2132 | -0.7185 | 0.1336 | -0.7465 | 0.0712 | -0.731 | 0.0457 | -0.8495 | 0.04113 | -0.8295
0.2245 | -0.7175 | 0.1344 | -0.7455 | 0.0713 | -0.73 | 0.0457 | -0.8485 | 0.04113 | -0.8285
0.2412 | -0.7165 | 0.1353 | -0.7445 | 0.0715 | -0.729 | 0.0459 | -0.8475 | 0.04131 | -0.8275
0.2584 | -0.7155 | 0.1349 | -0.7435 | 0.0718 | -0.728 | 0.046 | -0.8465 | 0.0414 | -0.8265
0.27 | -0.7145 | 0.135 | -0.7425 | 0.0718 | -0.727 | 0.0459 | -0.8455 | 0.04131 | -0.8255
0.2859 | -0.7135 | 0.1355 | -0.7415 | 0.0723 | -0.726 | 0.0458 | -0.8445 | 0.04122 | -0.8245
0.3032 | -0.7125 | 0.1359 | -0.7405 | 0.0724 | -0.725 | 0.046 | -0.8435 | 0.0414 | -0.8235
0.3211 | -0.7115 | 0.1365 | -0.7395 | 0.0727 | -0.724 | 0.0461 | -0.8425 | 0.04149 | -0.8225
0.338 | -0.7105 | 0.1365 | -0.7385 | 0.0725 | -0.723 | 0.046 | -0.8415 | 0.0414 | -0.8215
0.3557 | -0.7095 | 0.1366 | -0.7375 | 0.0727 | -0.722 | 0.046 | -0.8405 | 0.0414 | -0.8205
0.3833 | -0.7085 | 0.1376 | -0.7365 | 0.0732 | -0.721 | 0.046 | -0.8395 | 0.0414 | -0.8195
0.4131 | -0.7075 | 0.1376 | -0.7355 | 0.0731 | -0.72 | 0.0464 | -0.8385 | 0.04176 | -0.8185
0.4359 | -0.7065 | 0.138 | -0.7345 | 0.0735 | -0.719 | 0.0464 | -0.8375 | 0.04176 | -0.8175
0.4624 | -0.7055 | 0.1385 | -0.7335 | 0.0736 | -0.718 | 0.0467 | -0.8365 | 0.04203 | -0.8165
0.4966 | -0.7045 | 0.139 | -0.7325 | 0.0742 | -0.717 | 0.0467 | -0.8355 | 0.04203 | -0.8155
0.5359 | -0.7035 | 0.139 | -0.7315 | 0.0742 | -0.716 | 0.0469 | -0.8345 | 0.04221 | -0.8145
0.5743 | -0.7025 | 0.1402 | -0.7305 | 0.0744 | -0.715 | 0.047 | -0.8335 | 0.0423 | -0.8135
0.608 | -0.7015 | 0.1425 | -0.7295 | 0.0746 | -0.714 | 0.047 | -0.8325 | 0.0423 | -0.8125
0.638 | -0.7005 | 0.1424 | -0.7285 | 0.0749 | -0.713 | 0.0468 | -0.8315 | 0.04212 | -0.8115
0.6847 | -0.6995 | 0.1433 | -0.7275 | 0.075 | -0.712 |  |  | 0 | 0.02
0.7252 | -0.6985 | [6 empty] | 0 | 0.02

## Al3Mg
i- mA/cm2, V-> V vs Ag/AgCl
25deg |  | 20deg |  | 15deg |  | 10deg |  | 5deg
i | V | i | V | i | V | i | V | i | V
1.0235 | -1.1612 | 0.9586 | -1.1469 | 0.6185 | -1.1254 | 0.32 | -1.0733 | 0.224 | -1.0333
0.8723 | -1.1602 | 0.8654 | -1.1459 | 0.5247 | -1.1244 | 0.3 | -1.0723 | 0.21 | -1.0323
0.7763 | -1.1592 | 0.7993 | -1.1449 | 0.4709 | -1.1234 | 0.2876 | -1.0713 | 0.20132 | -1.0313
0.706 | -1.1582 | 0.7478 | -1.1439 | 0.433 | -1.1224 | 0.2766 | -1.0703 | 0.19362 | -1.0303
0.6476 | -1.1572 | 0.7041 | -1.1429 | 0.4033 | -1.1214 | 0.2683 | -1.0693 | 0.18781 | -1.0293
0.5994 | -1.1562 | 0.6652 | -1.1419 | 0.3784 | -1.1204 | 0.2603 | -1.0683 | 0.18221 | -1.0283
0.5576 | -1.1552 | 0.6307 | -1.1409 | 0.3583 | -1.1194 | 0.253 | -1.0673 | 0.1771 | -1.0273
0.5188 | -1.1542 | 0.5985 | -1.1399 | 0.3405 | -1.1184 | 0.2458 | -1.0663 | 0.17206 | -1.0263
0.4832 | -1.1532 | 0.5693 | -1.1389 | 0.3256 | -1.1174 | 0.2403 | -1.0653 | 0.16821 | -1.0253
0.4512 | -1.1522 | 0.5418 | -1.1379 | 0.3113 | -1.1164 | 0.2343 | -1.0643 | 0.16401 | -1.0243
0.4223 | -1.1512 | 0.5161 | -1.1369 | 0.2991 | -1.1154 | 0.2286 | -1.0633 | 0.16002 | -1.0233
0.3946 | -1.1502 | 0.4917 | -1.1359 | 0.2872 | -1.1144 | 0.2236 | -1.0623 | 0.15652 | -1.0223
0.3692 | -1.1492 | 0.4693 | -1.1349 | 0.2765 | -1.1134 | 0.2184 | -1.0613 | 0.15288 | -1.0213
0.3461 | -1.1482 | 0.4471 | -1.1339 | 0.2661 | -1.1124 | 0.2136 | -1.0603 | 0.14952 | -1.0203
0.3239 | -1.1472 | 0.4267 | -1.1329 | 0.2565 | -1.1114 | 0.2094 | -1.0593 | 0.14658 | -1.0193
0.3041 | -1.1462 | 0.408 | -1.1319 | 0.2472 | -1.1104 | 0.2049 | -1.0583 | 0.14343 | -1.0183
0.2856 | -1.1452 | 0.3891 | -1.1309 | 0.2388 | -1.1094 | 0.201 | -1.0573 | 0.1407 | -1.0173
0.2679 | -1.1442 | 0.3719 | -1.1299 | 0.2304 | -1.1084 | 0.1971 | -1.0563 | 0.13797 | -1.0163
0.2512 | -1.1432 | 0.3552 | -1.1289 | 0.223 | -1.1074 | 0.1925 | -1.0553 | 0.13475 | -1.0153
0.2366 | -1.1422 | 0.3395 | -1.1279 | 0.2159 | -1.1064 | 0.1886 | -1.0543 | 0.13202 | -1.0143
0.2225 | -1.1412 | 0.3247 | -1.1269 | 0.209 | -1.1054 | 0.1851 | -1.0533 | 0.12957 | -1.0133
0.2098 | -1.1402 | 0.3105 | -1.1259 | 0.2022 | -1.1044 | 0.1812 | -1.0523 | 0.12684 | -1.0123
0.1979 | -1.1392 | 0.2977 | -1.1249 | 0.1961 | -1.1034 | 0.1777 | -1.0513 | 0.12439 | -1.0113
0.1862 | -1.1382 | 0.2853 | -1.1239 | 0.1903 | -1.1024 | 0.1746 | -1.0503 | 0.12222 | -1.0103
0.1755 | -1.1372 | 0.2734 | -1.1229 | 0.1844 | -1.1014 | 0.1714 | -1.0493 | 0.11998 | -1.0093
0.1664 | -1.1362 | 0.2622 | -1.1219 | 0.1794 | -1.1004 | 0.1676 | -1.0483 | 0.11732 | -1.0083
0.1577 | -1.1352 | 0.2514 | -1.1209 | 0.1739 | -1.0994 | 0.165 | -1.0473 | 0.1155 | -1.0073
0.1491 | -1.1342 | 0.2411 | -1.1199 | 0.1691 | -1.0984 | 0.1616 | -1.0463 | 0.11312 | -1.0063
0.142 | -1.1332 | 0.2316 | -1.1189 | 0.1645 | -1.0974 | 0.1588 | -1.0453 | 0.11116 | -1.0053
0.1347 | -1.1322 | 0.2224 | -1.1179 | 0.1601 | -1.0964 | 0.1564 | -1.0443 | 0.10948 | -1.0043
0.1279 | -1.1312 | 0.2139 | -1.1169 | 0.1553 | -1.0954 | 0.1533 | -1.0433 | 0.10731 | -1.0033
0.1214 | -1.1302 | 0.2056 | -1.1159 | 0.1509 | -1.0944 | 0.1506 | -1.0423 | 0.10542 | -1.0023
0.1156 | -1.1292 | 0.1979 | -1.1149 | 0.1468 | -1.0934 | 0.1474 | -1.0413 | 0.10318 | -1.0013
0.1102 | -1.1282 | 0.1907 | -1.1139 | 0.1429 | -1.0924 | 0.1449 | -1.0403 | 0.10143 | -1.0003
0.1047 | -1.1272 | 0.1837 | -1.1129 | 0.1388 | -1.0914 | 0.1427 | -1.0393 | 0.09989 | -0.9993
0.101 | -1.1262 | 0.1769 | -1.1119 | 0.1353 | -1.0904 | 0.1408 | -1.0383 | 0.09856 | -0.9983
0.0959 | -1.1252 | 0.1708 | -1.1109 | 0.1319 | -1.0894 | 0.1381 | -1.0373 | 0.09667 | -0.9973
0.0919 | -1.1242 | 0.1648 | -1.1099 | 0.128 | -1.0884 | 0.1352 | -1.0363 | 0.09464 | -0.9963
0.0876 | -1.1232 | 0.1592 | -1.1089 | 0.1248 | -1.0874 | 0.1323 | -1.0353 | 0.09261 | -0.9953
0.084 | -1.1222 | 0.1538 | -1.1079 | 0.1215 | -1.0864 | 0.1305 | -1.0343 | 0.09135 | -0.9943
0.0812 | -1.1212 | 0.1485 | -1.1069 | 0.1183 | -1.0854 | 0.1279 | -1.0333 | 0.08953 | -0.9933
0.0772 | -1.1202 | 0.1438 | -1.1059 | 0.1151 | -1.0844 | 0.1259 | -1.0323 | 0.08813 | -0.9923
0.0739 | -1.1192 | 0.139 | -1.1049 | 0.1118 | -1.0834 | 0.1239 | -1.0313 | 0.08673 | -0.9913
0.0715 | -1.1182 | 0.1348 | -1.1039 | 0.1088 | -1.0824 | 0.1218 | -1.0303 | 0.08526 | -0.9903
0.0698 | -1.1172 | 0.1306 | -1.1029 | 0.1058 | -1.0814 | 0.1196 | -1.0293 | 0.08372 | -0.9893
0.0671 | -1.1162 | 0.127 | -1.1019 | 0.103 | -1.0804 | 0.1177 | -1.0283 | 0.08239 | -0.9883
0.0639 | -1.1152 | 0.123 | -1.1009 | 0.1001 | -1.0794 | 0.1153 | -1.0273 | 0.08071 | -0.9873
0.0617 | -1.1142 | 0.1192 | -1.0999 | 0.0973 | -1.0784 | 0.1138 | -1.0263 | 0.07966 | -0.9863
0.059 | -1.1132 | 0.1157 | -1.0989 | 0.095 | -1.0774 | 0.1113 | -1.0253 | 0.07791 | -0.9853
0.0572 | -1.1122 | 0.1128 | -1.0979 | 0.0924 | -1.0764 | 0.1096 | -1.0243 | 0.07672 | -0.9843
0.0558 | -1.1112 | 0.1091 | -1.0969 | 0.0897 | -1.0754 | 0.1081 | -1.0233 | 0.07567 | -0.9833
0.0534 | -1.1102 | 0.1065 | -1.0959 | 0.0873 | -1.0744 | 0.1059 | -1.0223 | 0.07413 | -0.9823
0.052 | -1.1092 | 0.1031 | -1.0949 | 0.0847 | -1.0734 | 0.1044 | -1.0213 | 0.07308 | -0.9813
0.0504 | -1.1082 | 0.1003 | -1.0939 | 0.0827 | -1.0724 | 0.1029 | -1.0203 | 0.07203 | -0.9803
0.0487 | -1.1072 | 0.097 | -1.0929 | 0.0803 | -1.0714 | 0.1013 | -1.0193 | 0.07091 | -0.9793
0.0474 | -1.1062 | 0.095 | -1.0919 | 0.0788 | -1.0704 | 0.0998 | -1.0183 | 0.06986 | -0.9783
0.0459 | -1.1052 | 0.0923 | -1.0909 | 0.0762 | -1.0694 | 0.0979 | -1.0173 | 0.06853 | -0.9773
0.045 | -1.1042 | 0.0899 | -1.0899 | 0.0746 | -1.0684 | 0.096 | -1.0163 | 0.0672 | -0.9763
0.0436 | -1.1032 | 0.0873 | -1.0889 | 0.0725 | -1.0674 | 0.0951 | -1.0153 | 0.06657 | -0.9753
0.0424 | -1.1022 | 0.0852 | -1.0879 | 0.0704 | -1.0664 | 0.0936 | -1.0143 | 0.06552 | -0.9743
0.0411 | -1.1012 | 0.083 | -1.0869 | 0.0688 | -1.0654 | 0.0917 | -1.0133 | 0.06419 | -0.9733
0.0394 | -1.1002 | 0.0808 | -1.0859 | 0.0668 | -1.0644 | 0.0902 | -1.0123 | 0.06314 | -0.9723
0.0385 | -1.0992 | 0.0788 | -1.0849 | 0.0651 | -1.0634 | 0.0889 | -1.0113 | 0.06223 | -0.9713
0.0374 | -1.0982 | 0.0771 | -1.0839 | 0.0636 | -1.0624 | 0.087 | -1.0103 | 0.0609 | -0.9703
0.0361 | -1.0972 | 0.0751 | -1.0829 | 0.0617 | -1.0614 | 0.086 | -1.0093 | 0.0602 | -0.9693
0.0356 | -1.0962 | 0.0732 | -1.0819 | 0.0601 | -1.0604 | 0.0852 | -1.0083 | 0.05964 | -0.9683
0.0347 | -1.0952 | 0.0717 | -1.0809 | 0.0587 | -1.0594 | 0.0835 | -1.0073 | 0.05845 | -0.9673
0.0338 | -1.0942 | 0.07 | -1.0799 | 0.0571 | -1.0584 | 0.082 | -1.0063 | 0.0574 | -0.9663
0.0331 | -1.0932 | 0.0683 | -1.0789 | 0.0555 | -1.0574 | 0.0805 | -1.0053 | 0.05635 | -0.9653
0.0316 | -1.0922 | 0.067 | -1.0779 | 0.0544 | -1.0564 | 0.0794 | -1.0043 | 0.05558 | -0.9643
0.0312 | -1.0912 | 0.0654 | -1.0769 | 0.0529 | -1.0554 | 0.0782 | -1.0033 | 0.05474 | -0.9633
0.0306 | -1.0902 | 0.0637 | -1.0759 | 0.0518 | -1.0544 | 0.0772 | -1.0023 | 0.05404 | -0.9623
0.0299 | -1.0892 | 0.0626 | -1.0749 | 0.0505 | -1.0534 | 0.0752 | -1.0013 | 0.05264 | -0.9613
0.029 | -1.0882 | 0.0611 | -1.0739 | 0.0493 | -1.0524 | 0.0745 | -1.0003 | 0.05215 | -0.9603
0.0281 | -1.0872 | 0.0599 | -1.0729 | 0.0483 | -1.0514 | 0.0734 | -0.9993 | 0.05138 | -0.9593
0.0274 | -1.0862 | 0.0588 | -1.0719 | 0.0471 | -1.0504 | 0.0716 | -0.9983 | 0.05012 | -0.9583
0.0271 | -1.0852 | 0.0574 | -1.0709 | 0.0458 | -1.0494 | 0.0705 | -0.9973 | 0.04935 | -0.9573
0.0265 | -1.0842 | 0.0564 | -1.0699 | 0.0446 | -1.0484 | 0.0691 | -0.9963 | 0.04837 | -0.9563
0.0258 | -1.0832 | 0.0553 | -1.0689 | 0.0438 | -1.0474 | 0.0683 | -0.9953 | 0.04781 | -0.9553
0.0255 | -1.0822 | 0.0538 | -1.0679 | 0.0427 | -1.0464 | 0.0675 | -0.9943 | 0.04725 | -0.9543
0.0248 | -1.0812 | 0.0526 | -1.0669 | 0.0418 | -1.0454 | 0.0664 | -0.9933 | 0.04648 | -0.9533
0.0243 | -1.0802 | 0.0514 | -1.0659 | 0.0408 | -1.0444 | 0.0652 | -0.9923 | 0.04564 | -0.9523
0.0236 | -1.0792 | 0.0511 | -1.0649 | 0.0399 | -1.0434 | 0.0645 | -0.9913 | 0.04515 | -0.9513
0.0231 | -1.0782 | 0.0496 | -1.0639 | 0.0392 | -1.0424 | 0.0633 | -0.9903 | 0.04431 | -0.9503
0.0222 | -1.0772 | 0.0486 | -1.0629 | 0.0381 | -1.0414 | 0.0618 | -0.9893 | 0.04326 | -0.9493
0.022 | -1.0762 | 0.0475 | -1.0619 | 0.0375 | -1.0404 | 0.0614 | -0.9883 | 0.04298 | -0.9483
0.0215 | -1.0752 | 0.0467 | -1.0609 | 0.0367 | -1.0394 | 0.0604 | -0.9873 | 0.04228 | -0.9473
0.0209 | -1.0742 | 0.0457 | -1.0599 | 0.0359 | -1.0384 | 0.0592 | -0.9863 | 0.04144 | -0.9463
0.0198 | -1.0732 | 0.045 | -1.0589 | 0.0353 | -1.0374 | 0.0582 | -0.9853 | 0.04074 | -0.9453
0.0198 | -1.0722 | 0.0439 | -1.0579 | 0.0344 | -1.0364 | 0.0569 | -0.9843 | 0.03983 | -0.9443
0.0195 | -1.0712 | 0.0431 | -1.0569 | 0.034 | -1.0354 | 0.0565 | -0.9833 | 0.03955 | -0.9433
0.0186 | -1.0702 | 0.0423 | -1.0559 | 0.0331 | -1.0344 | 0.0554 | -0.9823 | 0.03878 | -0.9423
0.0183 | -1.0692 | 0.0415 | -1.0549 | 0.0326 | -1.0334 | 0.0545 | -0.9813 | 0.03815 | -0.9413
0.018 | -1.0682 | 0.0405 | -1.0539 | 0.0318 | -1.0324 | 0.0537 | -0.9803 | 0.03759 | -0.9403
0.0172 | -1.0672 | 0.0398 | -1.0529 | 0.0314 | -1.0314 | 0.0526 | -0.9793 | 0.03682 | -0.9393
0.017 | -1.0662 | 0.0391 | -1.0519 | 0.0307 | -1.0304 | 0.052 | -0.9783 | 0.0364 | -0.9383
0.0166 | -1.0652 | 0.0384 | -1.0509 | 0.0302 | -1.0294 | 0.0507 | -0.9773 | 0.03549 | -0.9373
0.0164 | -1.0642 | 0.0378 | -1.0499 | 0.0297 | -1.0284 | 0.05 | -0.9763 | 0.035 | -0.9363
0.0156 | -1.0632 | 0.0367 | -1.0489 | 0.0289 | -1.0274 | 0.0495 | -0.9753 | 0.03465 | -0.9353
0.0153 | -1.0622 | 0.0361 | -1.0479 | 0.0286 | -1.0264 | 0.0487 | -0.9743 | 0.03409 | -0.9343
0.0148 | -1.0612 | 0.0354 | -1.0469 | 0.0281 | -1.0254 | 0.0475 | -0.9733 | 0.03325 | -0.9333
0.0141 | -1.0602 | 0.0345 | -1.0459 | 0.0275 | -1.0244 | 0.0466 | -0.9723 | 0.03262 | -0.9323
0.0143 | -1.0592 | 0.0341 | -1.0449 | 0.0269 | -1.0234 | 0.0461 | -0.9713 | 0.03227 | -0.9313
0.014 | -1.0582 | 0.0334 | -1.0439 | 0.0264 | -1.0224 | 0.0448 | -0.9703 | 0.03136 | -0.9303
0.0134 | -1.0572 | 0.0328 | -1.0429 | 0.0259 | -1.0214 | 0.0442 | -0.9693 | 0.03094 | -0.9293
0.0128 | -1.0562 | 0.0321 | -1.0419 | 0.0254 | -1.0204 | 0.0439 | -0.9683 | 0.03073 | -0.9283
0.0122 | -1.0552 | 0.0314 | -1.0409 | 0.0248 | -1.0194 | 0.0432 | -0.9673 | 0.03024 | -0.9273
0.0122 | -1.0542 | 0.0309 | -1.0399 | 0.0247 | -1.0184 | 0.0416 | -0.9663 | 0.02912 | -0.9263
0.012 | -1.0532 | 0.0303 | -1.0389 | 0.0243 | -1.0174 | 0.0411 | -0.9653 | 0.02877 | -0.9253
0.0117 | -1.0522 | 0.0296 | -1.0379 | 0.0238 | -1.0164 | 0.0406 | -0.9643 | 0.02842 | -0.9243
0.0115 | -1.0512 | 0.0293 | -1.0369 | 0.0232 | -1.0154 | 0.0401 | -0.9633 | 0.02807 | -0.9233
0.0108 | -1.0502 | 0.0287 | -1.0359 | 0.0229 | -1.0144 | 0.0393 | -0.9623 | 0.02751 | -0.9223
0.0107 | -1.0492 | 0.0279 | -1.0349 | 0.0224 | -1.0134 | 0.0383 | -0.9613 | 0.02681 | -0.9213
0.0097 | -1.0482 | 0.0274 | -1.0339 | 0.0218 | -1.0124 | 0.0375 | -0.9603 | 0.02625 | -0.9203
0.0099 | -1.0472 | 0.0271 | -1.0329 | 0.0216 | -1.0114 | 0.037 | -0.9593 | 0.0259 | -0.9193
0.0096 | -1.0462 | 0.0263 | -1.0319 | 0.0211 | -1.0104 | 0.0359 | -0.9583 | 0.02513 | -0.9183
0.0089 | -1.0452 | 0.0259 | -1.0309 | 0.0208 | -1.0094 | 0.035 | -0.9573 | 0.0245 | -0.9173
0.0091 | -1.0442 | 0.0252 | -1.0299 | 0.0204 | -1.0084 | 0.0345 | -0.9563 | 0.02415 | -0.9163
0.0084 | -1.0432 | 0.0248 | -1.0289 | 0.0199 | -1.0074 | 0.0338 | -0.9553 | 0.02366 | -0.9153
0.0086 | -1.0422 | 0.0244 | -1.0279 | 0.0195 | -1.0064 | 0.0335 | -0.9543 | 0.02345 | -0.9143
0.0082 | -1.0412 | 0.0239 | -1.0269 | 0.0194 | -1.0054 | 0.0324 | -0.9533 | 0.02268 | -0.9133
0.008 | -1.0402 | 0.0235 | -1.0259 | 0.0189 | -1.0044 | 0.0314 | -0.9523 | 0.02198 | -0.9123
0.0075 | -1.0392 | 0.023 | -1.0249 | 0.0184 | -1.0034 | 0.031 | -0.9513 | 0.0217 | -0.9113
0.0072 | -1.0382 | 0.0224 | -1.0239 | 0.0182 | -1.0024 | 0.0305 | -0.9503 | 0.02135 | -0.9103
0.0074 | -1.0372 | 0.0222 | -1.0229 | 0.0178 | -1.0014 | 0.0295 | -0.9493 | 0.02065 | -0.9093
0.007 | -1.0362 | 0.0216 | -1.0219 | 0.0173 | -1.0004 | 0.0289 | -0.9483 | 0.02023 | -0.9083
0.0063 | -1.0352 | 0.0214 | -1.0209 | 0.017 | -0.9994 | 0.0286 | -0.9473 | 0.02002 | -0.9073
0.0063 | -1.0342 | 0.0206 | -1.0199 | 0.0165 | -0.9984 | 0.0271 | -0.9463 | 0.01897 | -0.9063
0.006 | -1.0332 | 0.0204 | -1.0189 | 0.0164 | -0.9974 | 0.0268 | -0.9453 | 0.01876 | -0.9053
0.006 | -1.0322 | 0.0199 | -1.0179 | 0.016 | -0.9964 | 0.0258 | -0.9443 | 0.01806 | -0.9043
0.0057 | -1.0312 | 0.0196 | -1.0169 | 0.0155 | -0.9954 | 0.026 | -0.9433 | 0.0182 | -0.9033
0.0055 | -1.0302 | 0.0191 | -1.0159 | 0.0154 | -0.9944 | 0.0254 | -0.9423 | 0.01778 | -0.9023
0.005 | -1.0292 | 0.0186 | -1.0149 | 0.0149 | -0.9934 | 0.0244 | -0.9413 | 0.01708 | -0.9013
0.0046 | -1.0282 | 0.0181 | -1.0139 | 0.0147 | -0.9924 | 0.0232 | -0.9403 | 0.01624 | -0.9003
0.0048 | -1.0272 | 0.0181 | -1.0129 | 0.0144 | -0.9914 | 0.0228 | -0.9393 | 0.01596 | -0.8993
0.0044 | -1.0262 | 0.0176 | -1.0119 | 0.0141 | -0.9904 | 0.0227 | -0.9383 | 0.01589 | -0.8983
0.0041 | -1.0252 | 0.0175 | -1.0109 | 0.0138 | -0.9894 | 0.0213 | -0.9373 | 0.01491 | -0.8973
0.0041 | -1.0242 | 0.0171 | -1.0099 | 0.0136 | -0.9884 | 0.0212 | -0.9363 | 0.01484 | -0.8963
0.0032 | -1.0232 | 0.0164 | -1.0089 | 0.0131 | -0.9874 | 0.0205 | -0.9353 | 0.01435 | -0.8953
0.0035 | -1.0222 | 0.016 | -1.0079 | 0.0127 | -0.9864 | 0.0194 | -0.9343 | 0.01358 | -0.8943
0.003 | -1.0212 | 0.0159 | -1.0069 | 0.0125 | -0.9854 | 0.019 | -0.9333 | 0.0133 | -0.8933
0.0032 | -1.0202 | 0.0154 | -1.0059 | 0.0121 | -0.9844 | 0.0188 | -0.9323 | 0.01316 | -0.8923
0.0029 | -1.0192 | 0.0151 | -1.0049 | 0.0119 | -0.9834 | 0.018 | -0.9313 | 0.0126 | -0.8913
0.0024 | -1.0182 | 0.0148 | -1.0039 | 0.0116 | -0.9824 | 0.0178 | -0.9303 | 0.01246 | -0.8903
0.003 | -1.0172 | 0.0145 | -1.0029 | 0.0113 | -0.9814 | 0.0169 | -0.9293 | 0.01183 | -0.8893
0.0023 | -1.0162 | 0.014 | -1.0019 | 0.0111 | -0.9804 | 0.0161 | -0.9283 | 0.01127 | -0.8883
0.0023 | -1.0152 | 0.0139 | -1.0009 | 0.0104 | -0.9794 | 0.0163 | -0.9273 | 0.01141 | -0.8873
0.002 | -1.0142 | 0.0135 | -0.9999 | 0.0104 | -0.9784 | 0.0155 | -0.9263 | 0.01085 | -0.8863
0.0019 | -1.0132 | 0.0133 | -0.9989 | 0.0098 | -0.9774 | 0.0152 | -0.9253 | 0.01064 | -0.8853
0.0016 | -1.0122 | 0.013 | -0.9979 | 0.0096 | -0.9764 | 0.0144 | -0.9243 | 0.01008 | -0.8843
0.0014 | -1.0112 | 0.0123 | -0.9969 | 0.0094 | -0.9754 | 0.0137 | -0.9233 | 0.00959 | -0.8833
0.0011 | -1.0102 | 0.0124 | -0.9959 | 0.0092 | -0.9744 | 0.0137 | -0.9223 | 0.00959 | -0.8823
0.0011 | -1.0092 | 0.0118 | -0.9949 | 0.0088 | -0.9734 | 0.0125 | -0.9213 | 0.00875 | -0.8813
0.001 | -1.0082 | 0.0119 | -0.9939 | 0.0084 | -0.9724 | 0.0127 | -0.9203 | 0.00889 | -0.8803
0.0011 | -1.0072 | 0.0113 | -0.9929 | 0.0082 | -0.9714 | 0.0118 | -0.9193 | 0.00826 | -0.8793
0.0003 | -1.0062 | 0.0111 | -0.9919 | 0.0078 | -0.9704 | 0.0108 | -0.9183 | 0.00756 | -0.8783
0.0003 | -1.0042 | 0.0109 | -0.9909 | 0.0077 | -0.9694 | 0.0108 | -0.9173 | 0.00756 | -0.8773
0.0002 | -1.0032 | 0.0107 | -0.9899 | 0.0074 | -0.9684 | 0.0101 | -0.9163 | 0.00707 | -0.8763
0.0004 | -1.0022 | 0.0104 | -0.9889 | 0.0072 | -0.9674 | 0.01 | -0.9153 | 0.007 | -0.8753
0.0005 | -0.9992 | 0.0099 | -0.9879 | 0.0068 | -0.9664 | 0.0093 | -0.9143 | 0.00651 | -0.8743
0.0008 | -0.9982 | 0.0094 | -0.9869 | 0.0063 | -0.9654 | 0.0088 | -0.9133 | 0.00616 | -0.8733
0.0008 | -0.9972 | 0.0092 | -0.9859 | 0.0063 | -0.9644 | 0.008 | -0.9123 | 0.0056 | -0.8723
0.0013 | -0.9962 | 0.0089 | -0.9849 | 0.0061 | -0.9634 | 0.0081 | -0.9113 | 0.00567 | -0.8713
0.0016 | -0.9952 | 0.0083 | -0.9839 | 0.0055 | -0.9624 | 0.0073 | -0.9103 | 0.00511 | -0.8703
0.0015 | -0.9942 | 0.0085 | -0.9829 | 0.0056 | -0.9614 | 0.0068 | -0.9093 | 0.00476 | -0.8693
0.0018 | -0.9932 | 0.0081 | -0.9819 | 0.0051 | -0.9604 | 0.0062 | -0.9083 | 0.00434 | -0.8683
0.0019 | -0.9922 | 0.0078 | -0.9809 | 0.005 | -0.9594 | 0.0057 | -0.9073 | 0.00399 | -0.8673
0.002 | -0.9912 | 0.0075 | -0.9799 | 0.0048 | -0.9584 | 0.0059 | -0.9063 | 0.00413 | -0.8663
0.002 | -0.9902 | 0.0073 | -0.9789 | 0.0043 | -0.9574 | 0.0056 | -0.9053 | 0.00392 | -0.8653
0.0022 | -0.9892 | 0.0068 | -0.9779 | 0.0041 | -0.9564 | 0.0047 | -0.9043 | 0.00329 | -0.8643
0.0024 | -0.9882 | 0.0064 | -0.9769 | 0.0039 | -0.9554 | 0.0036 | -0.9033 | 0.00252 | -0.8633
0.0029 | -0.9872 | 0.0062 | -0.9759 | 0.0036 | -0.9544 | 0.0036 | -0.9023 | 0.00252 | -0.8623
0.0028 | -0.9862 | 0.006 | -0.9749 | 0.0032 | -0.9534 | 0.0032 | -0.9013 | 0.00224 | -0.8613
0.0028 | -0.9852 | 0.0059 | -0.9739 | 0.003 | -0.9524 | 0.0029 | -0.9003 | 0.00203 | -0.8603
0.0032 | -0.9842 | 0.0055 | -0.9729 | 0.0028 | -0.9514 | 0.0024 | -0.8993 | 0.00168 | -0.8593
0.0034 | -0.9832 | 0.0052 | -0.9719 | 0.0026 | -0.9504 | 0.0018 | -0.8983 | 0.00126 | -0.8583
0.0037 | -0.9822 | 0.0052 | -0.9709 | 0.0024 | -0.9494 | 0.0014 | -0.8973 | 0.00098 | -0.8573
0.0036 | -0.9812 | 0.0047 | -0.9699 | 0.002 | -0.9484 | 0.0009 | -0.8963 | 0.00063 | -0.8563
0.0039 | -0.9802 | 0.0044 | -0.9689 | 0.0019 | -0.9474 | 0.0005 | -0.8953 | 0.00035 | -0.8553
0.0037 | -0.9792 | 0.0043 | -0.9679 | 0.0017 | -0.9464 | 0.0003 | -0.8943 | 0.00021 | -0.8543
0.0042 | -0.9782 | 0.0038 | -0.9669 | 0.0013 | -0.9454 | 0.0002 | -0.8933 | 0.00014 | -0.8533
0.0043 | -0.9772 | 0.0037 | -0.9659 | 0.0011 | -0.9444 | 0.0014 | -0.8913 | 0.00098 | -0.8513
0.0044 | -0.9762 | 0.0034 | -0.9649 | 0.001 | -0.9434 | 0.0017 | -0.8903 | 0.00119 | -0.8503
0.0044 | -0.9752 | 0.0032 | -0.9639 | 0.0006 | -0.9424 | 0.0018 | -0.8893 | 0.00126 | -0.8493
0.0045 | -0.9742 | 0.0028 | -0.9629 | 0.0004 | -0.9414 | 0.0023 | -0.8883 | 0.00161 | -0.8483
0.0048 | -0.9732 | 0.0026 | -0.9619 | 0.0001 | -0.9404 | 0.0028 | -0.8873 | 0.00196 | -0.8473
0.0049 | -0.9722 | 0.0024 | -0.9609 | 0.0001 | -0.9394 | 0.0028 | -0.8863 | 0.00196 | -0.8463
0.0049 | -0.9712 | 0.0022 | -0.9599 | 0.0003 | -0.9384 | 0.0037 | -0.8853 | 0.00259 | -0.8453
0.0053 | -0.9702 | 0.0019 | -0.9589 | 0.0006 | -0.9374 | 0.004 | -0.8843 | 0.0028 | -0.8443
0.0051 | -0.9692 | 0.0017 | -0.9579 | 0.0013 | -0.9354 | 0.0046 | -0.8833 | 0.00322 | -0.8433
0.0057 | -0.9682 | 0.0014 | -0.9569 | 0.0013 | -0.9344 | 0.0048 | -0.8823 | 0.00336 | -0.8423
0.0058 | -0.9672 | 0.0013 | -0.9559 | 0.0015 | -0.9334 | 0.0051 | -0.8813 | 0.00357 | -0.8413
0.0059 | -0.9662 | 0.001 | -0.9549 | 0.0018 | -0.9324 | 0.0057 | -0.8803 | 0.00399 | -0.8403
0.0063 | -0.9652 | 0.0009 | -0.9539 | 0.002 | -0.9314 | 0.0059 | -0.8793 | 0.00413 | -0.8393
0.0063 | -0.9642 | 0.0005 | -0.9529 | 0.0022 | -0.9304 | 0.0065 | -0.8783 | 0.00455 | -0.8383
0.0064 | -0.9632 | 0.0006 | -0.9519 | 0.0024 | -0.9294 | 0.0066 | -0.8773 | 0.00462 | -0.8373
0.0065 | -0.9622 | 0.0002 | -0.9509 | 0.0027 | -0.9284 | 0.0073 | -0.8763 | 0.00511 | -0.8363
0.0068 | -0.9612 | 0 | -0.9499 | 0.0029 | -0.9274 | 0.0076 | -0.8753 | 0.00532 | -0.8353
0.0065 | -0.9602 | 0.0004 | -0.9479 | 0.003 | -0.9264 | 0.0077 | -0.8743 | 0.00539 | -0.8343
0.0067 | -0.9592 | 0.0007 | -0.9459 | 0.0033 | -0.9254 | 0.0086 | -0.8733 | 0.00602 | -0.8333
0.0069 | -0.9582 | 0.001 | -0.9449 | 0.0037 | -0.9244 | 0.0092 | -0.8723 | 0.00644 | -0.8323
0.0073 | -0.9572 | 0.0013 | -0.9439 | 0.0037 | -0.9234 | 0.0096 | -0.8713 | 0.00672 | -0.8313
0.0072 | -0.9562 | 0.0014 | -0.9429 | 0.004 | -0.9224 | 0.01 | -0.8703 | 0.007 | -0.8303
0.0077 | -0.9552 | 0.0015 | -0.9419 | 0.0041 | -0.9214 | 0.0103 | -0.8693 | 0.00721 | -0.8293
0.0075 | -0.9542 | 0.0017 | -0.9409 | 0.0042 | -0.9204 | 0.0103 | -0.8683 | 0.00721 | -0.8283
0.0074 | -0.9532 | 0.0018 | -0.9399 | 0.0046 | -0.9194 | 0.0106 | -0.8673 | 0.00742 | -0.8273
0.0078 | -0.9522 | 0.002 | -0.9389 | 0.0047 | -0.9184 | 0.0115 | -0.8663 | 0.00805 | -0.8263
0.0083 | -0.9502 | 0.0022 | -0.9379 | 0.0049 | -0.9174 | 0.012 | -0.8653 | 0.0084 | -0.8253
0.0085 | -0.9492 | 0.0023 | -0.9369 | 0.0051 | -0.9164 | 0.012 | -0.8643 | 0.0084 | -0.8243
0.0082 | -0.9482 | 0.0023 | -0.9359 | 0.0051 | -0.9154 | 0.0124 | -0.8633 | 0.00868 | -0.8233
0.0084 | -0.9472 | 0.0025 | -0.9349 | 0.0054 | -0.9144 | 0.0134 | -0.8623 | 0.00938 | -0.8223
0.0085 | -0.9462 | 0.0027 | -0.9339 | 0.0054 | -0.9134 | 0.0133 | -0.8613 | 0.00931 | -0.8213
0.0088 | -0.9452 | 0.003 | -0.9329 | 0.0058 | -0.9124 | 0.0134 | -0.8603 | 0.00938 | -0.8203
0.0089 | -0.9442 | 0.0031 | -0.9319 | 0.0057 | -0.9114 | 0.014 | -0.8593 | 0.0098 | -0.8193
0.0086 | -0.9432 | 0.0031 | -0.9309 | 0.0061 | -0.9104 | 0.014 | -0.8583 | 0.0098 | -0.8183
0.0087 | -0.9422 | 0.0034 | -0.9299 | 0.0061 | -0.9094 | 0.0146 | -0.8573 | 0.01022 | -0.8173
0.0088 | -0.9412 | 0.0033 | -0.9289 | 0.0061 | -0.9084 | 0.015 | -0.8563 | 0.0105 | -0.8163
0.0092 | -0.9402 | 0.0036 | -0.9279 | 0.0064 | -0.9074 | 0.0164 | -0.8553 | 0.01148 | -0.8153
0.0092 | -0.9392 | 0.0037 | -0.9269 | 0.0065 | -0.9064 | 0.0166 | -0.8543 | 0.01162 | -0.8143
0.0093 | -0.9382 | 0.0038 | -0.9259 | 0.0066 | -0.9054 | 0.0171 | -0.8533 | 0.01197 | -0.8133
0.0098 | -0.9372 | 0.0039 | -0.9249 | 0.0067 | -0.9044 | 0.0173 | -0.8523 | 0.01211 | -0.8123
0.0096 | -0.9362 | 0.0041 | -0.9239 | 0.0069 | -0.9034 | 0.0176 | -0.8513 | 0.01232 | -0.8113
0.0102 | -0.9352 | 0.0042 | -0.9229 | 0.0071 | -0.9024 | 0.018 | -0.8503 | 0.0126 | -0.8103
0.0099 | -0.9342 | 0.0043 | -0.9219 | 0.0071 | -0.9014 | 0.0183 | -0.8493 | 0.01281 | -0.8093
0.0101 | -0.9332 | 0.0046 | -0.9209 | 0.0074 | -0.9004 | 0.0186 | -0.8483 | 0.01302 | -0.8083
0.0101 | -0.9322 | 0.0047 | -0.9199 | 0.0075 | -0.8994 | 0.0195 | -0.8473 | 0.01365 | -0.8073
0.0101 | -0.9312 | 0.0047 | -0.9189 | 0.0074 | -0.8984 | 0.0193 | -0.8463 | 0.01351 | -0.8063
0.0101 | -0.9302 | 0.0049 | -0.9179 | 0.0078 | -0.8974 | 0.0202 | -0.8453 | 0.01414 | -0.8053
0.0101 | -0.9292 | 0.0049 | -0.9169 | 0.0077 | -0.8964 | 0.0203 | -0.8443 | 0.01421 | -0.8043
0.0107 | -0.9282 | 0.005 | -0.9159 | 0.008 | -0.8954 | 0.0208 | -0.8433 | 0.01456 | -0.8033
0.0106 | -0.9272 | 0.0053 | -0.9149 | 0.008 | -0.8944 | 0.0205 | -0.8423 | 0.01435 | -0.8023
0.0104 | -0.9262 | 0.0053 | -0.9139 | 0.0081 | -0.8934 | 0.0215 | -0.8413 | 0.01505 | -0.8013
0.011 | -0.9252 | 0.0055 | -0.9129 | 0.0082 | -0.8924 | 0.0222 | -0.8403 | 0.01554 | -0.8003
0.0112 | -0.9242 | 0.0053 | -0.9119 | 0.0083 | -0.8914 | 0.0225 | -0.8393 | 0.01575 | -0.7993
0.0109 | -0.9232 | 0.0056 | -0.9109 | 0.0086 | -0.8904 | 0.0227 | -0.8383 | 0.01589 | -0.7983
0.0114 | -0.9222 | 0.0058 | -0.9099 | 0.0087 | -0.8894 | 0.0237 | -0.8373 | 0.01659 | -0.7973
0.0114 | -0.9212 | 0.0058 | -0.9089 | 0.0087 | -0.8884 | 0.0233 | -0.8363 | 0.01631 | -0.7963
0.0114 | -0.9202 | 0.006 | -0.9079 | 0.0088 | -0.8874 | 0.0236 | -0.8353 | 0.01652 | -0.7953
0.0115 | -0.9192 | 0.0059 | -0.9069 | 0.009 | -0.8864 | 0.0246 | -0.8343 | 0.01722 | -0.7943
0.0121 | -0.9182 | 0.0059 | -0.9059 | 0.009 | -0.8854 | 0.0247 | -0.8333 | 0.01729 | -0.7933
0.0119 | -0.9172 | 0.0063 | -0.9049 | 0.0092 | -0.8844 | 0.0253 | -0.8323 | 0.01771 | -0.7923
0.0122 | -0.9162 | 0.0062 | -0.9039 | 0.0093 | -0.8834 | 0.025 | -0.8313 | 0.0175 | -0.7913
0.0125 | -0.9152 | 0.0064 | -0.9029 | 0.0093 | -0.8824 | 0.0256 | -0.8303 | 0.01792 | -0.7903
0.0126 | -0.9142 | 0.0065 | -0.9019 | 0.0094 | -0.8814 | 0.0262 | -0.8293 | 0.01834 | -0.7893
0.0125 | -0.9132 | 0.0066 | -0.9009 | 0.0095 | -0.8804 | 0.0268 | -0.8283 | 0.01876 | -0.7883
0.013 | -0.9122 | 0.0066 | -0.8999 | 0.0096 | -0.8794 | 0.027 | -0.8273 | 0.0189 | -0.7873
0.0128 | -0.9112 | 0.0068 | -0.8989 | 0.0098 | -0.8784 | 0.0273 | -0.8263 | 0.01911 | -0.7863
0.0132 | -0.9102 | 0.0067 | -0.8979 | 0.0097 | -0.8774 | 0.0277 | -0.8253 | 0.01939 | -0.7853
0.0128 | -0.9092 | 0.0068 | -0.8969 | 0.0099 | -0.8764 | 0.0279 | -0.8243 | 0.01953 | -0.7843
0.0132 | -0.9082 | 0.0069 | -0.8959 | 0.01 | -0.8754 | 0.0286 | -0.8233 | 0.02002 | -0.7833
0.0134 | -0.9072 | 0.007 | -0.8949 | 0.0101 | -0.8744 | 0.0287 | -0.8223 | 0.02009 | -0.7823
0.0132 | -0.9062 | 0.007 | -0.8939 | 0.0102 | -0.8734 | 0.0292 | -0.8213 | 0.02044 | -0.7813
0.0136 | -0.9052 | 0.0071 | -0.8929 | 0.0104 | -0.8724 | 0.0294 | -0.8203 | 0.02058 | -0.7803
0.0137 | -0.9042 | 0.0071 | -0.8919 | 0.0102 | -0.8714 | 0.0299 | -0.8193 | 0.02093 | -0.7793
0.014 | -0.9032 | 0.0073 | -0.8909 | 0.0104 | -0.8704 | 0.0303 | -0.8183 | 0.02121 | -0.7783
0.014 | -0.9022 | 0.0075 | -0.8899 | 0.0106 | -0.8694 | 0.0302 | -0.8173 | 0.02114 | -0.7773
0.0139 | -0.9012 | 0.0073 | -0.8889 | 0.0107 | -0.8684 | 0.0307 | -0.8163 | 0.02149 | -0.7763
0.0139 | -0.9002 | 0.0074 | -0.8879 | 0.0108 | -0.8674 | 0.0314 | -0.8153 | 0.02198 | -0.7753
0.0147 | -0.8992 | 0.0074 | -0.8869 | 0.0109 | -0.8664 | 0.0312 | -0.8143 | 0.02184 | -0.7743
0.015 | -0.8982 | 0.0076 | -0.8859 | 0.011 | -0.8654 | 0.0315 | -0.8133 | 0.02205 | -0.7733
0.0146 | -0.8972 | 0.0076 | -0.8849 | 0.0111 | -0.8644 | 0.0318 | -0.8123 | 0.02226 | -0.7723
0.0149 | -0.8962 | 0.0077 | -0.8839 | 0.0112 | -0.8634 | 0.0322 | -0.8113 | 0.02254 | -0.7713
0.0151 | -0.8952 | 0.0077 | -0.8829 | 0.0112 | -0.8624 | 0.0326 | -0.8103 | 0.02282 | -0.7703
0.0152 | -0.8942 | 0.0079 | -0.8819 | 0.0114 | -0.8614 | 0.0324 | -0.8093 | 0.02268 | -0.7693
0.0152 | -0.8932 | 0.0079 | -0.8809 | 0.0115 | -0.8604 | 0.0326 | -0.8083 | 0.02282 | -0.7683
0.0155 | -0.8922 | 0.0081 | -0.8799 | 0.0116 | -0.8594 | 0.033 | -0.8073 | 0.0231 | -0.7673
0.0152 | -0.8912 | 0.0081 | -0.8789 | 0.0117 | -0.8584 | 0.0332 | -0.8063 | 0.02324 | -0.7663
0.0155 | -0.8902 | 0.0079 | -0.8779 | 0.0116 | -0.8574 | 0.0338 | -0.8053 | 0.02366 | -0.7653
0.0156 | -0.8892 | 0.0083 | -0.8769 | 0.012 | -0.8564 | 0.0339 | -0.8043 | 0.02373 | -0.7643
0.0158 | -0.8882 | 0.0081 | -0.8759 | 0.012 | -0.8554 | 0.0341 | -0.8033 | 0.02387 | -0.7633
0.0159 | -0.8872 | 0.0085 | -0.8749 | 0.0121 | -0.8544 | 0.0347 | -0.8023 | 0.02429 | -0.7623
0.0163 | -0.8862 | 0.0084 | -0.8739 | 0.012 | -0.8534 | 0.0345 | -0.8013 | 0.02415 | -0.7613
0.0159 | -0.8852 | 0.0084 | -0.8729 | 0.0122 | -0.8524 | 0.0348 | -0.8003 | 0.02436 | -0.7603
0.0159 | -0.8842 | 0.0084 | -0.8719 | 0.012 | -0.8514 | 0.0352 | -0.7993 | 0.02464 | -0.7593
0.016 | -0.8832 | 0.0086 | -0.8709 | 0.012 | -0.8504 | 0.0354 | -0.7983 | 0.02478 | -0.7583
0.0164 | -0.8822 | 0.0087 | -0.8699 | 0.0121 | -0.8494 | 0.0356 | -0.7973 | 0.02492 | -0.7573
0.0165 | -0.8812 | 0.0088 | -0.8689 | 0.0124 | -0.8484 | 0.0358 | -0.7963 | 0.02506 | -0.7563
0.0165 | -0.8802 | 0.0088 | -0.8679 | 0.0124 | -0.8474 | 0.0356 | -0.7953 | 0.02492 | -0.7553
0.0169 | -0.8792 | 0.0087 | -0.8669 | 0.0123 | -0.8464 | 0.0364 | -0.7943 | 0.02548 | -0.7543
0.0166 | -0.8782 | 0.0088 | -0.8659 | 0.0127 | -0.8454 | 0.0367 | -0.7933 | 0.02569 | -0.7533
0.0168 | -0.8772 | 0.0088 | -0.8649 | 0.0128 | -0.8444 | 0.0363 | -0.7923 | 0.02541 | -0.7523
0.0164 | -0.8762 | 0.0089 | -0.8639 | 0.0125 | -0.8434 | 0.037 | -0.7913 | 0.0259 | -0.7513
0.0171 | -0.8752 | 0.009 | -0.8629 | 0.0126 | -0.8424 | 0.037 | -0.7903 | 0.0259 | -0.7503
0.017 | -0.8742 | 0.0094 | -0.8619 | 0.0126 | -0.8414 | 0.037 | -0.7893 | 0.0259 | -0.7493
0.0173 | -0.8732 | 0.0092 | -0.8609 | 0.0126 | -0.8404 | 0.0373 | -0.7883 | 0.02611 | -0.7483
0.0171 | -0.8722 | 0.0093 | -0.8599 | 0.0127 | -0.8394 | 0.0377 | -0.7873 | 0.02639 | -0.7473
0.0175 | -0.8712 | 0.0092 | -0.8589 | 0.0129 | -0.8384 | 0.0379 | -0.7863 | 0.02653 | -0.7463
0.0177 | -0.8702 | 0.0092 | -0.8579 | 0.0126 | -0.8374 | 0.0378 | -0.7853 | 0.02646 | -0.7453
0.0181 | -0.8692 | 0.0096 | -0.8569 | 0.0131 | -0.8364 | 0.0381 | -0.7843 | 0.02667 | -0.7443
0.0176 | -0.8682 | 0.0095 | -0.8559 | 0.0127 | -0.8354 | 0.0382 | -0.7833 | 0.02674 | -0.7433
0.0185 | -0.8672 | 0.0096 | -0.8549 | 0.0129 | -0.8344 | 0.0383 | -0.7823 | 0.02681 | -0.7423
0.0179 | -0.8662 | 0.0097 | -0.8539 | 0.0128 | -0.8334 | 0.0385 | -0.7813 | 0.02695 | -0.7413
0.018 | -0.8652 | 0.0099 | -0.8529 | 0.0128 | -0.8324 | 0.0393 | -0.7803 | 0.02751 | -0.7403
0.0183 | -0.8642 | 0.0098 | -0.8519 | 0.013 | -0.8314 | 0.0392 | -0.7793 | 0.02744 | -0.7393
0.0186 | -0.8632 | 0.0099 | -0.8509 | 0.0129 | -0.8304 | 0.0395 | -0.7783 | 0.02765 | -0.7383
0.0187 | -0.8622 | 0.0101 | -0.8499 | 0.0133 | -0.8294 | 0.0401 | -0.7773 | 0.02807 | -0.7373
0.0187 | -0.8612 | 0.01 | -0.8489 | 0.0132 | -0.8284 | 0.0403 | -0.7763 | 0.02821 | -0.7363
0.0189 | -0.8602 | 0.0101 | -0.8479 | 0.0132 | -0.8274 | 0.0407 | -0.7753 | 0.02849 | -0.7353
0.0187 | -0.8592 | 0.0101 | -0.8469 | 0.0133 | -0.8264 | 0.0408 | -0.7743 | 0.02856 | -0.7343
0.0189 | -0.8582 | 0.0102 | -0.8459 | 0.0133 | -0.8254 | 0.041 | -0.7733 | 0.0287 | -0.7333
0.0191 | -0.8572 | 0.0104 | -0.8449 | 0.0134 | -0.8244 | 0.0407 | -0.7723 | 0.02849 | -0.7323
0.0191 | -0.8562 | 0.0103 | -0.8439 | 0.0134 | -0.8234 | 0.0416 | -0.7713 | 0.02912 | -0.7313
0.0191 | -0.8552 | 0.0104 | -0.8429 | 0.0136 | -0.8224 | 0.0414 | -0.7703 | 0.02898 | -0.7303
0.0193 | -0.8542 | 0.0106 | -0.8419 | 0.0137 | -0.8214 | 0.042 | -0.7693 | 0.0294 | -0.7293
0.0196 | -0.8532 | 0.0106 | -0.8409 | 0.0136 | -0.8204 | 0.0419 | -0.7683 | 0.02933 | -0.7283
0.0196 | -0.8522 | 0.0106 | -0.8399 | 0.0138 | -0.8194 | 0.0424 | -0.7673 | 0.02968 | -0.7273
0.0199 | -0.8512 | 0.0107 | -0.8389 | 0.0138 | -0.8184 | 0.0423 | -0.7663 | 0.02961 | -0.7263
0.02 | -0.8502 | 0.0109 | -0.8379 | 0.0137 | -0.8174 | 0.0431 | -0.7653 | 0.03017 | -0.7253
0.0199 | -0.8492 | 0.0108 | -0.8369 | 0.0137 | -0.8164 | 0.0431 | -0.7643 | 0.03017 | -0.7243
0.02 | -0.8482 | 0.011 | -0.8359 | 0.0136 | -0.8154 | 0.0432 | -0.7633 | 0.03024 | -0.7233
0.0202 | -0.8472 | 0.0109 | -0.8349 | 0.0139 | -0.8144 | 0.043 | -0.7623 | 0.0301 | -0.7223
0.0203 | -0.8462 | 0.0112 | -0.8339 | 0.0138 | -0.8134 | 0.044 | -0.7613 | 0.0308 | -0.7213
0.0202 | -0.8452 | 0.0112 | -0.8329 | 0.0139 | -0.8124 | 0.0439 | -0.7603 | 0.03073 | -0.7203
0.0202 | -0.8442 | 0.0111 | -0.8319 | 0.014 | -0.8114 | 0.0442 | -0.7593 | 0.03094 | -0.7193
0.0204 | -0.8432 | 0.0113 | -0.8309 | 0.014 | -0.8104 | 0.0446 | -0.7583 | 0.03122 | -0.7183
0.0204 | -0.8422 | 0.0113 | -0.8299 | 0.0142 | -0.8094 | 0.0445 | -0.7573 | 0.03115 | -0.7173
0.0202 | -0.8412 | 0.0114 | -0.8289 | 0.0141 | -0.8084 | 0.0444 | -0.7563 | 0.03108 | -0.7163
0.0202 | -0.8402 | 0.0116 | -0.8279 | 0.0141 | -0.8074 | 0.0455 | -0.7553 | 0.03185 | -0.7153
0.0205 | -0.8392 | 0.0114 | -0.8269 | 0.0139 | -0.8064 | 0.045 | -0.7543 | 0.0315 | -0.7143
0.0204 | -0.8382 | 0.0117 | -0.8259 | 0.0144 | -0.8054 | 0.0453 | -0.7533 | 0.03171 | -0.7133
0.0204 | -0.8372 | 0.0117 | -0.8249 | 0.0143 | -0.8044 | 0.0452 | -0.7523 | 0.03164 | -0.7123
0.0202 | -0.8362 | 0.0116 | -0.8239 | 0.0144 | -0.8034 | 0.0455 | -0.7513 | 0.03185 | -0.7113
0.0205 | -0.8352 | 0.0119 | -0.8229 | 0.0144 | -0.8024 | 0.0453 | -0.7503 | 0.03171 | -0.7103
0.0206 | -0.8342 | 0.012 | -0.8219 | 0.0145 | -0.8014 | 0.0461 | -0.7493 | 0.03227 | -0.7093
0.0203 | -0.8332 | 0.0118 | -0.8209 | 0.0145 | -0.8004 | 0.0458 | -0.7483 | 0.03206 | -0.7083
0.0205 | -0.8322 | 0.0121 | -0.8199 | 0.0145 | -0.7994 | 0.0466 | -0.7473 | 0.03262 | -0.7073
0.0205 | -0.8312 | 0.0121 | -0.8189 | 0.0144 | -0.7984 | 0.0465 | -0.7463 | 0.03255 | -0.7063
0.0205 | -0.8302 | 0.0123 | -0.8179 | 0.0146 | -0.7974 | 0.0469 | -0.7453 | 0.03283 | -0.7053
0.0208 | -0.8292 | 0.0122 | -0.8169 | 0.0146 | -0.7964 | 0.0468 | -0.7443 | 0.03276 | -0.7043
0.0207 | -0.8282 | 0.0125 | -0.8159 | 0.0148 | -0.7954 | 0.0472 | -0.7433 | 0.03304 | -0.7033
0.0206 | -0.8272 | 0.0125 | -0.8149 | 0.0147 | -0.7944 | 0.0473 | -0.7423 | 0.03311 | -0.7023
0.0202 | -0.8262 | 0.0127 | -0.8139 | 0.0148 | -0.7934 | 0.0472 | -0.7413 | 0.03304 | -0.7013
0.0208 | -0.8252 | 0.0124 | -0.8129 | 0.0148 | -0.7924 | 0.0475 | -0.7403 | 0.03325 | -0.7003
0.0208 | -0.8242 | 0.0125 | -0.8119 | 0.0147 | -0.7914 | 0.048 | -0.7393 | 0.0336 | -0.6993
0.0206 | -0.8232 | 0.0128 | -0.8109 | 0.0148 | -0.7904 | 0.0479 | -0.7383 | 0.03353 | -0.6983
0.0211 | -0.8222 | 0.0129 | -0.8099 | 0.0149 | -0.7894 | 0.0481 | -0.7373 | 0.03367 | -0.6973
0.0212 | -0.8212 | 0.013 | -0.8089 | 0.0148 | -0.7884 | 0.0481 | -0.7363 | 0.03367 | -0.6963
0.021 | -0.8202 | 0.0133 | -0.8079 | 0.015 | -0.7874 | 0.0485 | -0.7353 | 0.03395 | -0.6953
0.0212 | -0.8192 | 0.0131 | -0.8069 | 0.0151 | -0.7864 | 0.0488 | -0.7343 | 0.03416 | -0.6943
0.021 | -0.8182 | 0.0133 | -0.8059 | 0.0151 | -0.7854 | 0.0484 | -0.7333 | 0.03388 | -0.6933
0.021 | -0.8172 | 0.0133 | -0.8049 | 0.015 | -0.7844 | 0.049 | -0.7323 | 0.0343 | -0.6923
0.0212 | -0.8162 | 0.0132 | -0.8039 | 0.0152 | -0.7834 | 0.0494 | -0.7313 | 0.03458 | -0.6913
0.0213 | -0.8152 | 0.0134 | -0.8029 | 0.0152 | -0.7824 | 0.0491 | -0.7303 | 0.03437 | -0.6903
0.0212 | -0.8142 | 0.0136 | -0.8019 | 0.0152 | -0.7814 | 0.0492 | -0.7293 | 0.03444 | -0.6893
0.0214 | -0.8132 | 0.0138 | -0.8009 | 0.0152 | -0.7804 | 0.0497 | -0.7283 | 0.03479 | -0.6883
0.0212 | -0.8122 | 0.0139 | -0.7999 | 0.015 | -0.7794 | 0.0501 | -0.7273 | 0.03507 | -0.6873
0.0213 | -0.8112 | 0.0137 | -0.7989 | 0.0154 | -0.7784 | 0.0496 | -0.7263 | 0.03472 | -0.6863
0.0215 | -0.8102 | 0.014 | -0.7979 | 0.0151 | -0.7774 | 0.0498 | -0.7253 | 0.03486 | -0.6853
0.0218 | -0.8092 | 0.014 | -0.7969 | 0.015 | -0.7764 | 0.0502 | -0.7243 | 0.03514 | -0.6843
0.0213 | -0.8082 | 0.0143 | -0.7959 | 0.0152 | -0.7754 | 0.0508 | -0.7233 | 0.03556 | -0.6833
0.0215 | -0.8072 | 0.0141 | -0.7949 | 0.0153 | -0.7744 | 0.0512 | -0.7223 | 0.03584 | -0.6823
0.0218 | -0.8062 | 0.0144 | -0.7939 | 0.0154 | -0.7734 | 0.0512 | -0.7213 | 0.03584 | -0.6813
0.0216 | -0.8052 | 0.0146 | -0.7929 | 0.0155 | -0.7724 | 0.0521 | -0.7203 | 0.03647 | -0.6803
0.0221 | -0.8042 | 0.0147 | -0.7919 | 0.0154 | -0.7714 | 0.0529 | -0.7193 | 0.03703 | -0.6793
0.0221 | -0.8032 | 0.0147 | -0.7909 | 0.0155 | -0.7704 | 0.0548 | -0.7183 | 0.03836 | -0.6783
0.0216 | -0.8022 | 0.0147 | -0.7899 | 0.0156 | -0.7694 | 0.0561 | -0.7173 | 0.03927 | -0.6773
0.0217 | -0.8012 | 0.015 | -0.7889 | 0.0155 | -0.7684 | 0.0558 | -0.7163 | 0.03906 | -0.6763
0.0223 | -0.8002 | 0.0152 | -0.7879 | 0.0156 | -0.7674 | 0.0579 | -0.7153 | 0.04053 | -0.6753
0.0222 | -0.7992 | 0.015 | -0.7869 | 0.0157 | -0.7664 | 0.0601 | -0.7143 | 0.04207 | -0.6743
0.0224 | -0.7982 | 0.0152 | -0.7859 | 0.0155 | -0.7654 | 0.0616 | -0.7133 | 0.04312 | -0.6733
0.0224 | -0.7972 | 0.0153 | -0.7849 | 0.0156 | -0.7644 | 0.0611 | -0.7123 | 0.04277 | -0.6723
0.0228 | -0.7962 | 0.0154 | -0.7839 | 0.0157 | -0.7634 | 0.0613 | -0.7113 | 0.04291 | -0.6713
0.023 | -0.7952 | 0.0156 | -0.7829 | 0.0157 | -0.7624 | 0.0615 | -0.7103 | 0.04305 | -0.6703
0.0228 | -0.7942 | 0.0158 | -0.7819 | 0.0158 | -0.7614 | 0.0662 | -0.7093 | 0.04634 | -0.6693
0.0234 | -0.7932 | 0.0159 | -0.7809 | 0.016 | -0.7604 | 0.0708 | -0.7083 | 0.04956 | -0.6683
0.0231 | -0.7922 | 0.016 | -0.7799 | 0.0159 | -0.7594 | 0.0789 | -0.7073 | 0.05523 | -0.6673
0.0237 | -0.7912 | 0.0162 | -0.7789 | 0.0158 | -0.7584 | 0.0834 | -0.7063 | 0.05838 | -0.6663
0.0234 | -0.7902 | 0.0161 | -0.7779 | 0.016 | -0.7574 | 0.0834 | -0.7053 | 0.05838 | -0.6653
0.0238 | -0.7892 | 0.0164 | -0.7769 | 0.0158 | -0.7564 | 0.0865 | -0.7043 | 0.06055 | -0.6643
0.0237 | -0.7882 | 0.0166 | -0.7759 | 0.016 | -0.7554 | 0.0928 | -0.7033 | 0.06496 | -0.6633
0.0239 | -0.7872 | 0.0167 | -0.7749 | 0.016 | -0.7544 | 0.1 | -0.7023 | 0.07 | -0.6623
0.0241 | -0.7862 | 0.0168 | -0.7739 | 0.0161 | -0.7534 | 0.1047 | -0.7013 | 0.07329 | -0.6613
0.024 | -0.7852 | 0.0171 | -0.7729 | 0.0162 | -0.7524 | 0.1123 | -0.7003 | 0.07861 | -0.6603
0.0249 | -0.7842 | 0.017 | -0.7719 | 0.0162 | -0.7514 | 0.1171 | -0.6993 | 0.08197 | -0.6593
0.0246 | -0.7832 | 0.0173 | -0.7709 | 0.0162 | -0.7504 | 0.1275 | -0.6983 | 0.08925 | -0.6583
0.0249 | -0.7822 | 0.0172 | -0.7699 | 0.0163 | -0.7494 | 0.1458 | -0.6973 | 0.10206 | -0.6573
0.0251 | -0.7812 | 0.0174 | -0.7689 | 0.0164 | -0.7484 | 0.1587 | -0.6963 | 0.11109 | -0.6563
0.026 | -0.7802 | 0.0178 | -0.7679 | 0.0163 | -0.7474 | 0.1825 | -0.6953 | 0.12775 | -0.6553
0.026 | -0.7792 | 0.0175 | -0.7669 | 0.0162 | -0.7464 | 0.2044 | -0.6943 | 0.14308 | -0.6543
0.0263 | -0.7782 | 0.0178 | -0.7659 | 0.0163 | -0.7454 | 0.2215 | -0.6933 | 0.15505 | -0.6533
0.0266 | -0.7772 | 0.0181 | -0.7649 | 0.0164 | -0.7444 | 0.2401 | -0.6923 | 0.16807 | -0.6523
0.027 | -0.7762 | 0.0181 | -0.7639 | 0.0162 | -0.7434 | 0.2645 | -0.6913 | 0.18515 | -0.6513
0.0267 | -0.7752 | 0.0182 | -0.7629 | 0.0165 | -0.7424 | 0.294 | -0.6903 | 0.2058 | -0.6503
0.0271 | -0.7742 | 0.0184 | -0.7619 | 0.0166 | -0.7414 | 0.3196 | -0.6893 | 0.22372 | -0.6493
0.027 | -0.7732 | 0.0185 | -0.7609 | 0.0167 | -0.7404 | 0.3483 | -0.6883 | 0.24381 | -0.6483
0.0272 | -0.7722 | 0.0185 | -0.7599 | 0.0167 | -0.7394 | 0.3845 | -0.6873 | 0.26915 | -0.6473
0.0276 | -0.7712 | 0.0188 | -0.7589 | 0.0166 | -0.7384 | 0.4169 | -0.6863 | 0.29183 | -0.6463
0.0278 | -0.7702 | 0.0187 | -0.7579 | 0.0167 | -0.7374 | 0.4562 | -0.6853 | 0.31934 | -0.6453
0.0283 | -0.7692 | 0.0188 | -0.7569 | 0.0168 | -0.7364 | 0.4977 | -0.6843 | 0.34839 | -0.6443
0.0279 | -0.7682 | 0.019 | -0.7559 | 0.0167 | -0.7354 | 0.5366 | -0.6833 | 0.37562 | -0.6433
0.0279 | -0.7672 | 0.0191 | -0.7549 | 0.017 | -0.7344 | 0.5663 | -0.6823 | 0.39641 | -0.6423
0.0286 | -0.7662 | 0.0191 | -0.7539 | 0.0167 | -0.7334 | 0.6075 | -0.6813 | 0.42525 | -0.6413
0.0287 | -0.7652 | 0.0194 | -0.7529 | 0.0167 | -0.7324 | 0.6594 | -0.6803 | 0.46158 | -0.6403
0.0286 | -0.7642 | 0.0196 | -0.7519 | 0.0169 | -0.7314 | 0.7046 | -0.6793 | 0.49322 | -0.6393
0.0295 | -0.7632 | 0.0199 | -0.7509 | 0.0169 | -0.7304 | 0.7437 | -0.6783 | 0.52059 | -0.6383
0.0303 | -0.7622 | 0.0198 | -0.7499 | 0.017 | -0.7294 | 0.8108 | -0.6773 | 0.56756 | -0.6373
0.0309 | -0.7612 | 0.0197 | -0.7489 | 0.0169 | -0.7284 | 0.851 | -0.6763 | 0.5957 | -0.6363
0.0308 | -0.7602 | 0.0199 | -0.7479 | 0.0171 | -0.7274 | 0.8921 | -0.6753 | 0.62447 | -0.6353
0.0303 | -0.7592 | 0.02 | -0.7469 | 0.0171 | -0.7264 | 0.9547 | -0.6743 | 0.66829 | -0.6343
0.0316 | -0.7582 | 0.0201 | -0.7459 | 0.0172 | -0.7254 | 1.0198 | -0.6733 | 0.71386 | -0.6333
0.0316 | -0.7572 | 0.0202 | -0.7449 | 0.0172 | -0.7244 | 1.0728 | -0.6723 | 0.75096 | -0.6323
0.0324 | -0.7562 | 0.0204 | -0.7439 | 0.0172 | -0.7234 | 1.1251 | -0.6713 | 0.78757 | -0.6313
0.0335 | -0.7552 | 0.0205 | -0.7429 | 0.0172 | -0.7224 | 1.1768 | -0.6703 | 0.82376 | -0.6303
0.0335 | -0.7542 | 0.0207 | -0.7419 | 0.0173 | -0.7214 | 1.2302 | -0.6693 | 0.86114 | -0.6293
0.0332 | -0.7532 | 0.0208 | -0.7409 | 0.0173 | -0.7204 | 1.2877 | -0.6683 | 0.90139 | -0.6283
0.034 | -0.7522 | 0.0209 | -0.7399 | 0.0173 | -0.7194 | 1.3521 | -0.6673 | 0.94647 | -0.6273
0.0335 | -0.7512 | 0.0208 | -0.7389 | 0.0175 | -0.7184 | 1.3909 | -0.6663 | 0.97363 | -0.6263
0.0341 | -0.7502 | 0.021 | -0.7379 | 0.0174 | -0.7174 | 1.4413 | -0.6653 | 1.00891 | -0.6253
0.0339 | -0.7492 | 0.0212 | -0.7369 | 0.0175 | -0.7164 | 1.4943 | -0.6643 | 1.04601 | -0.6243
0.0345 | -0.7482 | 0.0213 | -0.7359 | 0.0175 | -0.7154 | 1.5449 | -0.6633 | 1.08143 | -0.6233
0.035 | -0.7472 | 0.0216 | -0.7349 | 0.0175 | -0.7144 | 1.6003 | -0.6623 | 1.12021 | -0.6223
0.0346 | -0.7462 | 0.0215 | -0.7339 | 0.0177 | -0.7134 | 1.669 | -0.6613 | 1.1683 | -0.6213
0.0352 | -0.7452 | 0.0217 | -0.7329 | 0.0177 | -0.7124 | 1.7299 | -0.6603 | 1.21093 | -0.6203
0.0355 | -0.7442 | 0.0219 | -0.7319 | 0.0179 | -0.7114 | 1.7906 | -0.6593 | 1.25342 | -0.6193
0.0362 | -0.7432 | 0.0222 | -0.7309 | 0.0177 | -0.7104 | 1.8576 | -0.6583 | 1.30032 | -0.6183
0.037 | -0.7422 | 0.0223 | -0.7299 | 0.0179 | -0.7094 | 1.9159 | -0.6573 | 1.34113 | -0.6173
0.037 | -0.7412 | 0.0222 | -0.7289 | 0.018 | -0.7084 | 1.9771 | -0.6563 | 1.38397 | -0.6163
0.0368 | -0.7402 | 0.0223 | -0.7279 | 0.0182 | -0.7074 | 2.0199 | -0.6553 | 1.41393 | -0.6153
0.0373 | -0.7392 | 0.0226 | -0.7269 | 0.0182 | -0.7064 | 2.0709 | -0.6543 | 1.44963 | -0.6143
0.0374 | -0.7382 | 0.0225 | -0.7259 | 0.0179 | -0.7054 | 2.1318 | -0.6533 | 1.49226 | -0.6133
0.0382 | -0.7372 | 0.0226 | -0.7249 | 0.0184 | -0.7044 | 2.1858 | -0.6523 | 1.53006 | -0.6123
0.039 | -0.7362 | 0.0228 | -0.7239 | 0.0191 | -0.7034 | 2.2412 | -0.6513 | 1.56884 | -0.6113
0.0389 | -0.7352 | 0.0232 | -0.7229 | 0.0186 | -0.7024 | 2.3095 | -0.6503 | 1.61665 | -0.6103
0.0391 | -0.7342 | 0.0234 | -0.7219 | 0.0192 | -0.7014 | 2.3679 | -0.6493 | 1.65753 | -0.6093
0.0392 | -0.7332 | 0.0234 | -0.7209 | 0.019 | -0.7004 | 2.4377 | -0.6483 | 1.70639 | -0.6083
0.0405 | -0.7322 | 0.0235 | -0.7199 | 0.0195 | -0.6994 | 2.4919 | -0.6473 | 1.74433 | -0.6073
0.0412 | -0.7312 | 0.0236 | -0.7189 | 0.0196 | -0.6984 | 2.5451 | -0.6463 | 1.78157 | -0.6063
0.042 | -0.7302 | 0.0242 | -0.7179 | 0.0194 | -0.6974 | 2.6081 | -0.6453 | 1.82567 | -0.6053
0.0423 | -0.7292 | 0.0252 | -0.7169 | 0.0199 | -0.6964 | 2.6631 | -0.6443 | 1.86417 | -0.6043
0.0435 | -0.7282 | 0.0252 | -0.7159 | 0.0197 | -0.6954 | 2.7176 | -0.6433 | 1.90232 | -0.6033
0.0438 | -0.7272 | 0.0266 | -0.7149 | 0.0202 | -0.6944 | 2.7878 | -0.6423 | 1.95146 | -0.6023
0.045 | -0.7262 | 0.0285 | -0.7139 | 0.0208 | -0.6934 | 2.8428 | -0.6413 | 1.98996 | -0.6013
0.0451 | -0.7252 | 0.0305 | -0.7129 | 0.0207 | -0.6924 | 2.9021 | -0.6403 | 2.03147 | -0.6003
0.0447 | -0.7242 | 0.0317 | -0.7119 | 0.022 | -0.6914 | 2.9696 | -0.6393 | 2.07872 | -0.5993
0.0456 | -0.7232 | 0.0333 | -0.7109 | 0.0234 | -0.6904 | 3.048 | -0.6383 | 2.1336 | -0.5983
0.0456 | -0.7222 | 0.0329 | -0.7099 | 0.0261 | -0.6894 | 3.1216 | -0.6373 | 2.18512 | -0.5973
0.0464 | -0.7212 | 0.0326 | -0.7089 | 0.0287 | -0.6884 | 3.1898 | -0.6363 | 2.23286 | -0.5963
0.0477 | -0.7202 | 0.0326 | -0.7079 | 0.0301 | -0.6874 | 3.2418 | -0.6353 | 2.26926 | -0.5953
0.0483 | -0.7192 | 0.0338 | -0.7069 | 0.032 | -0.6864 | 3.2987 | -0.6343 | 2.30909 | -0.5943
0.0506 | -0.7182 | 0.0365 | -0.7059 | 0.0351 | -0.6854 | 3.3576 | -0.6333 | 2.35032 | -0.5933
0.0518 | -0.7172 | 0.0373 | -0.7049 | 0.0387 | -0.6844 | 3.4207 | -0.6323 | 2.39449 | -0.5923
0.0535 | -0.7162 | 0.0399 | -0.7039 | 0.0422 | -0.6834 | 3.4896 | -0.6313 | 2.44272 | -0.5913
0.0553 | -0.7152 | 0.0437 | -0.7029 | 0.0484 | -0.6824 | 3.5616 | -0.6303 | 2.49312 | -0.5903
0.0567 | -0.7142 | 0.0473 | -0.7019 | 0.0537 | -0.6814 | 3.6214 | -0.6293 | 2.53498 | -0.5893
0.0576 | -0.7132 | 0.0497 | -0.7009 | 0.0596 | -0.6804 | 3.6838 | -0.6283 | 2.57866 | -0.5883
0.0596 | -0.7122 | 0.0527 | -0.6999 | 0.0634 | -0.6794 | 3.755 | -0.6273 | 2.6285 | -0.5873
0.0633 | -0.7112 | 0.059 | -0.6989 | 0.0697 | -0.6784 | 3.8085 | -0.6263 | 2.66595 | -0.5863
0.0656 | -0.7102 | 0.0657 | -0.6979 | 0.0735 | -0.6774 | 3.863 | -0.6253 | 2.7041 | -0.5853
0.0662 | -0.7092 | 0.0738 | -0.6969 | 0.079 | -0.6764 | 3.9306 | -0.6243 | 2.75142 | -0.5843
0.0677 | -0.7082 | 0.0815 | -0.6959 | 0.0887 | -0.6754 | 3.9857 | -0.6233 | 2.78999 | -0.5833
0.0704 | -0.7072 | 0.0836 | -0.6949 | 0.0955 | -0.6744 | 4.0438 | -0.6223 | 2.83066 | -0.5823
0.0752 | -0.7062 | 0.0936 | -0.6939 | 0.1021 | -0.6734 | 4.1066 | -0.6213 | 2.87462 | -0.5813
0.0837 | -0.7052 | 0.1034 | -0.6929 | 0.1104 | -0.6724 | 4.1794 | -0.6203 | 2.92558 | -0.5803
0.0891 | -0.7042 | 0.1131 | -0.6919 | 0.1167 | -0.6714 | 4.2553 | -0.6193 | 2.97871 | -0.5793
0.0935 | -0.7032 | 0.125 | -0.6909 | 0.124 | -0.6704 | 4.3173 | -0.6183 | 3.02211 | -0.5783
0.0963 | -0.7022 | 0.1449 | -0.6899 | 0.1323 | -0.6694 | 4.3658 | -0.6173 | 3.05606 | -0.5773
0.099 | -0.7012 | 0.1612 | -0.6889 | 0.1395 | -0.6684 | 4.4333 | -0.6163 | 3.10331 | -0.5763
0.1061 | -0.7002 | 0.1924 | -0.6879 | 0.1518 | -0.6674 | 4.5018 | -0.6153 | 3.15126 | -0.5753
0.1144 | -0.6992 | 0.2186 | -0.6869 | 0.1664 | -0.6664 | 4.5594 | -0.6143 | 3.19158 | -0.5743
0.1275 | -0.6982 | 0.2384 | -0.6859 | 0.1899 | -0.6654 | 4.6298 | -0.6133 | 3.24086 | -0.5733
0.1439 | -0.6972 | 0.2612 | -0.6849 | 0.2077 | -0.6644 | 4.7008 | -0.6123 | 3.29056 | -0.5723
0.1614 | -0.6962 | 0.2885 | -0.6839 | 0.2237 | -0.6634 | 4.7763 | -0.6113 | 3.34341 | -0.5713
0.1703 | -0.6952 | 0.3188 | -0.6829 | 0.2429 | -0.6624 | 4.8488 | -0.6103 | 3.39416 | -0.5703
0.1866 | -0.6942 | 0.3458 | -0.6819 | 0.2593 | -0.6614 | 4.9059 | -0.6093 | 3.43413 | -0.5693
0.2089 | -0.6932 | 0.3766 | -0.6809 | 0.2851 | -0.6604 | 4.9517 | -0.6083 | 3.46619 | -0.5683
0.2246 | -0.6922 | 0.4216 | -0.6799 | 0.3033 | -0.6594 | 5.0052 | -0.6073 | 3.50364 | -0.5673
0.2362 | -0.6912 | 0.465 | -0.6789 | 0.3153 | -0.6584 | 5.0833 | -0.6063 | 3.55831 | -0.5663
0.2509 | -0.6902 | 0.5075 | -0.6779 | 0.341 | -0.6574 | 5.1493 | -0.6053 | 3.60451 | -0.5653
0.2723 | -0.6892 | 0.5448 | -0.6769 | 0.3593 | -0.6564 | 5.2082 | -0.6043 | 3.64574 | -0.5643
0.2973 | -0.6882 | 0.5729 | -0.6759 | 0.3922 | -0.6554 | 5.2767 | -0.6033 | 3.69369 | -0.5633
0.3247 | -0.6872 | 0.6161 | -0.6749 | 0.4177 | -0.6544 | 5.3461 | -0.6023 | 3.74227 | -0.5623
0.3475 | -0.6862 | 0.6469 | -0.6739 | 0.441 | -0.6534 | 5.3856 | -0.6013 | 3.76992 | -0.5613
0.3742 | -0.6852 | 0.6767 | -0.6729 | 0.4606 | -0.6524 | 5.4391 | -0.6003 | 3.80737 | -0.5603
0.4005 | -0.6842 | 0.7205 | -0.6719 | 0.4818 | -0.6514 | 5.5017 | -0.5993 | 3.85119 | -0.5593
0.4215 | -0.6832 | 0.7587 | -0.6709 | 0.4998 | -0.6504 | 5.5662 | -0.5983 | 3.89634 | -0.5583
0.4389 | -0.6822 | 0.8054 | -0.6699 | 0.5278 | -0.6494 | 5.6217 | -0.5973 | 3.93519 | -0.5573
0.457 | -0.6812 | 0.8509 | -0.6689 | 0.5617 | -0.6484 | 5.6899 | -0.5963 | 3.98293 | -0.5563
0.486 | -0.6802 | 0.9112 | -0.6679 | 0.5844 | -0.6474 | 5.7572 | -0.5953 | 4.03004 | -0.5553
0.5143 | -0.6792 | 0.9661 | -0.6669 | 0.6133 | -0.6464 | 5.8312 | -0.5943 | 4.08184 | -0.5543
0.5576 | -0.6782 | 1.0329 | -0.6659 | 0.6398 | -0.6454 | 5.8833 | -0.5933 | 4.11831 | -0.5533
0.6082 | -0.6772 | 1.0862 | -0.6649 | 0.6687 | -0.6444 | 5.958 | -0.5923 | 4.1706 | -0.5523
0.6608 | -0.6762 | 1.1505 | -0.6639 | 0.7052 | -0.6434 | 6.0245 | -0.5913 | 4.21715 | -0.5513
0.7042 | -0.6752 | 1.2245 | -0.6629 | 0.736 | -0.6424 | 6.0931 | -0.5903 | 4.26517 | -0.5503
0.74 | -0.6742 | 1.2981 | -0.6619 | 0.7651 | -0.6414 | 6.1722 | -0.5893 | 4.32054 | -0.5493
0.7701 | -0.6732 | 1.3417 | -0.6609 | 0.7989 | -0.6404 | 6.2316 | -0.5883 | 4.36212 | -0.5483
0.8048 | -0.6722 | 1.3853 | -0.6599 | 0.8334 | -0.6394 | 6.2777 | -0.5873 | 4.39439 | -0.5473
0.8524 | -0.6712 | 1.4369 | -0.6589 | 0.8738 | -0.6384 | 6.3378 | -0.5863 | 4.43646 | -0.5463
0.8915 | -0.6702 | 1.5004 | -0.6579 | 0.9151 | -0.6374 | 6.3966 | -0.5853 | 4.47762 | -0.5453
0.9437 | -0.6692 | 1.5615 | -0.6569 | 0.9521 | -0.6364 | 6.4555 | -0.5843 | 4.51885 | -0.5443
0.9811 | -0.6682 | 1.626 | -0.6559 | 1.0118 | -0.6354 | 6.5134 | -0.5833 | 4.55938 | -0.5433
1.0182 | -0.6672 | 1.664 | -0.6549 | 1.0524 | -0.6344 | 6.5762 | -0.5823 | 4.60334 | -0.5423
1.0577 | -0.6662 | 1.7153 | -0.6539 | 1.1063 | -0.6334 | 6.632 | -0.5813 | 4.6424 | -0.5413
1.1135 | -0.6652 | 1.775 | -0.6529 | 1.1496 | -0.6324 | 6.7272 | -0.5803 | 4.70904 | -0.5403
[8 empty] | 0 | 0.04
[8 empty] | 0 | 0.04
[8 empty] | 0 | 0.04
[8 empty] | 0 | 0.04

## Al0.1In
i- mA/cm2, V-> V vs Ag/AgCl
25deg |  | 20deg |  | 15deg |  | 10deg |  | 5deg
i | V | i | V | i | V | i | V | i | V
4.4533 | -1.4447 | 1.5746 | -1.3422 | 0.9624 | -1.3165 | 1.9509 | -1.366 | 1.658265 | -1.316
4.5136 | -1.4437 | 1.4722 | -1.3412 | 0.8662 | -1.3155 | 1.8558 | -1.365 | 1.57743 | -1.315
4.5893 | -1.4427 | 1.4054 | -1.3402 | 0.8078 | -1.3145 | 1.779 | -1.364 | 1.51215 | -1.314
4.6452 | -1.4417 | 1.357 | -1.3392 | 0.7683 | -1.3135 | 1.7117 | -1.363 | 1.454945 | -1.313
4.6861 | -1.4407 | 1.3183 | -1.3382 | 0.7405 | -1.3125 | 1.6589 | -1.362 | 1.410065 | -1.312
4.7051 | -1.4397 | 1.2837 | -1.3372 | 0.7193 | -1.3115 | 1.6154 | -1.361 | 1.37309 | -1.311
4.7049 | -1.4387 | 1.2534 | -1.3362 | 0.7017 | -1.3105 | 1.5769 | -1.36 | 1.340365 | -1.31
4.6986 | -1.4377 | 1.2257 | -1.3352 | 0.6859 | -1.3095 | 1.5422 | -1.359 | 1.31087 | -1.309
4.683 | -1.4367 | 1.2002 | -1.3342 | 0.6716 | -1.3085 | 1.5115 | -1.358 | 1.284775 | -1.308
4.6732 | -1.4357 | 1.1777 | -1.3332 | 0.658 | -1.3075 | 1.4874 | -1.357 | 1.26429 | -1.307
4.6316 | -1.4347 | 1.1538 | -1.3322 | 0.6461 | -1.3065 | 1.4642 | -1.356 | 1.24457 | -1.306
4.5859 | -1.4337 | 1.1318 | -1.3312 | 0.6341 | -1.3055 | 1.4448 | -1.355 | 1.22808 | -1.305
4.5361 | -1.4327 | 1.1103 | -1.3302 | 0.6222 | -1.3045 | 1.4249 | -1.354 | 1.211165 | -1.304
4.4824 | -1.4317 | 1.0905 | -1.3292 | 0.6116 | -1.3035 | 1.4084 | -1.353 | 1.19714 | -1.303
4.4242 | -1.4307 | 1.0738 | -1.3282 | 0.602 | -1.3025 | 1.3892 | -1.352 | 1.18082 | -1.302
4.3689 | -1.4297 | 1.0546 | -1.3272 | 0.591 | -1.3015 | 1.3709 | -1.351 | 1.165265 | -1.301
4.31 | -1.4287 | 1.0374 | -1.3262 | 0.5816 | -1.3005 | 1.3556 | -1.35 | 1.15226 | -1.3
4.2475 | -1.4277 | 1.0189 | -1.3252 | 0.5715 | -1.2995 | 1.3415 | -1.349 | 1.140275 | -1.299
4.191 | -1.4267 | 1.0013 | -1.3242 | 0.562 | -1.2985 | 1.3239 | -1.348 | 1.125315 | -1.298
4.1342 | -1.4257 | 0.9857 | -1.3232 | 0.552 | -1.2975 | 1.3124 | -1.347 | 1.11554 | -1.297
4.0806 | -1.4247 | 0.9694 | -1.3222 | 0.5427 | -1.2965 | 1.2983 | -1.346 | 1.103555 | -1.296
4.0174 | -1.4237 | 0.9539 | -1.3212 | 0.5331 | -1.2955 | 1.2835 | -1.345 | 1.090975 | -1.295
3.9617 | -1.4227 | 0.9389 | -1.3202 | 0.5247 | -1.2945 | 1.2713 | -1.344 | 1.080605 | -1.294
3.9128 | -1.4217 | 0.9243 | -1.3192 | 0.5151 | -1.2935 | 1.255 | -1.343 | 1.06675 | -1.293
3.8579 | -1.4207 | 0.9094 | -1.3182 | 0.5068 | -1.2925 | 1.2427 | -1.342 | 1.056295 | -1.292
3.8053 | -1.4197 | 0.8951 | -1.3172 | 0.4987 | -1.2915 | 1.228 | -1.341 | 1.0438 | -1.291
3.7573 | -1.4187 | 0.8825 | -1.3162 | 0.4907 | -1.2905 | 1.2144 | -1.34 | 1.03224 | -1.29
3.7089 | -1.4177 | 0.8685 | -1.3152 | 0.4831 | -1.2895 | 1.1998 | -1.339 | 1.01983 | -1.289
3.6628 | -1.4167 | 0.8557 | -1.3142 | 0.476 | -1.2885 | 1.1867 | -1.338 | 1.008695 | -1.288
3.6167 | -1.4157 | 0.8433 | -1.3132 | 0.4677 | -1.2875 | 1.1765 | -1.337 | 1.000025 | -1.287
3.57 | -1.4147 | 0.8298 | -1.3122 | 0.4611 | -1.2865 | 1.1629 | -1.336 | 0.988465 | -1.286
3.529 | -1.4137 | 0.8176 | -1.3112 | 0.4528 | -1.2855 | 1.1508 | -1.335 | 0.97818 | -1.285
3.4967 | -1.4127 | 0.8053 | -1.3102 | 0.4454 | -1.2845 | 1.1416 | -1.334 | 0.97036 | -1.284
3.4506 | -1.4117 | 0.7932 | -1.3092 | 0.438 | -1.2835 | 1.129 | -1.333 | 0.95965 | -1.283
3.4223 | -1.4107 | 0.7814 | -1.3082 | 0.4311 | -1.2825 | 1.1154 | -1.332 | 0.94809 | -1.282
3.3838 | -1.4097 | 0.7709 | -1.3072 | 0.4241 | -1.2815 | 1.1041 | -1.331 | 0.938485 | -1.281
3.3481 | -1.4087 | 0.7588 | -1.3062 | 0.4178 | -1.2805 | 1.0947 | -1.33 | 0.930495 | -1.28
3.3129 | -1.4077 | 0.7472 | -1.3052 | 0.4111 | -1.2795 | 1.0867 | -1.329 | 0.923695 | -1.279
3.2807 | -1.4067 | 0.7366 | -1.3042 | 0.4042 | -1.2785 | 1.0748 | -1.328 | 0.91358 | -1.278
3.238 | -1.4057 | 0.7244 | -1.3032 | 0.3983 | -1.2775 | 1.0678 | -1.327 | 0.90763 | -1.277
3.2135 | -1.4047 | 0.7138 | -1.3022 | 0.3919 | -1.2765 | 1.0548 | -1.326 | 0.89658 | -1.276
3.1934 | -1.4037 | 0.7027 | -1.3012 | 0.3856 | -1.2755 | 1.0406 | -1.325 | 0.88451 | -1.275
3.1705 | -1.4027 | 0.6922 | -1.3002 | 0.3793 | -1.2745 | 1.0311 | -1.324 | 0.876435 | -1.274
3.1472 | -1.4017 | 0.6815 | -1.2992 | 0.3736 | -1.2735 | 1.0198 | -1.323 | 0.86683 | -1.273
3.1202 | -1.4007 | 0.6706 | -1.2982 | 0.3674 | -1.2725 | 1.0072 | -1.322 | 0.85612 | -1.272
3.0993 | -1.3997 | 0.6612 | -1.2972 | 0.3617 | -1.2715 | 0.9964 | -1.321 | 0.84694 | -1.271
3.0821 | -1.3987 | 0.6522 | -1.2962 | 0.3563 | -1.2705 | 0.986 | -1.32 | 0.8381 | -1.27
3.0654 | -1.3977 | 0.6438 | -1.2952 | 0.3498 | -1.2695 | 0.9746 | -1.319 | 0.82841 | -1.269
3.05 | -1.3967 | 0.6335 | -1.2942 | 0.3441 | -1.2685 | 0.9637 | -1.318 | 0.819145 | -1.268
3.0388 | -1.3957 | 0.6245 | -1.2932 | 0.3385 | -1.2675 | 0.9517 | -1.317 | 0.808945 | -1.267
3.0178 | -1.3947 | 0.6147 | -1.2922 | 0.334 | -1.2665 | 0.9403 | -1.316 | 0.799255 | -1.266
2.9935 | -1.3937 | 0.6057 | -1.2912 | 0.3284 | -1.2655 | 0.9291 | -1.315 | 0.789735 | -1.265
2.9706 | -1.3927 | 0.596 | -1.2902 | 0.3236 | -1.2645 | 0.9168 | -1.314 | 0.77928 | -1.264
2.9502 | -1.3917 | 0.5877 | -1.2892 | 0.3183 | -1.2635 | 0.9087 | -1.313 | 0.772395 | -1.263
2.9343 | -1.3907 | 0.5806 | -1.2882 | 0.3137 | -1.2625 | 0.8985 | -1.312 | 0.763725 | -1.262
2.9074 | -1.3897 | 0.5714 | -1.2872 | 0.3084 | -1.2615 | 0.8901 | -1.311 | 0.756585 | -1.261
2.8879 | -1.3887 | 0.5625 | -1.2862 | 0.3039 | -1.2605 | 0.8847 | -1.31 | 0.751995 | -1.26
2.8666 | -1.3877 | 0.5547 | -1.2852 | 0.2995 | -1.2595 | 0.8736 | -1.309 | 0.74256 | -1.259
2.8499 | -1.3867 | 0.5466 | -1.2842 | 0.2946 | -1.2585 | 0.8625 | -1.308 | 0.733125 | -1.258
2.8268 | -1.3857 | 0.5378 | -1.2832 | 0.2896 | -1.2575 | 0.8528 | -1.307 | 0.72488 | -1.257
2.8136 | -1.3847 | 0.5301 | -1.2822 | 0.2866 | -1.2565 | 0.8439 | -1.306 | 0.717315 | -1.256
2.7929 | -1.3837 | 0.5221 | -1.2812 | 0.2819 | -1.2555 | 0.8358 | -1.305 | 0.71043 | -1.255
2.769 | -1.3827 | 0.5145 | -1.2802 | 0.2772 | -1.2545 | 0.8266 | -1.304 | 0.70261 | -1.254
2.7502 | -1.3817 | 0.5067 | -1.2792 | 0.2723 | -1.2535 | 0.8154 | -1.303 | 0.69309 | -1.253
2.7264 | -1.3807 | 0.4987 | -1.2782 | 0.2681 | -1.2525 | 0.8067 | -1.302 | 0.685695 | -1.252
2.7129 | -1.3797 | 0.492 | -1.2772 | 0.2638 | -1.2515 | 0.7971 | -1.301 | 0.677535 | -1.251
2.6954 | -1.3787 | 0.4845 | -1.2762 | 0.2599 | -1.2505 | 0.7871 | -1.3 | 0.669035 | -1.25
2.6793 | -1.3777 | 0.4772 | -1.2752 | 0.2559 | -1.2495 | 0.7794 | -1.299 | 0.66249 | -1.249
2.6582 | -1.3767 | 0.4705 | -1.2742 | 0.2516 | -1.2485 | 0.7698 | -1.298 | 0.65433 | -1.248
2.6462 | -1.3757 | 0.4633 | -1.2732 | 0.2476 | -1.2475 | 0.762 | -1.297 | 0.6477 | -1.247
2.6336 | -1.3747 | 0.457 | -1.2722 | 0.2438 | -1.2465 | 0.7532 | -1.296 | 0.64022 | -1.246
2.616 | -1.3737 | 0.4508 | -1.2712 | 0.2396 | -1.2455 | 0.7437 | -1.295 | 0.632145 | -1.245
2.601 | -1.3727 | 0.4436 | -1.2702 | 0.2363 | -1.2445 | 0.7336 | -1.294 | 0.62356 | -1.244
2.5815 | -1.3717 | 0.4371 | -1.2692 | 0.2322 | -1.2435 | 0.7257 | -1.293 | 0.616845 | -1.243
2.5573 | -1.3707 | 0.4306 | -1.2682 | 0.2283 | -1.2425 | 0.7168 | -1.292 | 0.60928 | -1.242
2.5335 | -1.3697 | 0.4245 | -1.2672 | 0.2249 | -1.2415 | 0.7089 | -1.291 | 0.602565 | -1.241
2.5173 | -1.3687 | 0.4183 | -1.2662 | 0.2215 | -1.2405 | 0.699 | -1.29 | 0.59415 | -1.24
2.5001 | -1.3677 | 0.412 | -1.2652 | 0.2184 | -1.2395 | 0.69 | -1.289 | 0.5865 | -1.239
2.4821 | -1.3667 | 0.4061 | -1.2642 | 0.2145 | -1.2385 | 0.6853 | -1.288 | 0.582505 | -1.238
2.4734 | -1.3657 | 0.4012 | -1.2632 | 0.2114 | -1.2375 | 0.6789 | -1.287 | 0.577065 | -1.237
2.4536 | -1.3647 | 0.3949 | -1.2622 | 0.2077 | -1.2365 | 0.6692 | -1.286 | 0.56882 | -1.236
2.442 | -1.3637 | 0.389 | -1.2612 | 0.2047 | -1.2355 | 0.661 | -1.285 | 0.56185 | -1.235
2.4235 | -1.3627 | 0.3835 | -1.2602 | 0.2021 | -1.2345 | 0.6541 | -1.284 | 0.555985 | -1.234
2.4027 | -1.3617 | 0.3779 | -1.2592 | 0.1982 | -1.2335 | 0.6475 | -1.283 | 0.550375 | -1.233
2.3808 | -1.3607 | 0.3719 | -1.2582 | 0.1952 | -1.2325 | 0.638 | -1.282 | 0.5423 | -1.232
2.358 | -1.3597 | 0.3666 | -1.2572 | 0.1922 | -1.2315 | 0.6295 | -1.281 | 0.535075 | -1.231
2.3387 | -1.3587 | 0.3615 | -1.2562 | 0.1893 | -1.2305 | 0.6235 | -1.28 | 0.529975 | -1.23
2.3174 | -1.3577 | 0.3559 | -1.2552 | 0.1862 | -1.2295 | 0.6151 | -1.279 | 0.522835 | -1.229
2.3006 | -1.3567 | 0.3506 | -1.2542 | 0.183 | -1.2285 | 0.606 | -1.278 | 0.5151 | -1.228
2.2852 | -1.3557 | 0.3451 | -1.2532 | 0.1796 | -1.2275 | 0.5986 | -1.277 | 0.50881 | -1.227
2.2647 | -1.3547 | 0.34 | -1.2522 | 0.1772 | -1.2265 | 0.5906 | -1.276 | 0.50201 | -1.226
2.2525 | -1.3537 | 0.3352 | -1.2512 | 0.1748 | -1.2255 | 0.5834 | -1.275 | 0.49589 | -1.225
2.2352 | -1.3527 | 0.3301 | -1.2502 | 0.1715 | -1.2245 | 0.5756 | -1.274 | 0.48926 | -1.224
2.2175 | -1.3517 | 0.3251 | -1.2492 | 0.1685 | -1.2235 | 0.5677 | -1.273 | 0.482545 | -1.223
2.1983 | -1.3507 | 0.3205 | -1.2482 | 0.1661 | -1.2225 | 0.5598 | -1.272 | 0.47583 | -1.222
2.1815 | -1.3497 | 0.3157 | -1.2472 | 0.1632 | -1.2215 | 0.5527 | -1.271 | 0.469795 | -1.221
2.162 | -1.3487 | 0.3112 | -1.2462 | 0.1607 | -1.2205 | 0.5459 | -1.27 | 0.464015 | -1.22
2.1403 | -1.3477 | 0.3072 | -1.2452 | 0.1582 | -1.2195 | 0.5386 | -1.269 | 0.45781 | -1.219
2.1185 | -1.3467 | 0.3022 | -1.2442 | 0.1562 | -1.2185 | 0.5315 | -1.268 | 0.451775 | -1.218
2.0994 | -1.3457 | 0.2976 | -1.2432 | 0.1532 | -1.2175 | 0.5247 | -1.267 | 0.445995 | -1.217
2.0781 | -1.3447 | 0.2933 | -1.2422 | 0.1513 | -1.2165 | 0.5174 | -1.266 | 0.43979 | -1.216
2.0572 | -1.3437 | 0.2893 | -1.2412 | 0.149 | -1.2155 | 0.5104 | -1.265 | 0.43384 | -1.215
2.0402 | -1.3427 | 0.2848 | -1.2402 | 0.1456 | -1.2145 | 0.5037 | -1.264 | 0.428145 | -1.214
2.019 | -1.3417 | 0.2804 | -1.2392 | 0.1439 | -1.2135 | 0.4961 | -1.263 | 0.421685 | -1.213
2.0007 | -1.3407 | 0.2763 | -1.2382 | 0.141 | -1.2125 | 0.4902 | -1.262 | 0.41667 | -1.212
1.9867 | -1.3397 | 0.2725 | -1.2372 | 0.139 | -1.2115 | 0.4857 | -1.261 | 0.412845 | -1.211
1.9672 | -1.3387 | 0.2684 | -1.2362 | 0.1372 | -1.2105 | 0.4787 | -1.26 | 0.406895 | -1.21
1.951 | -1.3377 | 0.2647 | -1.2352 | 0.1348 | -1.2095 | 0.4728 | -1.259 | 0.40188 | -1.209
1.9383 | -1.3367 | 0.2611 | -1.2342 | 0.1322 | -1.2085 | 0.4664 | -1.258 | 0.39644 | -1.208
1.9226 | -1.3357 | 0.2571 | -1.2332 | 0.1308 | -1.2075 | 0.4634 | -1.257 | 0.39389 | -1.207
1.9013 | -1.3347 | 0.2534 | -1.2322 | 0.1288 | -1.2065 | 0.4564 | -1.256 | 0.38794 | -1.206
1.8819 | -1.3337 | 0.2497 | -1.2312 | 0.1262 | -1.2055 | 0.4507 | -1.255 | 0.383095 | -1.205
1.8613 | -1.3327 | 0.2455 | -1.2302 | 0.1241 | -1.2045 | 0.4451 | -1.254 | 0.378335 | -1.204
1.8399 | -1.3317 | 0.2417 | -1.2292 | 0.1221 | -1.2035 | 0.4391 | -1.253 | 0.373235 | -1.203
1.8213 | -1.3307 | 0.238 | -1.2282 | 0.1197 | -1.2025 | 0.4336 | -1.252 | 0.36856 | -1.202
1.805 | -1.3297 | 0.2343 | -1.2272 | 0.118 | -1.2015 | 0.4282 | -1.251 | 0.36397 | -1.201
1.7885 | -1.3287 | 0.2308 | -1.2262 | 0.1163 | -1.2005 | 0.4221 | -1.25 | 0.358785 | -1.2
1.7685 | -1.3277 | 0.2273 | -1.2252 | 0.1147 | -1.1995 | 0.4172 | -1.249 | 0.35462 | -1.199
1.7489 | -1.3267 | 0.2238 | -1.2242 | 0.1135 | -1.1985 | 0.4118 | -1.248 | 0.35003 | -1.198
1.7312 | -1.3257 | 0.2208 | -1.2232 | 0.1109 | -1.1975 | 0.4059 | -1.247 | 0.345015 | -1.197
1.7136 | -1.3247 | 0.2174 | -1.2222 | 0.109 | -1.1965 | 0.3996 | -1.246 | 0.33966 | -1.196
1.697 | -1.3237 | 0.214 | -1.2212 | 0.1075 | -1.1955 | 0.395 | -1.245 | 0.33575 | -1.195
1.677 | -1.3227 | 0.2104 | -1.2202 | 0.106 | -1.1945 | 0.39 | -1.244 | 0.3315 | -1.194
1.6588 | -1.3217 | 0.2073 | -1.2192 | 0.1043 | -1.1935 | 0.3842 | -1.243 | 0.32657 | -1.193
1.641 | -1.3207 | 0.2039 | -1.2182 | 0.1021 | -1.1925 | 0.3792 | -1.242 | 0.32232 | -1.192
1.6231 | -1.3197 | 0.201 | -1.2172 | 0.1006 | -1.1915 | 0.374 | -1.241 | 0.3179 | -1.191
1.6066 | -1.3187 | 0.1978 | -1.2162 | 0.0989 | -1.1905 | 0.3694 | -1.24 | 0.31399 | -1.19
1.5885 | -1.3177 | 0.1948 | -1.2152 | 0.097 | -1.1895 | 0.3643 | -1.239 | 0.309655 | -1.189
1.5719 | -1.3167 | 0.1917 | -1.2142 | 0.0956 | -1.1885 | 0.3592 | -1.238 | 0.30532 | -1.188
1.5514 | -1.3157 | 0.1885 | -1.2132 | 0.0942 | -1.1875 | 0.3546 | -1.237 | 0.30141 | -1.187
1.5332 | -1.3147 | 0.1856 | -1.2122 | 0.0922 | -1.1865 | 0.3498 | -1.236 | 0.29733 | -1.186
1.5146 | -1.3137 | 0.183 | -1.2112 | 0.0909 | -1.1855 | 0.3452 | -1.235 | 0.29342 | -1.185
1.4956 | -1.3127 | 0.1798 | -1.2102 | 0.0897 | -1.1845 | 0.341 | -1.234 | 0.28985 | -1.184
1.4752 | -1.3117 | 0.1773 | -1.2092 | 0.0879 | -1.1835 | 0.3363 | -1.233 | 0.285855 | -1.183
1.4561 | -1.3107 | 0.1747 | -1.2082 | 0.0863 | -1.1825 | 0.3323 | -1.232 | 0.282455 | -1.182
1.4381 | -1.3097 | 0.172 | -1.2072 | 0.0847 | -1.1815 | 0.3272 | -1.231 | 0.27812 | -1.181
1.4209 | -1.3087 | 0.1692 | -1.2062 | 0.0837 | -1.1805 | 0.3234 | -1.23 | 0.27489 | -1.18
1.4005 | -1.3077 | 0.1665 | -1.2052 | 0.0823 | -1.1795 | 0.3188 | -1.229 | 0.27098 | -1.179
1.3844 | -1.3067 | 0.1641 | -1.2042 | 0.0809 | -1.1785 | 0.3145 | -1.228 | 0.267325 | -1.178
1.3668 | -1.3057 | 0.1616 | -1.2032 | 0.0793 | -1.1775 | 0.3103 | -1.227 | 0.263755 | -1.177
1.3515 | -1.3047 | 0.159 | -1.2022 | 0.0781 | -1.1765 | 0.3067 | -1.226 | 0.260695 | -1.176
1.3343 | -1.3037 | 0.1567 | -1.2012 | 0.0767 | -1.1755 | 0.3026 | -1.225 | 0.25721 | -1.175
1.3165 | -1.3027 | 0.1544 | -1.2002 | 0.0758 | -1.1745 | 0.2983 | -1.224 | 0.253555 | -1.174
1.2991 | -1.3017 | 0.1518 | -1.1992 | 0.0741 | -1.1735 | 0.294 | -1.223 | 0.2499 | -1.173
1.2814 | -1.3007 | 0.1494 | -1.1982 | 0.073 | -1.1725 | 0.2899 | -1.222 | 0.246415 | -1.172
1.2662 | -1.2997 | 0.1471 | -1.1972 | 0.0715 | -1.1715 | 0.2855 | -1.221 | 0.242675 | -1.171
1.2494 | -1.2987 | 0.1452 | -1.1962 | 0.0707 | -1.1705 | 0.2818 | -1.22 | 0.23953 | -1.17
1.2327 | -1.2977 | 0.1427 | -1.1952 | 0.0691 | -1.1695 | 0.2776 | -1.219 | 0.23596 | -1.169
1.2185 | -1.2967 | 0.1406 | -1.1942 | 0.0681 | -1.1685 | 0.2744 | -1.218 | 0.23324 | -1.168
1.2025 | -1.2957 | 0.1386 | -1.1932 | 0.0673 | -1.1675 | 0.2698 | -1.217 | 0.22933 | -1.167
1.1885 | -1.2947 | 0.1364 | -1.1922 | 0.066 | -1.1665 | 0.2662 | -1.216 | 0.22627 | -1.166
1.1744 | -1.2937 | 0.1342 | -1.1912 | 0.0648 | -1.1655 | 0.2623 | -1.215 | 0.222955 | -1.165
1.1595 | -1.2927 | 0.1321 | -1.1902 | 0.0636 | -1.1645 | 0.2581 | -1.214 | 0.219385 | -1.164
1.1434 | -1.2917 | 0.1301 | -1.1892 | 0.0625 | -1.1635 | 0.2545 | -1.213 | 0.216325 | -1.163
1.1316 | -1.2907 | 0.128 | -1.1882 | 0.0614 | -1.1625 | 0.2509 | -1.212 | 0.213265 | -1.162
1.1166 | -1.2897 | 0.126 | -1.1872 | 0.0601 | -1.1615 | 0.2471 | -1.211 | 0.210035 | -1.161
1.1027 | -1.2887 | 0.1242 | -1.1862 | 0.0595 | -1.1605 | 0.2435 | -1.21 | 0.206975 | -1.16
1.09 | -1.2877 | 0.1219 | -1.1852 | 0.0585 | -1.1595 | 0.24 | -1.209 | 0.204 | -1.159
1.0766 | -1.2867 | 0.1203 | -1.1842 | 0.0574 | -1.1585 | 0.2364 | -1.208 | 0.20094 | -1.158
1.0634 | -1.2857 | 0.1184 | -1.1832 | 0.0562 | -1.1575 | 0.2325 | -1.207 | 0.197625 | -1.157
1.0504 | -1.2847 | 0.1164 | -1.1822 | 0.0553 | -1.1565 | 0.2302 | -1.206 | 0.19567 | -1.156
1.0378 | -1.2837 | 0.1145 | -1.1812 | 0.0542 | -1.1555 | 0.2255 | -1.205 | 0.191675 | -1.155
1.0247 | -1.2827 | 0.113 | -1.1802 | 0.0531 | -1.1545 | 0.2218 | -1.204 | 0.18853 | -1.154
1.0125 | -1.2817 | 0.1111 | -1.1792 | 0.052 | -1.1535 | 0.2191 | -1.203 | 0.186235 | -1.153
1.0013 | -1.2807 | 0.1091 | -1.1782 | 0.0519 | -1.1525 | 0.2153 | -1.202 | 0.183005 | -1.152
0.9903 | -1.2797 | 0.1074 | -1.1772 | 0.0505 | -1.1515 | 0.2125 | -1.201 | 0.180625 | -1.151
0.9784 | -1.2787 | 0.1058 | -1.1762 | 0.0495 | -1.1505 | 0.2087 | -1.2 | 0.177395 | -1.15
0.9674 | -1.2777 | 0.1041 | -1.1752 | 0.0487 | -1.1495 | 0.2054 | -1.199 | 0.17459 | -1.149
0.9567 | -1.2767 | 0.1024 | -1.1742 | 0.0482 | -1.1485 | 0.202 | -1.198 | 0.1717 | -1.148
0.947 | -1.2757 | 0.1007 | -1.1732 | 0.0471 | -1.1475 | 0.1991 | -1.197 | 0.169235 | -1.147
0.9384 | -1.2747 | 0.0993 | -1.1722 | 0.0461 | -1.1465 | 0.1964 | -1.196 | 0.16694 | -1.146
0.9276 | -1.2737 | 0.0976 | -1.1712 | 0.0453 | -1.1455 | 0.1936 | -1.195 | 0.16456 | -1.145
0.917 | -1.2727 | 0.0962 | -1.1702 | 0.0448 | -1.1445 | 0.1907 | -1.194 | 0.162095 | -1.144
0.9082 | -1.2717 | 0.0947 | -1.1692 | 0.0438 | -1.1435 | 0.1876 | -1.193 | 0.15946 | -1.143
0.899 | -1.2707 | 0.0931 | -1.1682 | 0.0428 | -1.1425 | 0.1845 | -1.192 | 0.156825 | -1.142
0.8883 | -1.2697 | 0.0915 | -1.1672 | 0.042 | -1.1415 | 0.1815 | -1.191 | 0.154275 | -1.141
0.8801 | -1.2687 | 0.0899 | -1.1662 | 0.0418 | -1.1405 | 0.1788 | -1.19 | 0.15198 | -1.14
0.8703 | -1.2677 | 0.0889 | -1.1652 | 0.0402 | -1.1395 | 0.1763 | -1.189 | 0.149855 | -1.139
0.8623 | -1.2667 | 0.0876 | -1.1642 | 0.0396 | -1.1385 | 0.1734 | -1.188 | 0.14739 | -1.138
0.8529 | -1.2657 | 0.0861 | -1.1632 | 0.0388 | -1.1375 | 0.171 | -1.187 | 0.14535 | -1.137
0.8454 | -1.2647 | 0.0848 | -1.1622 | 0.0382 | -1.1365 | 0.1681 | -1.186 | 0.142885 | -1.136
0.8363 | -1.2637 | 0.0835 | -1.1612 | 0.0377 | -1.1355 | 0.1652 | -1.185 | 0.14042 | -1.135
0.828 | -1.2627 | 0.082 | -1.1602 | 0.037 | -1.1345 | 0.1626 | -1.184 | 0.13821 | -1.134
0.8205 | -1.2617 | 0.0805 | -1.1592 | 0.036 | -1.1335 | 0.16 | -1.183 | 0.136 | -1.133
0.81 | -1.2607 | 0.0794 | -1.1582 | 0.0353 | -1.1325 | 0.1575 | -1.182 | 0.133875 | -1.132
0.8021 | -1.2597 | 0.0778 | -1.1572 | 0.035 | -1.1315 | 0.1547 | -1.181 | 0.131495 | -1.131
0.792 | -1.2587 | 0.0767 | -1.1562 | 0.0344 | -1.1305 | 0.1521 | -1.18 | 0.129285 | -1.13
0.783 | -1.2577 | 0.0756 | -1.1552 | 0.0335 | -1.1295 | 0.1496 | -1.179 | 0.12716 | -1.129
0.7734 | -1.2567 | 0.0742 | -1.1542 | 0.0326 | -1.1285 | 0.147 | -1.178 | 0.12495 | -1.128
0.7623 | -1.2557 | 0.0726 | -1.1532 | 0.0317 | -1.1275 | 0.1444 | -1.177 | 0.12274 | -1.127
0.7532 | -1.2547 | 0.0715 | -1.1522 | 0.0314 | -1.1265 | 0.1421 | -1.176 | 0.120785 | -1.126
0.7427 | -1.2537 | 0.0707 | -1.1512 | 0.0309 | -1.1255 | 0.1398 | -1.175 | 0.11883 | -1.125
0.7322 | -1.2527 | 0.0693 | -1.1502 | 0.03 | -1.1245 | 0.1374 | -1.174 | 0.11679 | -1.124
0.7219 | -1.2517 | 0.0683 | -1.1492 | 0.03 | -1.1235 | 0.1353 | -1.173 | 0.115005 | -1.123
0.7132 | -1.2507 | 0.0673 | -1.1482 | 0.0287 | -1.1225 | 0.1333 | -1.172 | 0.113305 | -1.122
0.7035 | -1.2497 | 0.0659 | -1.1472 | 0.0279 | -1.1215 | 0.1307 | -1.171 | 0.111095 | -1.121
0.6933 | -1.2487 | 0.0649 | -1.1462 | 0.0277 | -1.1205 | 0.1284 | -1.17 | 0.10914 | -1.12
0.6832 | -1.2477 | 0.0637 | -1.1452 | 0.027 | -1.1195 | 0.1264 | -1.169 | 0.10744 | -1.119
0.6735 | -1.2467 | 0.0628 | -1.1442 | 0.0266 | -1.1185 | 0.1241 | -1.168 | 0.105485 | -1.118
0.6647 | -1.2457 | 0.0617 | -1.1432 | 0.0259 | -1.1175 | 0.122 | -1.167 | 0.1037 | -1.117
0.654 | -1.2447 | 0.0608 | -1.1422 | 0.0257 | -1.1165 | 0.1198 | -1.166 | 0.10183 | -1.116
0.6453 | -1.2437 | 0.0596 | -1.1412 | 0.0247 | -1.1155 | 0.118 | -1.165 | 0.1003 | -1.115
0.6368 | -1.2427 | 0.0586 | -1.1402 | 0.0247 | -1.1145 | 0.116 | -1.164 | 0.0986 | -1.114
0.6277 | -1.2417 | 0.0576 | -1.1392 | 0.0241 | -1.1135 | 0.1139 | -1.163 | 0.096815 | -1.113
0.6187 | -1.2407 | 0.0564 | -1.1382 | 0.0235 | -1.1125 | 0.1121 | -1.162 | 0.095285 | -1.112
0.6092 | -1.2397 | 0.0555 | -1.1372 | 0.0225 | -1.1115 | 0.1105 | -1.161 | 0.093925 | -1.111
0.5998 | -1.2387 | 0.0545 | -1.1362 | 0.0222 | -1.1105 | 0.1085 | -1.16 | 0.092225 | -1.11
0.5902 | -1.2377 | 0.0535 | -1.1352 | 0.0216 | -1.1095 | 0.1065 | -1.159 | 0.090525 | -1.109
0.5813 | -1.2367 | 0.0526 | -1.1342 | 0.0209 | -1.1085 | 0.1046 | -1.158 | 0.08891 | -1.108
0.5698 | -1.2357 | 0.0516 | -1.1332 | 0.0207 | -1.1075 | 0.1027 | -1.157 | 0.087295 | -1.107
0.5613 | -1.2347 | 0.0507 | -1.1322 | 0.0202 | -1.1065 | 0.1011 | -1.156 | 0.085935 | -1.106
0.5528 | -1.2337 | 0.0496 | -1.1312 | 0.02 | -1.1055 | 0.0994 | -1.155 | 0.08449 | -1.105
0.5435 | -1.2327 | 0.0486 | -1.1302 | 0.019 | -1.1045 | 0.0976 | -1.154 | 0.08296 | -1.104
0.534 | -1.2317 | 0.0475 | -1.1292 | 0.0183 | -1.1035 | 0.096 | -1.153 | 0.0816 | -1.103
0.5254 | -1.2307 | 0.0468 | -1.1282 | 0.0178 | -1.1025 | 0.0942 | -1.152 | 0.08007 | -1.102
0.516 | -1.2297 | 0.0456 | -1.1272 | 0.0174 | -1.1015 | 0.0924 | -1.151 | 0.07854 | -1.101
0.5073 | -1.2287 | 0.0445 | -1.1262 | 0.017 | -1.1005 | 0.0911 | -1.15 | 0.077435 | -1.1
0.4987 | -1.2277 | 0.0439 | -1.1252 | 0.0163 | -1.0995 | 0.0893 | -1.149 | 0.075905 | -1.099
0.4895 | -1.2267 | 0.0428 | -1.1242 | 0.0169 | -1.0985 | 0.0874 | -1.148 | 0.07429 | -1.098
0.4812 | -1.2257 | 0.0421 | -1.1232 | 0.0156 | -1.0975 | 0.0862 | -1.147 | 0.07327 | -1.097
0.4726 | -1.2247 | 0.0409 | -1.1222 | 0.0153 | -1.0965 | 0.0845 | -1.146 | 0.071825 | -1.096
0.4643 | -1.2237 | 0.0394 | -1.1212 | 0.0143 | -1.0955 | 0.083 | -1.145 | 0.07055 | -1.095
0.456 | -1.2227 | 0.0389 | -1.1202 | 0.0142 | -1.0945 | 0.0815 | -1.144 | 0.069275 | -1.094
0.4472 | -1.2217 | 0.038 | -1.1192 | 0.0132 | -1.0935 | 0.0801 | -1.143 | 0.068085 | -1.093
0.4392 | -1.2207 | 0.037 | -1.1182 | 0.0128 | -1.0925 | 0.0786 | -1.142 | 0.06681 | -1.092
0.4317 | -1.2197 | 0.0357 | -1.1172 | 0.0128 | -1.0915 | 0.0769 | -1.141 | 0.065365 | -1.091
0.4223 | -1.2187 | 0.0348 | -1.1162 | 0.0121 | -1.0905 | 0.0755 | -1.14 | 0.064175 | -1.09
0.4151 | -1.2177 | 0.0332 | -1.1152 | 0.0115 | -1.0895 | 0.0744 | -1.139 | 0.06324 | -1.089
0.407 | -1.2167 | 0.0322 | -1.1142 | 0.0111 | -1.0885 | 0.073 | -1.138 | 0.06205 | -1.088
0.3992 | -1.2157 | 0.0311 | -1.1132 | 0.0107 | -1.0875 | 0.0718 | -1.137 | 0.06103 | -1.087
0.3924 | -1.2147 | 0.0301 | -1.1122 | 0.0102 | -1.0865 | 0.0703 | -1.136 | 0.059755 | -1.086
0.3848 | -1.2137 | 0.0292 | -1.1112 | 0.01 | -1.0855 | 0.0688 | -1.135 | 0.05848 | -1.085
0.379 | -1.2127 | 0.0286 | -1.1102 | 0.009 | -1.0845 | 0.0676 | -1.134 | 0.05746 | -1.084
0.373 | -1.2117 | 0.0272 | -1.1092 | 0.0085 | -1.0835 | 0.0665 | -1.133 | 0.056525 | -1.083
0.3665 | -1.2107 | 0.0266 | -1.1082 | 0.0076 | -1.0825 | 0.0651 | -1.132 | 0.055335 | -1.082
0.3611 | -1.2097 | 0.0262 | -1.1072 | 0.0074 | -1.0815 | 0.0637 | -1.131 | 0.054145 | -1.081
0.3548 | -1.2087 | 0.025 | -1.1062 | 0.007 | -1.0805 | 0.0626 | -1.13 | 0.05321 | -1.08
0.3474 | -1.2077 | 0.024 | -1.1052 | 0.0063 | -1.0795 | 0.0612 | -1.129 | 0.05202 | -1.079
0.3419 | -1.2067 | 0.0226 | -1.1042 | 0.005 | -1.0785 | 0.0599 | -1.128 | 0.050915 | -1.078
0.3362 | -1.2057 | 0.0202 | -1.1032 | 0.0049 | -1.0775 | 0.0587 | -1.127 | 0.049895 | -1.077
0.3316 | -1.2047 | 0.0193 | -1.1022 | 0.0045 | -1.0765 | 0.0575 | -1.126 | 0.048875 | -1.076
0.3245 | -1.2037 | 0.0181 | -1.1012 | 0.0034 | -1.0755 | 0.0565 | -1.125 | 0.048025 | -1.075
0.3192 | -1.2027 | 0.0173 | -1.1002 | 0.0026 | -1.0745 | 0.055 | -1.124 | 0.04675 | -1.074
0.3133 | -1.2017 | 0.016 | -1.0992 | 0.0019 | -1.0735 | 0.0541 | -1.123 | 0.045985 | -1.073
0.3081 | -1.2007 | 0.0146 | -1.0982 | 0.0019 | -1.0725 | 0.0529 | -1.122 | 0.044965 | -1.072
0.3015 | -1.1997 | 0.0138 | -1.0972 | 0.0009 | -1.0715 | 0.0519 | -1.121 | 0.044115 | -1.071
0.2959 | -1.1987 | 0.0121 | -1.0962 | 0.0001 | -1.0705 | 0.0509 | -1.12 | 0.043265 | -1.07
0.2895 | -1.1977 | 0.0112 | -1.0952 | 0.0027 | -1.0685 | 0.0496 | -1.119 | 0.04216 | -1.069
0.284 | -1.1967 | 0.0106 | -1.0942 | 0.0031 | -1.0675 | 0.0484 | -1.118 | 0.04114 | -1.068
0.2788 | -1.1957 | 0.0099 | -1.0932 | 0.0037 | -1.0665 | 0.0474 | -1.117 | 0.04029 | -1.067
0.2732 | -1.1947 | 0.0085 | -1.0922 | 0.0048 | -1.0655 | 0.0463 | -1.116 | 0.039355 | -1.066
0.269 | -1.1937 | 0.0063 | -1.0912 | 0.0058 | -1.0645 | 0.0452 | -1.115 | 0.03842 | -1.065
0.2625 | -1.1927 | 0.0051 | -1.0902 | 0.0069 | -1.0635 | 0.0443 | -1.114 | 0.037655 | -1.064
0.2574 | -1.1917 | 0.0057 | -1.0892 | 0.0081 | -1.0625 | 0.0433 | -1.113 | 0.036805 | -1.063
0.2517 | -1.1907 | 0.0039 | -1.0882 | 0.0106 | -1.0615 | 0.0423 | -1.112 | 0.035955 | -1.062
0.2471 | -1.1897 | 0.0025 | -1.0872 | 0.0104 | -1.0605 | 0.0414 | -1.111 | 0.03519 | -1.061
0.2414 | -1.1887 | 0.0011 | -1.0862 | 0.0116 | -1.0595 | 0.0405 | -1.11 | 0.034425 | -1.06
0.2366 | -1.1877 | 0.001 | -1.0852 | 0.0126 | -1.0585 | 0.0397 | -1.109 | 0.033745 | -1.059
0.2322 | -1.1867 | 0.0026 | -1.0842 | 0.014 | -1.0575 | 0.0388 | -1.108 | 0.03298 | -1.058
0.2274 | -1.1857 | 0.0051 | -1.0832 | 0.0152 | -1.0565 | 0.0379 | -1.107 | 0.032215 | -1.057
0.2214 | -1.1847 | 0.006 | -1.0822 | 0.0168 | -1.0555 | 0.0371 | -1.106 | 0.031535 | -1.056
0.2156 | -1.1837 | 0.0071 | -1.0812 | 0.0189 | -1.0545 | 0.0362 | -1.105 | 0.03077 | -1.055
0.2114 | -1.1827 | 0.0121 | -1.0792 | 0.0189 | -1.0535 | 0.0353 | -1.104 | 0.030005 | -1.054
0.2037 | -1.1817 | 0.0134 | -1.0782 | 0.0205 | -1.0525 | 0.0346 | -1.103 | 0.02941 | -1.053
0.1981 | -1.1807 | 0.0168 | -1.0772 | 0.0233 | -1.0515 | 0.0337 | -1.102 | 0.028645 | -1.052
0.1945 | -1.1797 | 0.0179 | -1.0762 | 0.0252 | -1.0505 | 0.0329 | -1.101 | 0.027965 | -1.051
0.1904 | -1.1787 | 0.0185 | -1.0752 | 0.0268 | -1.0495 | 0.0322 | -1.1 | 0.02737 | -1.05
0.1865 | -1.1777 | 0.0212 | -1.0742 | 0.0286 | -1.0485 | 0.0314 | -1.099 | 0.02669 | -1.049
0.1826 | -1.1767 | 0.0217 | -1.0732 | 0.0295 | -1.0475 | 0.0306 | -1.098 | 0.02601 | -1.048
0.1793 | -1.1757 | 0.0265 | -1.0722 | 0.0305 | -1.0465 | 0.0297 | -1.097 | 0.025245 | -1.047
0.1756 | -1.1747 | 0.0286 | -1.0712 | 0.0335 | -1.0455 | 0.029 | -1.096 | 0.02465 | -1.046
0.1724 | -1.1737 | 0.0295 | -1.0702 | 0.036 | -1.0445 | 0.0282 | -1.095 | 0.02397 | -1.045
0.1692 | -1.1727 | 0.0313 | -1.0692 | 0.039 | -1.0435 | 0.0275 | -1.094 | 0.023375 | -1.044
0.1662 | -1.1717 | 0.0353 | -1.0682 | 0.0413 | -1.0425 | 0.0269 | -1.093 | 0.022865 | -1.043
0.1631 | -1.1707 | 0.0345 | -1.0672 | 0.0424 | -1.0415 | 0.0261 | -1.092 | 0.022185 | -1.042
0.1592 | -1.1697 | 0.0378 | -1.0662 | 0.0463 | -1.0405 | 0.0254 | -1.091 | 0.02159 | -1.041
0.1551 | -1.1687 | 0.0408 | -1.0652 | 0.0488 | -1.0395 | 0.0248 | -1.09 | 0.02108 | -1.04
0.1501 | -1.1677 | 0.0425 | -1.0642 | 0.052 | -1.0385 | 0.0241 | -1.089 | 0.020485 | -1.039
0.1471 | -1.1667 | 0.0465 | -1.0632 | 0.0556 | -1.0375 | 0.0235 | -1.088 | 0.019975 | -1.038
0.144 | -1.1657 | 0.0465 | -1.0622 | 0.0587 | -1.0365 | 0.0229 | -1.087 | 0.019465 | -1.037
0.14 | -1.1647 | 0.0496 | -1.0612 | 0.0613 | -1.0355 | 0.0222 | -1.086 | 0.01887 | -1.036
0.1367 | -1.1637 | 0.055 | -1.0602 | 0.0626 | -1.0345 | 0.0216 | -1.085 | 0.01836 | -1.035
0.1339 | -1.1627 | 0.0553 | -1.0592 | 0.0646 | -1.0335 | 0.0208 | -1.084 | 0.01768 | -1.034
0.131 | -1.1617 | 0.0594 | -1.0582 | 0.0675 | -1.0325 | 0.0203 | -1.083 | 0.017255 | -1.033
0.1282 | -1.1607 | 0.0626 | -1.0572 | 0.0722 | -1.0315 | 0.0196 | -1.082 | 0.01666 | -1.032
0.1257 | -1.1597 | 0.0638 | -1.0562 | 0.0757 | -1.0305 | 0.0191 | -1.081 | 0.016235 | -1.031
0.1228 | -1.1587 | 0.0676 | -1.0552 | 0.0777 | -1.0295 | 0.0184 | -1.08 | 0.01564 | -1.03
0.1192 | -1.1577 | 0.0725 | -1.0542 | 0.0791 | -1.0285 | 0.0176 | -1.079 | 0.01496 | -1.029
0.1166 | -1.1567 | 0.0767 | -1.0532 | 0.0846 | -1.0275 | 0.0169 | -1.078 | 0.014365 | -1.028
0.1141 | -1.1557 | 0.0821 | -1.0522 | 0.0884 | -1.0265 | 0.0165 | -1.077 | 0.014025 | -1.027
0.1104 | -1.1547 | 0.0866 | -1.0512 | 0.0928 | -1.0255 | 0.0158 | -1.076 | 0.01343 | -1.026
0.1078 | -1.1537 | 0.0929 | -1.0502 | 0.0964 | -1.0245 | 0.0153 | -1.075 | 0.013005 | -1.025
0.1051 | -1.1527 | 0.0976 | -1.0492 | 0.1018 | -1.0235 | 0.0148 | -1.074 | 0.01258 | -1.024
0.1035 | -1.1517 | 0.1032 | -1.0482 | 0.1077 | -1.0225 | 0.0143 | -1.073 | 0.012155 | -1.023
0.1003 | -1.1507 | 0.1081 | -1.0472 | 0.1145 | -1.0215 | 0.0137 | -1.072 | 0.011645 | -1.022
0.0976 | -1.1497 | 0.1143 | -1.0462 | 0.122 | -1.0205 | 0.0129 | -1.071 | 0.010965 | -1.021
0.0945 | -1.1487 | 0.1157 | -1.0452 | 0.1259 | -1.0195 | 0.0124 | -1.07 | 0.01054 | -1.02
0.0921 | -1.1477 | 0.1264 | -1.0442 | 0.1319 | -1.0185 | 0.0117 | -1.069 | 0.009945 | -1.019
0.089 | -1.1467 | 0.1317 | -1.0432 | 0.1382 | -1.0175 | 0.011 | -1.068 | 0.00935 | -1.018
0.0869 | -1.1457 | 0.1388 | -1.0422 | 0.1449 | -1.0165 | 0.0105 | -1.067 | 0.008925 | -1.017
0.084 | -1.1447 | 0.1458 | -1.0412 | 0.1538 | -1.0155 | 0.01 | -1.066 | 0.0085 | -1.016
0.0807 | -1.1437 | 0.154 | -1.0402 | 0.1668 | -1.0145 | 0.0094 | -1.065 | 0.00799 | -1.015
0.0779 | -1.1427 | 0.1634 | -1.0392 | 0.1711 | -1.0135 | 0.0086 | -1.064 | 0.00731 | -1.014
0.0752 | -1.1417 | 0.1723 | -1.0382 | 0.1827 | -1.0125 | 0.0084 | -1.063 | 0.00714 | -1.013
0.0714 | -1.1407 | 0.1841 | -1.0372 | 0.1982 | -1.0115 | 0.0075 | -1.062 | 0.006375 | -1.012
0.0688 | -1.1397 | 0.1925 | -1.0362 | 0.2064 | -1.0105 | 0.0074 | -1.061 | 0.00629 | -1.011
0.0661 | -1.1387 | 0.206 | -1.0352 | 0.2192 | -1.0095 | 0.0067 | -1.06 | 0.005695 | -1.01
0.0627 | -1.1377 | 0.2153 | -1.0342 | 0.232 | -1.0085 | 0.0058 | -1.059 | 0.00493 | -1.009
0.0591 | -1.1367 | 0.2297 | -1.0332 | 0.2417 | -1.0075 | 0.0054 | -1.058 | 0.00459 | -1.008
0.0567 | -1.1357 | 0.2406 | -1.0322 | 0.2585 | -1.0065 | 0.0049 | -1.057 | 0.004165 | -1.007
0.0549 | -1.1347 | 0.2507 | -1.0312 | 0.2729 | -1.0055 | 0.0038 | -1.056 | 0.00323 | -1.006
0.0507 | -1.1337 | 0.2703 | -1.0302 | 0.2918 | -1.0045 | 0.0038 | -1.055 | 0.00323 | -1.005
0.0477 | -1.1327 | 0.2846 | -1.0292 | 0.3159 | -1.0035 | 0.0025 | -1.054 | 0.002125 | -1.004
0.0444 | -1.1317 | 0.3013 | -1.0282 | 0.3298 | -1.0025 | 0.0019 | -1.053 | 0.001615 | -1.003
0.0411 | -1.1307 | 0.3149 | -1.0272 | 0.3553 | -1.0015 | 0.001 | -1.052 | 0.00085 | -1.002
0.0404 | -1.1297 | 0.3303 | -1.0262 | 0.3745 | -1.0005 | 0.0007 | -1.051 | 0.000595 | -1.001
0.0372 | -1.1287 | 0.3525 | -1.0252 | 0.3982 | -0.9995 | 0.0001 | -1.05 | 8.5e-05 | -1
0.0366 | -1.1277 | 0.3641 | -1.0242 | 0.4239 | -0.9985 | 0.0002 | -1.049 | 0.00017 | -0.999
0.0329 | -1.1267 | 0.3882 | -1.0232 | 0.4589 | -0.9975 | 0.0015 | -1.047 | 0.001275 | -0.997
0.0301 | -1.1257 | 0.4129 | -1.0222 | 0.4868 | -0.9965 | 0.0023 | -1.046 | 0.001955 | -0.996
0.0276 | -1.1247 | 0.4362 | -1.0212 | 0.5172 | -0.9955 | 0.003 | -1.045 | 0.00255 | -0.995
0.0252 | -1.1237 | 0.4558 | -1.0202 | 0.5485 | -0.9945 | 0.0036 | -1.044 | 0.00306 | -0.994
0.023 | -1.1227 | 0.4859 | -1.0192 | 0.586 | -0.9935 | 0.0037 | -1.043 | 0.003145 | -0.993
0.0221 | -1.1217 | 0.5147 | -1.0182 | 0.6229 | -0.9925 | 0.0046 | -1.042 | 0.00391 | -0.992
0.0192 | -1.1207 | 0.5516 | -1.0172 | 0.6669 | -0.9915 | 0.005 | -1.041 | 0.00425 | -0.991
0.0168 | -1.1197 | 0.5843 | -1.0162 | 0.7045 | -0.9905 | 0.0065 | -1.04 | 0.005525 | -0.99
0.0137 | -1.1187 | 0.618 | -1.0152 | 0.7451 | -0.9895 | 0.0066 | -1.039 | 0.00561 | -0.989
0.0153 | -1.1177 | 0.6498 | -1.0142 | 0.7979 | -0.9885 | 0.0066 | -1.038 | 0.00561 | -0.988
0.0119 | -1.1167 | 0.6928 | -1.0132 | 0.8438 | -0.9875 | 0.007 | -1.037 | 0.00595 | -0.987
0.0088 | -1.1157 | 0.7358 | -1.0122 | 0.8941 | -0.9865 | 0.0072 | -1.036 | 0.00612 | -0.986
0.0055 | -1.1147 | 0.768 | -1.0112 | 0.9377 | -0.9855 | 0.0097 | -1.034 | 0.008245 | -0.984
0.0041 | -1.1137 | 0.8078 | -1.0102 | 0.9843 | -0.9845 | 0.0106 | -1.033 | 0.00901 | -0.983
0.0037 | -1.1127 | 0.8481 | -1.0092 | 1.0357 | -0.9835 | 0.0119 | -1.032 | 0.010115 | -0.982
0.0001 | -1.1117 | 0.894 | -1.0082 | 1.0938 | -0.9825 | 0.0131 | -1.031 | 0.011135 | -0.981
0.0044 | -1.1097 | 0.9361 | -1.0072 | 1.1476 | -0.9815 | 0.0134 | -1.03 | 0.01139 | -0.98
0.0071 | -1.1087 | 0.9812 | -1.0062 | 1.2114 | -0.9805 | 0.014 | -1.029 | 0.0119 | -0.979
0.0091 | -1.1067 | 1.031 | -1.0052 | 1.2715 | -0.9795 | 0.0156 | -1.028 | 0.01326 | -0.978
0.0098 | -1.1057 | 1.0856 | -1.0042 | 1.3295 | -0.9785 | 0.0185 | -1.027 | 0.015725 | -0.977
0.0091 | -1.1047 | 1.1358 | -1.0032 | 1.3824 | -0.9775 | 0.0181 | -1.026 | 0.015385 | -0.976
0.0155 | -1.1037 | 1.1883 | -1.0022 | 1.4473 | -0.9765 | 0.0183 | -1.025 | 0.015555 | -0.975
0.0163 | -1.1027 | 1.2402 | -1.0012 | 1.5065 | -0.9755 | 0.019 | -1.024 | 0.01615 | -0.974
0.0206 | -1.1017 | 1.2907 | -1.0002 | 1.5705 | -0.9745 | 0.0209 | -1.023 | 0.017765 | -0.973
0.0198 | -1.1007 | 1.3429 | -0.9992 | 1.6323 | -0.9735 | 0.0233 | -1.022 | 0.019805 | -0.972
0.0245 | -1.0997 | 1.3992 | -0.9982 | 1.7049 | -0.9725 | 0.0253 | -1.021 | 0.021505 | -0.971
0.0245 | -1.0987 | 1.4468 | -0.9972 | 1.7766 | -0.9715 | 0.0262 | -1.02 | 0.02227 | -0.97
0.0292 | -1.0977 | 1.5074 | -0.9962 | 1.8479 | -0.9705 | 0.0272 | -1.019 | 0.02312 | -0.969
0.029 | -1.0967 | 1.5691 | -0.9952 | 1.9153 | -0.9695 | 0.0273 | -1.018 | 0.023205 | -0.968
0.0302 | -1.0957 | 1.6291 | -0.9942 | 1.9776 | -0.9685 | 0.0293 | -1.017 | 0.024905 | -0.967
0.0372 | -1.0947 | 1.6838 | -0.9932 | 2.0485 | -0.9675 | 0.0313 | -1.016 | 0.026605 | -0.966
0.0379 | -1.0937 | 1.7424 | -0.9922 | 2.125 | -0.9665 | 0.0302 | -1.015 | 0.02567 | -0.965
0.0407 | -1.0927 | 1.8026 | -0.9912 | 2.1909 | -0.9655 | 0.0323 | -1.014 | 0.027455 | -0.964
0.0425 | -1.0917 | 1.8662 | -0.9902 | 2.2477 | -0.9645 | 0.0323 | -1.013 | 0.027455 | -0.963
0.0457 | -1.0907 | 1.9302 | -0.9892 | 2.3185 | -0.9635 | 0.0337 | -1.012 | 0.028645 | -0.962
0.045 | -1.0897 | 1.9899 | -0.9882 | 2.3959 | -0.9625 | 0.0343 | -1.011 | 0.029155 | -0.961
0.0463 | -1.0887 | 2.0504 | -0.9872 | 2.4702 | -0.9615 | 0.035 | -1.01 | 0.02975 | -0.96
0.0502 | -1.0877 | 2.1078 | -0.9862 | 2.5456 | -0.9605 | 0.0378 | -1.009 | 0.03213 | -0.959
0.0541 | -1.0867 | 2.1757 | -0.9852 | 2.6082 | -0.9595 | 0.038 | -1.008 | 0.0323 | -0.958
0.0521 | -1.0857 | 2.2418 | -0.9842 | 2.6931 | -0.9585 | 0.039 | -1.007 | 0.03315 | -0.957
0.0587 | -1.0847 | 2.3055 | -0.9832 | 2.7666 | -0.9575 | 0.0392 | -1.006 | 0.03332 | -0.956
0.064 | -1.0837 | 2.3608 | -0.9822 | 2.8467 | -0.9565 | 0.0418 | -1.005 | 0.03553 | -0.955
0.065 | -1.0827 | 2.4235 | -0.9812 | 2.9196 | -0.9555 | 0.0445 | -1.004 | 0.037825 | -0.954
0.0645 | -1.0817 | 2.4864 | -0.9802 | 2.989 | -0.9545 | 0.046 | -1.003 | 0.0391 | -0.953
0.0664 | -1.0807 | 2.5501 | -0.9792 | 3.0617 | -0.9535 | 0.0478 | -1.002 | 0.04063 | -0.952
0.0627 | -1.0797 | 2.6101 | -0.9782 | 3.1284 | -0.9525 | 0.0535 | -1.001 | 0.045475 | -0.951
0.0613 | -1.0787 | 2.6812 | -0.9772 | 3.1985 | -0.9515 | 0.0558 | -1 | 0.04743 | -0.95
0.0649 | -1.0777 | 2.7542 | -0.9762 | 3.2784 | -0.9505 | 0.0549 | -0.999 | 0.046665 | -0.949
0.0663 | -1.0767 | 2.8213 | -0.9752 | 3.3436 | -0.9495 | 0.0588 | -0.998 | 0.04998 | -0.948
0.0734 | -1.0757 | 2.8921 | -0.9742 | 3.4152 | -0.9485 | 0.0621 | -0.997 | 0.052785 | -0.947
0.0731 | -1.0747 | 2.9562 | -0.9732 | 3.4853 | -0.9475 | 0.0657 | -0.996 | 0.055845 | -0.946
0.0839 | -1.0737 | 3.023 | -0.9722 | 3.5638 | -0.9465 | 0.0679 | -0.995 | 0.057715 | -0.945
0.0878 | -1.0727 | 3.097 | -0.9712 | 3.6425 | -0.9455 | 0.0695 | -0.994 | 0.059075 | -0.944
0.0974 | -1.0717 | 3.1574 | -0.9702 | 3.7234 | -0.9445 | 0.0681 | -0.993 | 0.057885 | -0.943
0.0891 | -1.0707 | 3.2221 | -0.9692 | 3.7961 | -0.9435 | 0.0692 | -0.992 | 0.05882 | -0.942
0.092 | -1.0697 | 3.2868 | -0.9682 | 3.8723 | -0.9425 | 0.0721 | -0.991 | 0.061285 | -0.941
0.0928 | -1.0687 | 3.3577 | -0.9672 | 3.9438 | -0.9415 | 0.0739 | -0.99 | 0.062815 | -0.94
0.0926 | -1.0677 | 3.4256 | -0.9662 | 4.0149 | -0.9405 | 0.0756 | -0.989 | 0.06426 | -0.939
0.0948 | -1.0667 | 3.4962 | -0.9652 | 4.0942 | -0.9395 | 0.0751 | -0.988 | 0.063835 | -0.938
0.0998 | -1.0657 | 3.566 | -0.9642 | 4.169 | -0.9385 | 0.0775 | -0.987 | 0.065875 | -0.937
0.1046 | -1.0647 | 3.6371 | -0.9632 | 4.2486 | -0.9375 | 0.0826 | -0.986 | 0.07021 | -0.936
0.1085 | -1.0637 | 3.7084 | -0.9622 | 4.3115 | -0.9365 | 0.0857 | -0.985 | 0.072845 | -0.935
0.1093 | -1.0627 | 3.7801 | -0.9612 | 4.3901 | -0.9355 | 0.0876 | -0.984 | 0.07446 | -0.934
0.1147 | -1.0617 | 3.8468 | -0.9602 | 4.4609 | -0.9345 | 0.0922 | -0.983 | 0.07837 | -0.933
0.127 | -1.0607 | 3.9188 | -0.9592 | 4.5321 | -0.9335 | 0.0956 | -0.982 | 0.08126 | -0.932
0.1291 | -1.0597 | 3.9867 | -0.9582 | 4.6042 | -0.9325 | 0.1051 | -0.981 | 0.089335 | -0.931
0.1323 | -1.0587 | 4.0589 | -0.9572 | 4.6891 | -0.9315 | 0.1077 | -0.98 | 0.091545 | -0.93
0.1386 | -1.0577 | 4.1247 | -0.9562 | 4.7654 | -0.9305 | 0.1093 | -0.979 | 0.092905 | -0.929
0.1445 | -1.0567 | 4.2025 | -0.9552 | 4.8339 | -0.9295 | 0.1144 | -0.978 | 0.09724 | -0.928
0.1525 | -1.0557 | 4.2777 | -0.9542 | 4.9108 | -0.9285 | 0.1176 | -0.977 | 0.09996 | -0.927
0.1576 | -1.0547 | 4.3556 | -0.9532 | 4.9891 | -0.9275 | 0.1239 | -0.976 | 0.105315 | -0.926
0.1712 | -1.0537 | 4.4232 | -0.9522 | 5.0554 | -0.9265 | 0.1311 | -0.975 | 0.111435 | -0.925
0.1725 | -1.0527 | 4.5046 | -0.9512 | 5.128 | -0.9255 | 0.1381 | -0.974 | 0.117385 | -0.924
0.1752 | -1.0517 | 4.5742 | -0.9502 | 5.2025 | -0.9245 | 0.1451 | -0.973 | 0.123335 | -0.923
0.1816 | -1.0507 | 4.6551 | -0.9492 | 5.2827 | -0.9235 | 0.1477 | -0.972 | 0.125545 | -0.922
0.1966 | -1.0497 | 4.7359 | -0.9482 | 5.354 | -0.9225 | 0.1546 | -0.971 | 0.13141 | -0.921
0.209 | -1.0487 | 4.8104 | -0.9472 | 5.4326 | -0.9215 | 0.1626 | -0.97 | 0.13821 | -0.92
0.2092 | -1.0477 | 4.8963 | -0.9462 | 5.5136 | -0.9205 | 0.1659 | -0.969 | 0.141015 | -0.919
0.225 | -1.0467 | 4.9783 | -0.9452 | 5.5916 | -0.9195 | 0.1745 | -0.968 | 0.148325 | -0.918
0.2323 | -1.0457 | 5.054 | -0.9442 | 5.6681 | -0.9185 | 0.1742 | -0.967 | 0.14807 | -0.917
0.2457 | -1.0447 | 5.1405 | -0.9432 | 5.7412 | -0.9175 | 0.1758 | -0.966 | 0.14943 | -0.916
0.2643 | -1.0437 | 5.2149 | -0.9422 | 5.8183 | -0.9165 | 0.1856 | -0.965 | 0.15776 | -0.915
0.2706 | -1.0427 | 5.2914 | -0.9412 | 5.893 | -0.9155 | 0.1991 | -0.964 | 0.169235 | -0.914
0.2861 | -1.0417 | 5.3746 | -0.9402 | 5.9625 | -0.9145 | 0.1996 | -0.963 | 0.16966 | -0.913
0.3109 | -1.0407 | 5.4572 | -0.9392 | 6.0457 | -0.9135 | 0.2077 | -0.962 | 0.176545 | -0.912
0.323 | -1.0397 | 5.5275 | -0.9382 | 6.1268 | -0.9125 | 0.2141 | -0.961 | 0.181985 | -0.911
0.3394 | -1.0387 | 5.6255 | -0.9372 | 6.2021 | -0.9115 | 0.2201 | -0.96 | 0.187085 | -0.91
0.3587 | -1.0377 | 5.7123 | -0.9362 | 6.2859 | -0.9105 | 0.2327 | -0.959 | 0.197795 | -0.909
0.3746 | -1.0367 | 5.8143 | -0.9352 | 6.3627 | -0.9095 | 0.2416 | -0.958 | 0.20536 | -0.908
0.3935 | -1.0357 | 5.9167 | -0.9342 | 6.4453 | -0.9085 | 0.2573 | -0.957 | 0.218705 | -0.907
0.4202 | -1.0347 | 6.0147 | -0.9332 | 6.5279 | -0.9075 | 0.2675 | -0.956 | 0.227375 | -0.906
0.4474 | -1.0337 | 6.143 | -0.9322 | 6.607 | -0.9065 | 0.2763 | -0.955 | 0.234855 | -0.905
0.4766 | -1.0327 | 6.2498 | -0.9312 | 6.6845 | -0.9055 | 0.2906 | -0.954 | 0.24701 | -0.904
0.5075 | -1.0317 | 6.3897 | -0.9302 | 6.7764 | -0.9045 | 0.3003 | -0.953 | 0.255255 | -0.903
0.5337 | -1.0307 | 6.5015 | -0.9292 | 6.8657 | -0.9035 | 0.314 | -0.952 | 0.2669 | -0.902
0.5645 | -1.0297 | 6.6216 | -0.9282 | 6.9633 | -0.9025 | 0.324 | -0.951 | 0.2754 | -0.901
0.5966 | -1.0287 | 6.7465 | -0.9272 | 7.0592 | -0.9015 | 0.3329 | -0.95 | 0.282965 | -0.9
0.6477 | -1.0277 | 6.8874 | -0.9262 | 7.1566 | -0.9005 | 0.3504 | -0.949 | 0.29784 | -0.899
0.6811 | -1.0267 | 6.9866 | -0.9252 | 7.2617 | -0.8995 | 0.3679 | -0.948 | 0.312715 | -0.898
0.7145 | -1.0257 | 7.0898 | -0.9242 | 7.3744 | -0.8985 | 0.3847 | -0.947 | 0.326995 | -0.897
0.7631 | -1.0247 | 7.1788 | -0.9232 | 7.4894 | -0.8975 | 0.4019 | -0.946 | 0.341615 | -0.896
0.8102 | -1.0237 | 7.2893 | -0.9222 | 7.6163 | -0.8965 | 0.4101 | -0.945 | 0.348585 | -0.895
0.8506 | -1.0227 | 7.3729 | -0.9212 | 7.7592 | -0.8955 | 0.4174 | -0.944 | 0.35479 | -0.894
0.8946 | -1.0217 | 7.4496 | -0.9202 | 7.8829 | -0.8945 | 0.432 | -0.943 | 0.3672 | -0.893
0.9375 | -1.0207 | 7.5481 | -0.9192 | 8.0253 | -0.8935 | 0.4575 | -0.942 | 0.388875 | -0.892
0.996 | -1.0197 | 7.6725 | -0.9182 | 8.1428 | -0.8925 | 0.4784 | -0.941 | 0.40664 | -0.891
1.0506 | -1.0187 | 7.7893 | -0.9172 | 8.2593 | -0.8915 | 0.5012 | -0.94 | 0.42602 | -0.89
1.1176 | -1.0177 | 7.9058 | -0.9162 | 8.3777 | -0.8905 | 0.5188 | -0.939 | 0.44098 | -0.889
1.1768 | -1.0167 | 8.007 | -0.9152 | 8.4892 | -0.8895 | 0.541 | -0.938 | 0.45985 | -0.888
1.2322 | -1.0157 | 8.1206 | -0.9142 | 8.6138 | -0.8885 | 0.5736 | -0.937 | 0.48756 | -0.887
1.3069 | -1.0147 | 8.2335 | -0.9132 | 8.7453 | -0.8875 | 0.5943 | -0.936 | 0.505155 | -0.886
1.3744 | -1.0137 | 8.3209 | -0.9122 | 8.8411 | -0.8865 | 0.6255 | -0.935 | 0.531675 | -0.885
1.4393 | -1.0127 | 8.4312 | -0.9112 | 8.9741 | -0.8855 | 0.6552 | -0.934 | 0.55692 | -0.884
1.5067 | -1.0117 | 8.5072 | -0.9102 | 9.0824 | -0.8845 | 0.6786 | -0.933 | 0.57681 | -0.883
1.5848 | -1.0107 | 8.5927 | -0.9092 | 9.2039 | -0.8835 | 0.7069 | -0.932 | 0.600865 | -0.882
1.6521 | -1.0097 | 8.6694 | -0.9082 | 9.3115 | -0.8825 | 0.7375 | -0.931 | 0.626875 | -0.881
1.739 | -1.0087 | 8.746 | -0.9072 | 9.4077 | -0.8815 | 0.7771 | -0.93 | 0.660535 | -0.88
1.8207 | -1.0077 | 8.8254 | -0.9062 | 9.5313 | -0.8805 | 0.8112 | -0.929 | 0.68952 | -0.879
1.9041 | -1.0067 | 8.9197 | -0.9052 | 9.6545 | -0.8795 | 0.8466 | -0.928 | 0.71961 | -0.878
1.9922 | -1.0057 | 9.005 | -0.9042 | 9.7709 | -0.8785 | 0.8873 | -0.927 | 0.754205 | -0.877
2.0782 | -1.0047 | 9.094 | -0.9032 | 9.8862 | -0.8775 | 0.9184 | -0.926 | 0.78064 | -0.876
2.1619 | -1.0037 | 9.1905 | -0.9022 | 10.0017 | -0.8765 | 0.9558 | -0.925 | 0.81243 | -0.875
2.2621 | -1.0027 | 9.2925 | -0.9012 | 10.0951 | -0.8755 | 0.9899 | -0.924 | 0.841415 | -0.874
2.3678 | -1.0017 | 9.4266 | -0.9002 | 10.2095 | -0.8745 | 1.0258 | -0.923 | 0.87193 | -0.873
2.4713 | -1.0007 | 9.5193 | -0.8992 | 10.2953 | -0.8735 | 1.0731 | -0.922 | 0.912135 | -0.872
2.5661 | -0.9996 | 9.6417 | -0.8982 | 10.3974 | -0.8725 | 1.1228 | -0.921 | 0.95438 | -0.871
2.6679 | -0.9986 | 9.7635 | -0.8972 | 10.4945 | -0.8715 | 1.1636 | -0.92 | 0.98906 | -0.87
2.7692 | -0.9976 | 9.8431 | -0.8962 | 10.5653 | -0.8705 | 1.2058 | -0.919 | 1.02493 | -0.869
2.8741 | -0.9966 | 9.9256 | -0.8952 | 10.6519 | -0.8695 | 1.2446 | -0.918 | 1.05791 | -0.868
2.9713 | -0.9956 | 9.9755 | -0.8942 | 10.715 | -0.8685 | 1.2914 | -0.917 | 1.09769 | -0.867
3.0706 | -0.9946 | 10.0509 | -0.8932 | 10.7973 | -0.8675 | 1.3341 | -0.916 | 1.133985 | -0.866
3.1912 | -0.9936 | 10.0984 | -0.8922 | 10.9093 | -0.8665 | 1.3859 | -0.915 | 1.178015 | -0.865
3.292 | -0.9926 | 10.108 | -0.8912 | 10.9944 | -0.8655 | 1.4345 | -0.914 | 1.219325 | -0.864
3.3951 | -0.9916 | 10.1109 | -0.8902 | 11.0664 | -0.8645 | 1.481 | -0.913 | 1.25885 | -0.863
3.5 | -0.9906 | 10.0845 | -0.8892 | 11.1401 | -0.8635 | 1.532 | -0.912 | 1.3022 | -0.862
3.6045 | -0.9896 | 10.0355 | -0.8882 | 11.2274 | -0.8625 | 1.5929 | -0.911 | 1.353965 | -0.861
3.7189 | -0.9886 | 9.9263 | -0.8872 | 11.334 | -0.8615 | 1.645 | -0.91 | 1.39825 | -0.86
3.8347 | -0.9876 | 9.7615 | -0.8862 | 11.4507 | -0.8605 | 1.686 | -0.909 | 1.4331 | -0.859
3.9628 | -0.9866 | 9.5149 | -0.8852 | 11.5749 | -0.8595 | 1.7454 | -0.908 | 1.48359 | -0.858
4.0924 | -0.9856 | 9.2396 | -0.8842 | 11.6545 | -0.8585 | 1.7976 | -0.907 | 1.52796 | -0.857
4.1989 | -0.9846 | 8.9974 | -0.8832 | 11.7559 | -0.8575 | 1.8629 | -0.906 | 1.583465 | -0.856
4.3123 | -0.9836 | 8.7924 | -0.8822 | 11.8605 | -0.8565 | 1.9125 | -0.905 | 1.625625 | -0.855
4.4285 | -0.9826 | 8.6006 | -0.8812 | 11.9686 | -0.8555 | 1.9737 | -0.904 | 1.677645 | -0.854
4.5422 | -0.9816 | 8.4459 | -0.8802 | 12.0589 | -0.8545 | 2.0191 | -0.903 | 1.716235 | -0.853
4.6496 | -0.9806 | 8.341 | -0.8792 | 12.1418 | -0.8535 | 2.0783 | -0.902 | 1.766555 | -0.852
4.7641 | -0.9796 | 8.2711 | -0.8782 | 12.2334 | -0.8525 | 2.1366 | -0.901 | 1.81611 | -0.851
4.8873 | -0.9786 | 8.1919 | -0.8772 | 12.3028 | -0.8515 | 2.1968 | -0.9 | 1.86728 | -0.85
5.003 | -0.9776 | 8.1533 | -0.8762 | 12.3777 | -0.8505 | 2.252 | -0.899 | 1.9142 | -0.849
5.1334 | -0.9766 | 8.1168 | -0.8752 | 12.4097 | -0.8495 | 2.3117 | -0.898 | 1.964945 | -0.848
5.2575 | -0.9756 | 8.105 | -0.8742 | 12.4269 | -0.8485 | 2.3673 | -0.897 | 2.012205 | -0.847
5.3696 | -0.9746 | 8.0968 | -0.8732 | 12.4654 | -0.8475 | 2.4214 | -0.896 | 2.05819 | -0.846
5.4662 | -0.9736 | 8.1022 | -0.8722 | 12.5024 | -0.8465 | 2.4868 | -0.895 | 2.11378 | -0.845
5.5837 | -0.9726 | 8.1116 | -0.8712 | 12.5455 | -0.8455 | 2.549 | -0.894 | 2.16665 | -0.844
5.709 | -0.9716 | 8.1377 | -0.8702 | 12.5805 | -0.8445 | 2.6076 | -0.893 | 2.21646 | -0.843
5.828 | -0.9706 | 8.1578 | -0.8692 | 12.607 | -0.8435 | 2.6729 | -0.892 | 2.271965 | -0.842
5.9367 | -0.9696 | 8.2166 | -0.8682 | 12.6213 | -0.8425 | 2.7335 | -0.891 | 2.323475 | -0.841
6.0485 | -0.9686 | 8.2785 | -0.8672 | 12.605 | -0.8415 | 2.7885 | -0.89 | 2.370225 | -0.84
6.1689 | -0.9676 | 8.3146 | -0.8662 | 12.5646 | -0.8405 | 2.854 | -0.889 | 2.4259 | -0.839
6.2917 | -0.9666 | 8.3674 | -0.8652 | 12.5064 | -0.8395 | 2.9076 | -0.888 | 2.47146 | -0.838
6.4103 | -0.9656 | 8.4201 | -0.8642 | 12.4227 | -0.8385 | 2.962 | -0.887 | 2.5177 | -0.837
6.5201 | -0.9646 | 8.4485 | -0.8632 | 12.3361 | -0.8375 | 3.0078 | -0.886 | 2.55663 | -0.836
6.6358 | -0.9636 | 8.507 | -0.8622 | 12.2397 | -0.8365 | 3.0747 | -0.885 | 2.613495 | -0.835
6.7452 | -0.9626 | 8.5705 | -0.8612 | 12.1441 | -0.8355 | 3.1434 | -0.884 | 2.67189 | -0.834
6.8512 | -0.9616 | 8.6316 | -0.8602 | 12.0312 | -0.8345 | 3.1998 | -0.883 | 2.71983 | -0.833
6.9909 | -0.9606 | 8.6961 | -0.8592 | 11.9485 | -0.8335 | 3.2577 | -0.882 | 2.769045 | -0.832
7.1236 | -0.9596 | 8.7539 | -0.8582 | 11.8466 | -0.8325 | 3.3192 | -0.881 | 2.82132 | -0.831
7.2475 | -0.9586 | 8.8227 | -0.8572 | 11.794 | -0.8315 | 3.3905 | -0.88 | 2.881925 | -0.83
7.3552 | -0.9576 | 8.8899 | -0.8562 | 11.7471 | -0.8305 | 3.4529 | -0.879 | 2.934965 | -0.829
7.4787 | -0.9566 | 8.9518 | -0.8552 | 11.7069 | -0.8295 | 3.5442 | -0.878 | 3.01257 | -0.828
7.591 | -0.9556 | 9.0128 | -0.8542 | 11.6665 | -0.8285 | 3.6104 | -0.877 | 3.06884 | -0.827
7.7299 | -0.9546 | 9.096 | -0.8532 | 11.6149 | -0.8275 | 3.6703 | -0.876 | 3.119755 | -0.826
7.8623 | -0.9536 | 9.1538 | -0.8522 | 11.5894 | -0.8265 | 3.7307 | -0.875 | 3.171095 | -0.825
7.9953 | -0.9526 | 9.2178 | -0.8512 | 11.5625 | -0.8255 | 3.7989 | -0.874 | 3.229065 | -0.824
8.1235 | -0.9516 | 9.2865 | -0.8502 | 11.5626 | -0.8245 | 3.8732 | -0.873 | 3.29222 | -0.823
8.2562 | -0.9506 | 9.361 | -0.8492 | 11.5476 | -0.8235 | 3.9406 | -0.872 | 3.34951 | -0.822
8.4121 | -0.9496 | 9.4353 | -0.8482 | 11.5003 | -0.8225 | 4.0013 | -0.871 | 3.401105 | -0.821
[8 empty] | 0 | 0.05
[8 empty] | 0 | 0.05
[8 empty] | 0 | 0.05
|  | 9.505 | -0.8472 | 11.4622 | -0.8215 | 4.068 | -0.87
|  | 9.5834 | -0.8462 | 11.4439 | -0.8205
|  |  |  | 11.4421 | -0.8195