## Al
25deg |  |  |  |  | 20deg |  |  |  |  | 15deg |  |  |  |  | 10deg |  |  |  |  | 5deg
frequency | Zr_exp | Zim_exp | Zr_fit | Zim_fit | frequency | Zr_exp | Zim_exp | Zr_fit | Zim_fit | frequency | Zr_exp | Zim_exp | Zr_fit | Zim_fit | frequency | Zr_exp | Zim_exp | Zr_fit | Zim_fit | frequency | Zr_exp | Zim_exp | Zr_fit | Zim_fit
100000 | 10.295 | -0.45 | 10.23225 | 0.04165476 | 100000 | 12.98 | 0.02 | 12.98447 | 0.01800227 | 100000 | 15.533 | 0.021 | 15.53296 | 0.02111615 | 100000 | 17.92 | 0.109 | 17.92243 | 0.1092654 | 100000 | 26.4061 | 0.10368 | 25.85942 | 0.0670343
71968.6 | 10.173 | -0.282 | 10.23528 | 0.05529157 | 71968.6 | 12.98 | 0.02 | 12.98473 | 0.02481018 | 71968.6 | 15.533 | 0.029 | 15.53338 | 0.02901614 | 71968.6 | 17.93 | 0.142 | 17.93308 | 0.1422062 | 71968.6 | 26.4061 | 0.13704 | 25.86256 | 0.09060073
51794.7 | 10.133 | -0.155 | 10.2393 | 0.07339277 | 51794.7 | 12.98 | 0.03 | 12.9851 | 0.03419268 | 51794.7 | 15.534 | 0.04 | 15.53396 | 0.03987174 | 51794.7 | 17.95 | 0.185 | 17.94693 | 0.185078 | 51794.7 | 26.4078 | 0.1812 | 25.86679 | 0.1224523
37275.9 | 10.119 | -0.05 | 10.24463 | 0.09741957 | 37275.9 | 12.99 | 0.05 | 12.98561 | 0.04712332 | 37275.9 | 15.535 | 0.055 | 15.53475 | 0.0547886 | 37275.9 | 17.96 | 0.241 | 17.96496 | 0.2408742 | 37275.9 | 26.4095 | 0.23952 | 25.87252 | 0.1655013
26827 | 10.119 | 0.024 | 10.25172 | 0.1293114 | 26827 | 12.99 | 0.06 | 12.9863 | 0.06494375 | 26827 | 15.536 | 0.075 | 15.53584 | 0.07528596 | 26827 | 17.99 | 0.314 | 17.98843 | 0.3134902 | 26827 | 26.4112 | 0.31608 | 25.88026 | 0.223684
19307 | 10.137 | 0.124 | 10.26112 | 0.1716435 | 19307 | 12.99 | 0.09 | 12.98727 | 0.0895035 | 19307 | 15.537 | 0.103 | 15.53734 | 0.103452 | 19307 | 18.02 | 0.408 | 18.01897 | 0.4079979 | 19307 | 26.4129 | 0.41736 | 25.89072 | 0.3023215
13895 | 10.166 | 0.228 | 10.27361 | 0.2278319 | 13895 | 12.99 | 0.12 | 12.98859 | 0.1233507 | 13895 | 15.539 | 0.142 | 15.5394 | 0.1421552 | 13895 | 18.06 | 0.531 | 18.05873 | 0.5309944 | 13895 | 26.4163 | 0.55272 | 25.90486 | 0.4086032
10000 | 10.184 | 0.317 | 10.29019 | 0.3024133 | 10000 | 12.99 | 0.17 | 12.99042 | 0.1699985 | 10000 | 15.542 | 0.195 | 15.54224 | 0.1953388 | 10000 | 18.11 | 0.691 | 18.11047 | 0.6910707 | 10000 | 26.4214 | 0.73152 | 25.92398 | 0.5522506
7196.86 | 10.219 | 0.449 | 10.31222 | 0.4014045 | 7196.86 | 12.99 | 0.23 | 12.99295 | 0.2342863 | 7196.86 | 15.546 | 0.268 | 15.54613 | 0.2684186 | 7196.86 | 18.18 | 0.9 | 18.17783 | 0.899398 | 7196.86 | 26.4282 | 0.9696 | 25.94982 | 0.7463943
5179.47 | 10.266 | 0.601 | 10.34148 | 0.5327939 | 5179.47 | 13 | 0.32 | 12.99643 | 0.3228858 | 5179.47 | 15.552 | 0.369 | 15.55149 | 0.3688392 | 5179.47 | 18.26 | 1.17 | 18.2655 | 1.170522 | 5179.47 | 26.4384 | 1.2852 | 25.98477 | 1.008789
3727.59 | 10.33 | 0.801 | 10.38036 | 0.7071788 | 3727.59 | 13 | 0.45 | 13.00125 | 0.4449899 | 3727.59 | 15.559 | 0.507 | 15.55887 | 0.5068279 | 3727.59 | 18.38 | 1.52 | 18.37964 | 1.523364 | 3727.59 | 26.4503 | 1.7028 | 26.03203 | 1.363422
2682.7 | 10.409 | 1.048 | 10.43203 | 0.9386193 | 2682.7 | 13.01 | 0.61 | 13.0079 | 0.6132669 | 2682.7 | 15.569 | 0.696 | 15.56901 | 0.6964374 | 2682.7 | 18.53 | 1.98 | 18.52823 | 1.982545 | 2682.7 | 26.4673 | 2.2608 | 26.09596 | 1.842711
1930.7 | 10.511 | 1.363 | 10.50075 | 1.245774 | 1930.7 | 13.02 | 0.85 | 13.01711 | 0.8451799 | 1930.7 | 15.583 | 0.957 | 15.58299 | 0.9569826 | 1930.7 | 18.72 | 2.58 | 18.72169 | 2.58011 | 1930.7 | 26.4911 | 3.006 | 26.18245 | 2.490481
1389.5 | 10.657 | 1.79 | 10.59219 | 1.653379 | 1389.5 | 13.03 | 1.16 | 13.02988 | 1.164787 | 1389.5 | 15.602 | 1.315 | 15.60226 | 1.314994 | 1389.5 | 18.97 | 3.36 | 18.9736 | 3.35773 | 1389.5 | 26.5234 | 3.9972 | 26.29952 | 3.365927
1000 | 10.818 | 2.294 | 10.71395 | 2.194255 | 1000 | 13.05 | 1.61 | 13.04762 | 1.605256 | 1000 | 15.629 | 1.807 | 15.62885 | 1.80694 | 1000 | 19.3 | 4.37 | 19.30168 | 4.369646 | 1000 | 26.5693 | 5.3148 | 26.45804 | 4.549082
719.686 | 11.015 | 2.96 | 10.87624 | 2.911877 | 719.686 | 13.07 | 2.21 | 13.07233 | 2.21227 | 719.686 | 15.666 | 2.483 | 15.66562 | 2.482904 | 719.686 | 19.73 | 5.69 | 19.72903 | 5.686357 | 719.686 | 26.6322 | 7.0764 | 26.67284 | 6.147988
517.947 | 11.295 | 3.949 | 11.09287 | 3.863875 | 517.947 | 13.11 | 3.05 | 13.10689 | 3.048803 | 517.947 | 15.717 | 3.412 | 15.71656 | 3.41172 | 517.947 | 20.29 | 7.4 | 20.28584 | 7.39959 | 517.947 | 26.7189 | 9.4224 | 26.96418 | 8.308772
372.759 | 11.622 | 5.197 | 11.38252 | 5.126532 | 372.759 | 13.16 | 4.2 | 13.15549 | 4.201604 | 372.759 | 15.787 | 4.688 | 15.78734 | 4.687936 | 372.759 | 21.01 | 9.63 | 21.01156 | 9.62856 | 372.759 | 26.8379 | 12.5592 | 27.35978 | 11.22872
268.27 | 12.019 | 6.81 | 11.77068 | 6.800767 | 268.27 | 13.22 | 5.79 | 13.22429 | 5.790192 | 268.27 | 15.886 | 6.441 | 15.88609 | 6.441431 | 268.27 | 21.96 | 12.5 | 21.95783 | 12.5282 | 268.27 | 27.0062 | 16.7292 | 27.89783 | 15.17424
193.07 | 12.483 | 8.758 | 12.29241 | 9.019975 | 193.07 | 13.32 | 7.98 | 13.32258 | 7.979257 | 193.07 | 16.025 | 8.851 | 16.02459 | 8.850649 | 193.07 | 23.19 | 16.3 | 23.19241 | 16.29987 | 193.07 | 27.2425 | 22.3572 | 28.63118 | 20.50515
138.95 | 13.205 | 11.858 | 12.99634 | 11.96007 | 138.95 | 13.46 | 11 | 13.46463 | 10.99555 | 138.95 | 16.22 | 12.161 | 16.22021 | 12.16057 | 138.95 | 24.81 | 21.2 | 24.80424 | 21.20486 | 138.95 | 27.574 | 29.8572 | 29.63357 | 27.70699
100 | 14.004 | 15.401 | 13.9507 | 15.85272 | 100 | 13.67 | 15.15 | 13.67292 | 15.15142 | 100 | 16.499 | 16.708 | 16.49902 | 16.70772 | 100 | 26.92 | 27.6 | 26.91062 | 27.58241 | 100 | 28.0483 | 39.9216 | 31.00886 | 37.43509
71.969 | 15.193 | 20.435 | 15.2524 | 21.00164 | 71.969 | 13.98 | 20.88 | 13.98372 | 20.87642 | 71.969 | 16.901 | 22.953 | 16.90101 | 22.95357 | 71.969 | 29.67 | 35.9 | 29.66643 | 35.87172 | 71.969 | 28.7317 | 53.3916 | 32.90485 | 50.57146
51.795 | 16.893 | 27.316 | 17.04123 | 27.804 | 51.795 | 14.46 | 28.76 | 14.4571 | 28.76183 | 51.795 | 17.489 | 31.532 | 17.489 | 31.53177 | 51.795 | 33.29 | 46.7 | 33.2776 | 46.64211 | 51.795 | 29.7313 | 71.4624 | 35.53485 | 68.30199
37.276 | 19.442 | 37.046 | 19.52171 | 36.77485 | 37.276 | 15.2 | 39.62 | 15.19494 | 39.61943 | 37.276 | 18.364 | 43.31 | 18.36413 | 43.31033 | 37.276 | 38.03 | 60.6 | 38.01872 | 60.6287 | 37.276 | 31.2188 | 95.604 | 39.21406 | 92.23317
26.827 | 22.526 | 47.908 | 22.99764 | 48.57581 | 26.827 | 16.37 | 54.56 | 16.37365 | 54.56178 | 26.827 | 19.693 | 59.477 | 19.69314 | 59.47703 | 26.827 | 44.27 | 78.8 | 44.25853 | 78.77907 | 26.827 | 33.4781 | 128.1084 | 44.41225 | 124.5078
19.307 | 27.559 | 64.076 | 27.92665 | 64.04437 | 19.307 | 18.31 | 75.1 | 18.3043 | 75.10882 | 19.307 | 21.757 | 81.654 | 21.75749 | 81.65411 | 19.307 | 52.51 | 102 | 52.49611 | 102.3115 | 19.307 | 36.9869 | 171.4248 | 51.84634 | 167.9902
13.895 | 34.295 | 83.471 | 35.0051 | 84.21452 | 13.895 | 21.54 | 103.32 | 21.54296 | 103.3229 | 13.895 | 25.041 | 112.047 | 25.04162 | 112.0476 | 13.895 | 63.43 | 133 | 63.41241 | 132.7843 | 13.895 | 42.5697 | 230.2164 | 62.62867 | 226.4691
10 | 44.491 | 109.353 | 45.29833 | 110.313 | 10 | 27.1 | 141.96 | 27.09291 | 141.972 | 10 | 30.393 | 153.639 | 30.39326 | 153.639 | 10 | 77.97 | 172 | 77.94615 | 172.1813 | 10 | 51.6681 | 308.2068 | 78.56898 | 305.1558
7.197 | 59.716 | 142.676 | 60.4277 | 143.687 | 7.197 | 36.77 | 194.67 | 36.76904 | 194.6843 | 7.197 | 39.311 | 210.402 | 39.31169 | 210.4023 | 7.197 | 97.44 | 223 | 97.40202 | 222.9989 | 7.197 | 66.8287 | 413.0424 | 102.4596 | 410.2708
5.179 | 83.284 | 185.66 | 82.83366 | 185.6309 | 5.179 | 53.85 | 266.02 | 53.85173 | 266.0652 | 5.179 | 54.473 | 287.569 | 54.47371 | 287.5697 | 5.179 | 123.67 | 288 | 123.63 | 288.3852 | 5.179 | 92.6041 | 552.4428 | 139.1078 | 550.7243
3.728 | 118.905 | 237.992 | 115.975 | 236.8341 | 3.728 | 84.12 | 361.26 | 84.10517 | 361.2592 | 3.728 | 80.586 | 391.514 | 80.58654 | 391.5144 | 3.728 | 159.25 | 372 | 159.1947 | 372.0518 | 3.728 | 136.9962 | 737.6568 | 196.0043 | 736.098
2.683 | 170.182 | 297.12 | 164.5658 | 296.7818 | 2.683 | 137.48 | 485.24 | 137.4636 | 485.238 | 2.683 | 125.962 | 529.822 | 125.9626 | 529.8227 | 2.683 | 207.94 | 479 | 207.871 | 478.6593 | 2.683 | 214.1354 | 980.6664 | 286.4972 | 980.3255
1.931 | 244.013 | 361.286 | 233.9768 | 362.269 | 1.931 | 229.6 | 639.38 | 229.5632 | 639.3543 | 1.931 | 204.551 | 709.263 | 204.5524 | 709.2629 | 1.931 | 275.05 | 613 | 274.9688 | 613.3208 | 1.931 | 347.7367 | 1292.4756 | 429.492 | 1291.658
1.39 | 341.997 | 420.565 | 328.6906 | 426.2677 | 1.39 | 381.72 | 815.59 | 381.5577 | 815.4633 | 1.39 | 338.203 | 931.9 | 338.2046 | 931.8996 | 1.39 | 368.14 | 781 | 368.044 | 781.4067 | 1.39 | 574.9451 | 1680.6 | 656.0028 | 1678.37
1 | 463.318 | 465.158 | 449.6253 | 477.9938 | 1 | 614.05 | 988.15 | 614.1381 | 988.2187 | 1 | 557.117 | 1187.589 | 557.1177 | 1187.588 | 1 | 498.15 | 988 | 498.0411 | 988.2697 | 1 | 947.0989 | 2136.4668 | 1009.947 | 2135.562
0.72 | 594.726 | 485.557 | 589.8514 | 505.248 | 0.72 | 928.52 | 1111.76 | 928.1831 | 1111.692 | 0.72 | 889.24 | 1440.522 | 889.2405 | 1440.521 | 0.72 | 678.96 | 1240 | 678.8371 | 1235.761 | 0.72 | 1511.708 | 2621.4264 | 1538.552 | 2626.695
0.518 | 735.727 | 480.033 | 736.3085 | 500.5767 | 0.518 | 1290.38 | 1140.41 | 1290.406 | 1140.409 | 0.518 | 1341.536 | 1629.426 | 1341.535 | 1629.425 | 0.518 | 929.92 | 1520 | 929.783 | 1522.942 | 0.518 | 2280.6112 | 3049.7112 | 2269.678 | 3075.057
0.373 | 869.728 | 447.679 | 872.0708 | 465.3726 | 0.373 | 1636.28 | 1061.73 | 1635.774 | 1061.916 | 0.373 | 1867.399 | 1686.893 | 1867.397 | 1686.893 | 0.373 | 1270.73 | 1840 | 1270.59 | 1837.528 | 0.373 | 3174.5783 | 3349.0716 | 3239.141 | 3389.822
0.268 | 984.805 | 399.505 | 986.3356 | 408.6416 | 0.268 | 1913.06 | 908.13 | 1913.862 | 907.514 | 0.268 | 2383.973 | 1588.594 | 2383.971 | 1588.596 | 0.268 | 1724.45 | 2160 | 1724.311 | 2158.725 | 0.268 | 4052.7541 | 3461.5128 | 4236.271 | 3449.647
0.193 | 1081.07 | 344.474 | 1073.381 | 343.3481 | 0.193 | 2104.94 | 729.23 | 2105.151 | 728.9402 | 0.193 | 2804.661 | 1375.609 | 2804.66 | 1375.612 | 0.193 | 2293.59 | 2440 | 2293.449 | 2444.014 | 0.193 | 4767.9237 | 3407.5308 | 5302.413 | 3230.36
0.139 | 1160.99 | 294.322 | 1136.198 | 279.0424 | 0.139 | 2225.35 | 561.69 | 2225.256 | 561.7741 | 0.139 | 3103.856 | 1117.209 | 3103.857 | 1117.213 | 0.139 | 2968.3 | 2650 | 2968.133 | 2648.536 | 0.139 | 5276.5552 | 3248.6508 | 6077.56 | 2857.757
0.1 | 1227.16 | 247.414 | 1179.925 | 221.3202 | 0.1 | 2296.47 | 421.82 | 2296.457 | 421.7435 | 0.1 | 3296.763 | 868.067 | 3296.766 | 868.0718 | 0.1 | 3711.55 | 2730 | 3711.287 | 2730.519 | 0.1 | 5604.4971 | 3007.2804 | 6718.997 | 2361.779

## Al3Mg
25deg |  |  |  |  | 20deg |  |  |  |  | 15deg |  |  |  |  | 10deg |  |  |  |  | 5deg
frequency | Zr_exp | Zim_exp | Zr_fit | Zim_fit | frequency | Zr_exp | Zim_exp | Zr_fit | Zim_fit | frequency | Zr_exp | Zim_exp | Zr_fit | Zim_fit | frequency | Zr_exp | Zim_exp | Zr_fit | Zim_fit | frequency | Zr_exp | Zim_exp | Zr_fit | Zim_fit
100000 | 10.66 | 0.04 | 10.0447 | 0.2238946 | 100000 | 12.11 | 0.05 | 11.66442 | 0.4200534 | 100000 | 15.09 | 0.05 | 15.09445 | 0.04604902 | 100000 | 17.8 | 0.25 | 17.79592 | 0.2546072 | 100000 | 24.20547 | 1.2601602 | 24.5283 | 1.285893
62101.7 | 10.09 | 0.25 | 10.0632 | 0.3443966 | 62101.7 | 11.79 | 0.19 | 11.6933 | 0.6517078 | 62101.7 | 15.1 | 0.07 | 15.09758 | 0.07145035 | 62101.7 | 17.82 | 0.39 | 17.81752 | 0.3909465 | 62101.7 | 24.30655 | 1.9551234 | 24.6115 | 1.999849
38566.2 | 9.88 | 0.44 | 10.09182 | 0.529722 | 38566.2 | 11.67 | 0.91 | 11.73844 | 1.011065 | 38566.2 | 15.1 | 0.11 | 15.10243 | 0.1108632 | 38566.2 | 17.85 | 0.6 | 17.85071 | 0.6002864 | 38566.2 | 24.46454 | 3.033195 | 24.74186 | 3.110069
23950.3 | 9.8 | 0.6 | 10.13625 | 0.814696 | 23950.3 | 11.84 | 1.62 | 11.80929 | 1.568446 | 23950.3 | 15.11 | 0.17 | 15.10996 | 0.1720155 | 23950.3 | 17.9 | 0.92 | 17.90177 | 0.921702 | 23950.3 | 24.712515 | 4.705338 | 24.94695 | 4.836281
14873.5 | 9.97 | 1.42 | 10.20554 | 1.252799 | 14873.5 | 11.92 | 2.7 | 11.92118 | 2.432801 | 14873.5 | 15.12 | 0.27 | 15.12166 | 0.2668987 | 14873.5 | 17.98 | 1.42 | 17.98039 | 1.415178 | 14873.5 | 25.10413 | 7.298403 | 25.27161 | 7.519801
9236.71 | 10.16 | 2.24 | 10.31434 | 1.926043 | 9236.71 | 12.17 | 4.18 | 12.09946 | 3.772719 | 9236.71 | 15.14 | 0.41 | 15.13984 | 0.4141133 | 9236.71 | 18.1 | 2.17 | 18.10162 | 2.17275 | 9236.71 | 25.72811 | 11.318157 | 25.7902 | 11.69021
5736.15 | 10.47 | 3.33 | 10.48696 | 2.960017 | 5736.15 | 12.47 | 6.32 | 12.3873 | 5.848749 | 5736.15 | 15.17 | 0.64 | 15.16812 | 0.6425183 | 5736.15 | 18.29 | 3.34 | 18.28897 | 3.335631 | 5736.15 | 26.73555 | 17.546247 | 26.62974 | 18.16834
3562.25 | 10.88 | 4.9 | 10.76483 | 4.546431 | 3562.25 | 12.86 | 9.5 | 12.86082 | 9.06237 | 3562.25 | 15.21 | 1 | 15.21216 | 0.9968736 | 3562.25 | 18.58 | 5.12 | 18.57949 | 5.120323 | 3562.25 | 28.39287 | 27.18711 | 28.01487 | 28.22309
2212.22 | 11.48 | 7.29 | 11.22122 | 6.976505 | 2212.22 | 13.49 | 14.78 | 13.65983 | 14.02938 | 2212.22 | 15.28 | 1.55 | 15.2809 | 1.546597 | 2212.22 | 19.03 | 7.86 | 19.03224 | 7.858533 | 2212.22 | 31.189405 | 42.08814 | 30.35996 | 43.80804
1373.82 | 12.34 | 10.88 | 11.99085 | 10.68871 | 1373.82 | 14.56 | 22.74 | 15.0525 | 21.68608 | 1373.82 | 15.39 | 2.4 | 15.38853 | 2.399327 | 1373.82 | 19.74 | 12.06 | 19.74314 | 12.05786 | 1373.82 | 36.06375 | 65.05824 | 34.46381 | 67.90768
853.168 | 13.52 | 16.36 | 13.33116 | 16.33198 | 853.168 | 16.44 | 34.94 | 17.57394 | 33.43112 | 853.168 | 15.56 | 3.72 | 15.55785 | 3.721826 | 853.168 | 20.87 | 18.49 | 20.87152 | 18.49312 | 853.168 | 44.88879 | 100.29336 | 41.93011 | 105.0099
529.832 | 15.6 | 25.07 | 15.74933 | 24.8354 | 529.832 | 20.38 | 54.6 | 22.32305 | 51.28083 | 529.832 | 15.83 | 5.77 | 15.82615 | 5.772399 | 529.832 | 22.69 | 28.34 | 22.69044 | 28.34352 | 529.832 | 61.510675 | 153.84249 | 56.07865 | 161.6555
329.034 | 19.28 | 37.51 | 20.2575 | 37.4347 | 329.034 | 27.67 | 82.33 | 31.57361 | 77.91036 | 329.034 | 16.26 | 8.95 | 16.25589 | 8.950557 | 329.034 | 25.69 | 43.39 | 25.68487 | 43.39236 | 329.034 | 93.887635 | 233.73108 | 83.85152 | 246.6998
204.336 | 26.67 | 56.06 | 28.83631 | 55.49345 | 204.336 | 42.52 | 122.76 | 49.89046 | 116.1532 | 204.336 | 16.95 | 13.87 | 16.95489 | 13.87294 | 204.336 | 30.75 | 66.31 | 30.75038 | 66.30716 | 204.336 | 157.99661 | 348.4596 | 139.4016 | 370.0138
126.896 | 41.66 | 81.77 | 45.05703 | 79.70132 | 126.896 | 71.79 | 177.95 | 85.52808 | 166.8578 | 126.896 | 18.12 | 21.49 | 18.11658 | 21.48827 | 126.896 | 39.6 | 101 | 39.60247 | 100.9976 | 126.896 | 282.72828 | 500.5734 | 249.0324 | 536.2274
78.805 | 70.74 | 113.25 | 74.09658 | 108.0014 | 78.805 | 127.68 | 244.62 | 149.7853 | 223.6255 | 78.805 | 20.1 | 33.25 | 20.103 | 33.24655 | 78.805 | 55.62 | 152.96 | 55.61484 | 152.9559 | 78.805 | 507.62855 | 670.8765 | 450.7913 | 728.0029
48.939 | 116.59 | 139.81 | 119.8453 | 132.8194 | 48.939 | 214.08 | 299.99 | 248.3407 | 267.2905 | 48.939 | 23.62 | 51.34 | 23.62128 | 51.33899 | 48.939 | 85.47 | 229.21 | 85.46324 | 229.209 | 48.939 | 852.57245 | 801.8715 | 769.1738 | 885.4316
30.392 | 174.35 | 150.21 | 178.0714 | 142.7431 | 30.392 | 321.25 | 319.78 | 365.7454 | 274.6313 | 30.392 | 30.1 | 79 | 30.10187 | 78.99535 | 30.392 | 141.93 | 336.7 | 141.9285 | 336.6972 | 30.392 | 1263.4889 | 823.8939 | 1161.519 | 927.3634
18.874 | 230.6 | 139.87 | 234.6791 | 133.0602 | 18.874 | 425.07 | 296.36 | 469.8325 | 243.9359 | 18.874 | 42.5 | 120.74 | 42.4978 | 120.7353 | 18.874 | 246.98 | 476.41 | 246.9693 | 476.4057 | 18.874 | 1627.79375 | 731.8077 | 1521.087 | 837.2642
11.721 | 272.5 | 117.98 | 277.3984 | 111.8846 | 11.721 | 500.78 | 248.87 | 541.5634 | 197.9915 | 11.721 | 66.85 | 182.12 | 66.85517 | 182.1217 | 11.721 | 428.98 | 630.29 | 428.9696 | 630.2874 | 11.721 | 1878.8519 | 593.9745 | 1775.96 | 686.7443
7.279 | 298.84 | 96.83 | 304.7067 | 91.11131 | 7.279 | 548.62 | 204.72 | 584.4947 | 159.1722 | 7.279 | 114.8 | 267.67 | 114.8053 | 267.6619 | 7.279 | 700.57 | 749.13 | 700.5522 | 749.1337 | 7.279 | 2029.11145 | 477.5166 | 1933.035 | 553.3078
4.52 | 315.87 | 83.7 | 321.506 | 77.82665 | 4.52 | 578.6 | 175.64 | 610.2257 | 137.6687 | 4.52 | 205.1 | 374.15 | 205.1159 | 374.1626 | 4.52 | 1022.04 | 774.98 | 1022.091 | 774.979 | 4.52 | 2119.16995 | 413.0061 | 2031.085 | 473.2488
2.807 | 326.97 | 81.29 | 333.0143 | 74.61479 | 2.807 | 596.32 | 171.31 | 628.2532 | 136.3413 | 2.807 | 355.89 | 478.96 | 355.9129 | 478.964 | 2.807 | 1311.71 | 702.3 | 1311.752 | 702.2861 | 2.807 | 2182.2662 | 409.0239 | 2103.037 | 455.4028
1.743 | 338.43 | 89.09 | 342.9667 | 82.57545 | 1.743 | 610.63 | 189.41 | 644.7048 | 156.8163 | 1.743 | 558.47 | 540.43 | 558.5385 | 540.4321 | 1.743 | 1517.02 | 588.58 | 1517.09 | 588.523 | 1.743 | 2239.8468 | 470.4489 | 2171.379 | 501.9005
1.083 | 346.51 | 109.88 | 354.0031 | 103.2924 | 1.083 | 629.54 | 238.84 | 663.7502 | 202.6141 | 1.083 | 760.99 | 537.47 | 760.8543 | 537.4923 | 1.083 | 1642.6 | 496.13 | 1642.536 | 496.1529 | 1.083 | 2306.5057 | 607.8423 | 2250.111 | 617.9482
0.672 | 360.6 | 149.32 | 368.5728 | 140.0339 | 0.672 | 648.45 | 312.77 | 689.2096 | 281.2344 | 0.672 | 911.5 | 505.4 | 911.6239 | 505.3657 | 0.672 | 1717.47 | 459.52 | 1717.525 | 459.4762 | 0.672 | 2395.6136 | 843.7032 | 2352.544 | 817.5222
0.418 | 382.82 | 201.28 | 389.4288 | 197.7731 | 0.418 | 682.3 | 447.11 | 725.1504 | 404.2329 | 0.418 | 1002.96 | 504.54 | 1002.805 | 504.4473 | 0.418 | 1767.68 | 495.54 | 1767.568 | 495.3071 | 0.418 | 2521.4064 | 1212.6987 | 2489.361 | 1117.117
0.259 | 409.69 | 285.46 | 421.1649 | 285.691 | 0.259 | 731.91 | 620.45 | 777.9652 | 593.134 | 0.259 | 1059.61 | 582.89 | 1059.736 | 583.1533 | 0.259 | 1810.98 | 620.51 | 1811.058 | 620.8581 | 0.259 | 2706.2582 | 1779.402 | 2685.861 | 1570.723
0.161 | 468.72 | 402.36 | 470.2179 | 414.522 | 0.161 | 816.61 | 888.1 | 855.2729 | 875.1199 | 0.161 | 1114.36 | 779.67 | 1114.375 | 779.6797 | 0.161 | 1859.93 | 861.87 | 1859.918 | 861.8919 | 0.161 | 2906.83515 | 2285.36 | 2968.832 | 2240.527
0.1 | 551.97 | 595.28 | 548.5394 | 601.4662 | 0.1 | 900.1 | 1103.93 | 969.8397 | 1296.794 | 0.1 | 1212.32 | 1141.39 | 1212.256 | 1141.258 | 0.1 | 1925.97 | 1267.17 | 1925.956 | 1267.06 | 0.1 | 3157.81895 | 2910.25 | 3358.847 | 3174.749

## Al-0.1In
25deg |  |  |  |  | 20deg |  |  |  |  | 15deg |  |  |  |  | 10deg |  |  |  |  | 5deg
frequency | Zr_exp | Zim_exp | Zr_fit | Zim_fit | frequency | Zr_exp | Zim_exp | Zr_fit | Zim_fit | frequency | Zr_exp | Zim_exp | Zr_fit | Zim_fit | frequency | Zr_exp | Zim_exp | Zr_fit | Zim_fit | frequency | Zr_exp | Zim_exp | Zr_fit | Zim_fit
100000 | 9.99 | 0.31 | 10.06772 | 0.1708118 | 100000 | 12.8 | 0.1 | 12.96868 | 0.3607326 | 100000 | 16.52 | 0.01 | 16.95057 | 0.3260008 | 100000 | 18 | 0.011 | 18.67502 | 0.3613512 | 100000 | 21.04 | 0.02 | 21.89105 | 0.6524393
62101.7 | 10.01 | 0.35 | 10.08742 | 0.2570216 | 62101.7 | 12.99 | 0.1 | 13.01606 | 0.5364973 | 62101.7 | 16.99 | 0.35 | 16.9761 | 0.5027238 | 62101.7 | 18.5 | 0.52 | 18.7121 | 0.5484327 | 62101.7 | 21.98 | 0.7 | 21.94222 | 1.006058
38566.2 | 10.14 | 0.39 | 10.11717 | 0.3867137 | 38566.2 | 13.11 | 0.8 | 13.08678 | 0.7978207 | 38566.2 | 17.08 | 0.77 | 17.01563 | 0.7752194 | 38566.2 | 18.9 | 0.83 | 18.76849 | 0.8323457 | 38566.2 | 22.16 | 1.54 | 22.02144 | 1.551281
23950.3 | 10.19 | 0.58 | 10.16215 | 0.5817819 | 23950.3 | 13.21 | 1.19 | 13.19249 | 1.186249 | 23950.3 | 17.14 | 1.19 | 17.07697 | 1.195349 | 23950.3 | 18.99 | 1.26 | 18.85432 | 1.263173 | 23950.3 | 22.28 | 2.38 | 22.14434 | 2.391842
14873.5 | 10.25 | 0.87 | 10.23035 | 0.8751022 | 14873.5 | 13.37 | 1.77 | 13.35087 | 1.763391 | 14873.5 | 17.23 | 1.84 | 17.17245 | 1.843011 | 14873.5 | 19.11 | 1.91 | 18.98514 | 1.916865 | 14873.5 | 22.46 | 3.68 | 22.33563 | 3.68755
9236.71 | 10.36 | 1.31 | 10.33412 | 1.315963 | 9236.71 | 13.61 | 2.62 | 13.58895 | 2.620414 | 9236.71 | 17.38 | 2.83 | 17.32178 | 2.841188 | 9236.71 | 19.31 | 2.89 | 19.18498 | 2.90851 | 9236.71 | 22.76 | 5.66 | 22.6348 | 5.684363
5736.15 | 10.51 | 1.97 | 10.49281 | 1.978147 | 5736.15 | 13.97 | 3.89 | 13.94855 | 3.891939 | 5736.15 | 17.61 | 4.37 | 17.55704 | 4.379039 | 5736.15 | 19.61 | 4.39 | 19.49121 | 4.412415 | 5736.15 | 23.22 | 8.74 | 23.10607 | 8.760571
3562.25 | 10.76 | 2.97 | 10.73735 | 2.971735 | 3562.25 | 14.52 | 5.78 | 14.49537 | 5.775888 | 3562.25 | 17.99 | 6.74 | 17.93159 | 6.746952 | 3562.25 | 20.08 | 6.67 | 19.96269 | 6.692178 | 3562.25 | 23.98 | 13.48 | 23.85626 | 13.49687
2212.22 | 11.14 | 4.45 | 11.11815 | 4.460192 | 2212.22 | 15.36 | 8.57 | 15.33466 | 8.561442 | 2212.22 | 18.59 | 10.37 | 18.53693 | 10.38954 | 2212.22 | 20.8 | 10.11 | 20.69363 | 10.14571 | 2212.22 | 25.18 | 20.74 | 25.06856 | 20.78227
1373.82 | 11.73 | 6.67 | 11.71966 | 6.684342 | 1373.82 | 16.67 | 12.67 | 16.63891 | 12.66678 | 1373.82 | 19.58 | 15.97 | 19.53573 | 15.98429 | 1373.82 | 21.94 | 15.33 | 21.83803 | 15.37176 | 1373.82 | 27.16 | 31.94 | 27.06848 | 31.97137
853.168 | 12.7 | 9.98 | 12.68759 | 9.993989 | 853.168 | 18.73 | 18.69 | 18.69769 | 18.68587 | 853.168 | 21.27 | 24.53 | 21.22871 | 24.55433 | 853.168 | 23.73 | 23.21 | 23.6545 | 23.26627 | 853.168 | 30.54 | 49.06 | 30.45769 | 49.10951
529.832 | 14.28 | 14.87 | 14.28051 | 14.88526 | 529.832 | 22.04 | 27.44 | 22.00781 | 27.43737 | 529.832 | 24.22 | 37.6 | 24.19356 | 37.62052 | 529.832 | 26.65 | 35.1 | 26.59121 | 35.15863 | 529.832 | 36.44 | 75.2 | 36.3917 | 75.23762
329.034 | 16.96 | 22.02 | 16.96662 | 22.02967 | 329.034 | 27.47 | 39.99 | 27.43167 | 39.98649 | 329.034 | 29.58 | 57.35 | 29.57281 | 57.37114 | 329.034 | 31.47 | 52.92 | 31.4504 | 52.98996 | 329.034 | 47.16 | 114.7 | 47.15526 | 114.7299
204.336 | 21.58 | 32.25 | 21.59554 | 32.25241 | 204.336 | 36.49 | 57.56 | 36.45385 | 57.56503 | 204.336 | 39.64 | 86.74 | 39.65213 | 86.74246 | 204.336 | 39.69 | 79.46 | 39.70909 | 79.51249 | 204.336 | 67.28 | 173.48 | 67.31546 | 173.4497
126.896 | 29.64 | 46.36 | 29.66116 | 46.34992 | 126.896 | 51.56 | 81.21 | 51.51732 | 81.22561 | 126.896 | 58.88 | 129.08 | 58.90897 | 129.0528 | 126.896 | 54.06 | 118.4 | 54.1304 | 118.4088 | 126.896 | 105.76 | 258.16 | 105.8218 | 258.035
78.805 | 43.54 | 64.56 | 43.55127 | 64.53019 | 78.805 | 76.24 | 110.95 | 76.20992 | 110.9773 | 78.805 | 95.4 | 186.36 | 95.42385 | 186.2705 | 78.805 | 79.72 | 174.09 | 79.83654 | 174.0058 | 78.805 | 178.8 | 372.72 | 178.8155 | 372.4157
48.939 | 66.31 | 85.35 | 66.30398 | 85.29158 | 48.939 | 114.63 | 144.33 | 114.6111 | 144.366 | 48.939 | 161.07 | 254.7 | 161.0266 | 254.5347 | 48.939 | 125.72 | 250.05 | 125.8249 | 249.8001 | 48.939 | 310.14 | 509.4 | 309.9607 | 508.916
30.392 | 99.97 | 104.37 | 99.91504 | 104.3058 | 30.392 | 168.86 | 175.51 | 168.8675 | 175.5463 | 30.392 | 265.5 | 318.25 | 265.3273 | 318.0598 | 30.392 | 205.84 | 344.91 | 205.8048 | 344.4441 | 30.392 | 519 | 636.5 | 518.5011 | 635.997
18.874 | 142.38 | 115.58 | 142.2808 | 115.5411 | 18.874 | 235.82 | 197.33 | 235.8531 | 197.3381 | 18.874 | 401.65 | 352.08 | 401.3465 | 351.9814 | 18.874 | 334.92 | 445.66 | 334.5421 | 445.0727 | 18.874 | 791.3 | 704.16 | 790.5552 | 703.9288
11.721 | 186.59 | 115.84 | 186.4831 | 115.8547 | 11.721 | 307.14 | 206.56 | 307.1706 | 206.5411 | 11.721 | 540.86 | 343.58 | 540.5444 | 343.647 | 11.721 | 515.84 | 525.08 | 515.0372 | 524.6531 | 11.721 | 1069.72 | 687.16 | 1068.888 | 687.3617
7.279 | 225.52 | 108.07 | 225.4466 | 108.1335 | 7.279 | 374.53 | 206.98 | 374.542 | 206.9257 | 7.279 | 655.66 | 306.9 | 655.4474 | 307.0947 | 7.279 | 725.76 | 556.7 | 724.7443 | 556.7471 | 7.279 | 1299.32 | 613.8 | 1298.684 | 614.3571
4.52 | 256.66 | 98.32 | 256.6408 | 98.39979 | 4.52 | 434.84 | 206.17 | 434.8234 | 206.1115 | 4.52 | 739.98 | 266.46 | 739.915 | 266.6778 | 4.52 | 926.36 | 539.92 | 925.5894 | 540.4561 | 4.52 | 1467.96 | 532.92 | 1467.777 | 533.4882
2.807 | 281.58 | 91.39 | 281.6015 | 91.46252 | 2.807 | 489.85 | 211 | 489.8066 | 210.9454 | 2.807 | 802.68 | 238.01 | 802.727 | 238.1959 | 2.807 | 1093.42 | 500.32 | 1093.1 | 501.0776 | 2.807 | 1593.36 | 476.02 | 1593.218 | 476.5567
1.743 | 303.2 | 89.66 | 303.2582 | 89.7126 | 1.743 | 543.66 | 225.91 | 543.6053 | 225.8814 | 1.743 | 854.93 | 227.08 | 855.056 | 227.1989 | 1.743 | 1227.2 | 466.16 | 1227.364 | 466.8432 | 1.743 | 1697.86 | 454.16 | 1698.517 | 454.3823
1.083 | 324.23 | 94 | 324.2839 | 94.01586 | 1.083 | 600.75 | 253.68 | 600.6237 | 253.6452 | 1.083 | 905.28 | 234.32 | 905.3868 | 234.3425 | 1.083 | 1340.71 | 454.28 | 1341.071 | 454.7156 | 1.083 | 1798.56 | 468.64 | 1799.413 | 468.7879
0.672 | 346.87 | 104.77 | 346.9619 | 104.772 | 0.672 | 665.51 | 296.57 | 665.4922 | 296.633 | 0.672 | 959.81 | 259.34 | 960.0193 | 259.3378 | 0.672 | 1448.25 | 471.65 | 1448.959 | 471.7768 | 0.672 | 1907.62 | 518.68 | 1908.776 | 518.9288
0.418 | 372.97 | 122.41 | 372.9639 | 122.3105 | 0.418 | 742.34 | 357.11 | 742.0508 | 356.9856 | 0.418 | 1023.29 | 302.44 | 1023.253 | 302.1897 | 0.418 | 1561.72 | 521 | 1562.05 | 520.5558 | 0.418 | 2034.58 | 604.88 | 2033.074 | 603.0694
0.259 | 404.34 | 147.7 | 404.466 | 147.68 | 0.259 | 836.03 | 438.68 | 836.2062 | 438.9709 | 0.259 | 1100.17 | 365.04 | 1100.451 | 365.0088 | 0.259 | 1691.03 | 604.64 | 1691.878 | 604.1794 | 0.259 | 2188.34 | 730.08 | 2187.404 | 728.4674
0.161 | 442.93 | 181.88 | 442.9638 | 181.7622 | 0.161 | 952.19 | 545.8 | 952.1727 | 545.9346 | 0.161 | 1195.22 | 449.99 | 1195.278 | 449.7169 | 0.161 | 1845.45 | 726.26 | 1845.802 | 725.1688 | 0.161 | 2378.44 | 899.98 | 2381.102 | 901.4897
0.1 | 491.04 | 226.76 | 491.0144 | 226.5765 | 0.1 | 1097.55 | 684.45 | 1097.525 | 684.5871 | 0.1 | 1314.09 | 561.59 | 1314.019 | 561.1772 | 0.1 | 2034.76 | 891.81 | 2034.718 | 890.17 | 0.1 | 2616.18 | 1123.18 | 2615.675 | 1121.711