## Octahedral_informations
Structure id | A | B | X | None ratio(B) | Corner ratio(B) | Edge ratio(B) | Face ratio(B) | Dvec(B) | Qel(B) | None ratio(A) | Corner ratio(A) | Edge ratio(A) | Face ratio(A) | Dvec(A) | Qel(A)
mp-571458 | Rb | Ge | I | 0 | 1 | 0 | 0 | 0 | 0.99979 | - | - | - | - | - | -
mp-568570 | Cs | Sn | I | 0 | 1 | 0 | 0 | 7.2569e-16 | 1.0006 | - | - | - | - | - | -
mp-616378 | Cs | Sn | I | 0 | 1 | 0 | 0 | 1.7777e-16 | 0.99988 | - | - | - | - | - | -
mp-1227508 | Sb | Bi | Se | 0.33333 | 0 | 0.66667 | 0 | 0.49824 | 1.0485 | - | - | - | - | - | -
mp-1212011 | In | Sb | Se | 0.33333 | 0 | 0.66667 | 0 | 0.046687 | 1.0298 | 0.33333 | 0 | 0.66667 | 0 | 0.25546 | 1.0079
mp-1215924 | Sb | Y | Te | 0 | 0 | 1 | 0 | 0.30932 | 1.0026 | 0 | 0 | 1 | 0 | 0.45105 | 1.0065
mp-1069538 | Cs | Pb | I | 0 | 1 | 0 | 0 | 0 | 0.99991 | - | - | - | - | - | -
mp-27214 | Cs | Sn | Br | 0 | 1 | 0 | 0 | 0 | 1.0002 | - | - | - | - | - | -
mp-1223842 | In | Bi | Se | 0 | 0 | 1 | 0 | 0.41321 | 1.0069 | 0 | 0 | 1 | 0 | 0.45733 | 1.009
mp-28377 | Cs | Ge | I | 0 | 1 | 0 | 0 | 0.88028 | 1.023 | - | - | - | - | - | -
icsd-138859 | Ni | Mn | O | 0 | 0.33333 | 0.66667 | 0 | 0.062057 | 1.0079 | - | - | - | - | - | -
mp-998157 | Rb | Sn | Br | 0 | 1 | 0 | 0 | 0.1529 | 1.0011 | - | - | - | - | - | -
mp-614013 | Cs | Sn | I | 0 | 1 | 0 | 0 | 0 | 1 | - | - | - | - | - | -
mp-1222966 | La | Sb | Se | 0.33333 | 0 | 0.66667 | 0 | 0.44537 | 1.0431 | - | - | - | - | - | -
mp-505766 | Sr | Co | O | 0.16667 | 0.83333 | 0 | 0 | 7.3779e-06 | 0.99967 | - | - | - | - | - | -
mp-1078776 | Bi | In | S | 0 | 0 | 1 | 0 | 0.16342 | 1.0032 | 0.33333 | 0 | 0.66667 | 0 | 0.48458 | 1.012
mp-5193 | Sr | Zr | S | 0 | 1 | 0 | 0 | 3.7352e-16 | 1.0001 | - | - | - | - | - | -
mp-642690 | Cs | Ge | I | 0 | 1 | 0 | 0 | 0.57334 | 1.0093 | - | - | - | - | - | -
mp-10328 | La | Cr | S | 0.33333 | 0 | 0.66667 | 0 | 0.064043 | 1.0153 | - | - | - | - | - | -
mp-21871 | Ce | Cr | S | 0.33333 | 0 | 0.66667 | 0 | 0.057547 | 1.0132 | - | - | - | - | - | -
mp-12027 | Tl | Ta | Se | 0.33333 | 0 | 0.66667 | 0 | 0.80688 | 1.02 | - | - | - | - | - | -
mp-1105715 | Ge | Ti | S | 0.33333 | 0 | 0.66667 | 0 | 0.1264 | 1.0014 | - | - | - | - | - | -
mp-7781 | Ca | Zr | S | 0 | 1 | 0 | 0 | 3.9798e-16 | 1.0001 | - | - | - | - | - | -
mp-3102 | Cu | Ta | S | 0.33333 | 0 | 0.66667 | 0 | 0.87295 | 1.0241 | - | - | - | - | - | -
mp-1070375 | Cs | Sn | Cl | 0 | 1 | 0 | 0 | 0 | 0.99982 | - | - | - | - | - | -
mp-540771 | Ba | Zr | S | 0 | 1 | 0 | 0 | 4.3839e-16 | 0.99991 | - | - | - | - | - | -
mp-19201 | Ca | Mn | O | 0 | 1 | 0 | 0 | 1.2298e-05 | 1.0002 | - | - | - | - | - | -
mp-1208643 | Sr | Hf | S | 0 | 1 | 0 | 0 | 3.8401e-06 | 1.0001 | - | - | - | - | - | -
mp-15236 | Sb | Cr | Se | 0.33333 | 0 | 0.66667 | 0 | 0.12479 | 1.0071 | - | - | - | - | - | -
mp-9130 | Sb | Cr | S | 0.33333 | 0 | 0.66667 | 0 | 0.11392 | 1.0099 | - | - | - | - | - | -
mp-568318 | K | Ta | Te | 0 | 0 | 0 | 1 | 0.53327 | 1.0263 | - | - | - | - | - | -
mp-1120768 | Cs | Pb | I | 0 | 1 | 0 | 0 | 1.9828e-14 | 1.0006 | - | - | - | - | - | -
icsd-138750 | Bi | In | S | 0.33333 | 0 | 0.66667 | 0 | 0.18542 | 1.0082 | - | - | - | - | - | -
mp-866850 | Ca | Sn | S | 0 | 0.33333 | 0.66667 | 0 | 6.9741e-16 | 1.009 | - | - | - | - | - | -
mp-1190098 | Ca | Hf | S | 0 | 1 | 0 | 0 | 2.6807e-14 | 0.99993 | - | - | - | - | - | -
mp-1247749 | Cs | Sn | Br | 0 | 1 | 0 | 0 | 7.4813e-17 | 1.0002 | - | - | - | - | - | -
mp-1215930 | Bi | Y | Te | 0 | 0 | 1 | 0 | 0.31986 | 1.0032 | 0 | 0 | 1 | 0 | 0.45905 | 1.0081
mp-1105549 | Ba | Hf | S | 0 | 1 | 0 | 0 | 1.501e-16 | 0.99997 | - | - | - | - | - | -
mp-10795 | Tl | Ta | S | 0.33333 | 0 | 0.66667 | 0 | 0.72344 | 1.0158 | - | - | - | - | - | -
mp-1216763 | Ti | V | O | 0 | 1 | 0 | 0 | 0.66202 | 1.0205 | 0 | 1 | 0 | 0 | 0.8381 | 1.0205
mp-570223 | Cs | Ge | Br | 0 | 1 | 0 | 0 | 0 | 0.99986 | - | - | - | - | - | -
mp-1105933 | La | Cr | Se | 0.33333 | 0 | 0.66667 | 0 | 0.044595 | 1.0134 | - | - | - | - | - | -
mp-998427 | Ba | Zr | Se | 0.33333 | 0 | 0.66667 | 0 | 0.31364 | 1.0092 | - | - | - | - | - | -
mp-1383356 | Ba | Hf | S | 0 | 1 | 0 | 0 | 0.26378 | 1.0022 | - | - | - | - | - | -
mp-998398 | In | Sn | Br | 0 | 1 | 0 | 0 | 0.37802 | 1.0066 | - | - | - | - | - | -
mp-541570 | Sr | Zr | Se | 0.33333 | 0 | 0.66667 | 0 | 0.32673 | 1.0052 | - | - | - | - | - | -
mp-1211380 | La | V | S | 0.33333 | 0 | 0.66667 | 0 | 0.074568 | 1.014 | - | - | - | - | - | -
mp-17324 | Sn | Zr | S | 0.33333 | 0 | 0.66667 | 0 | 0.20891 | 1.0032 | - | - | - | - | - | -
mp-505819 | Tl | Fe | O | 0 | 1 | 0 | 0 | 5.4169e-16 | 1.0016 | - | - | - | - | - | -
mp-1106239 | Bi | Mn | O | 0 | 1 | 0 | 0 | 0.19942 | 1.02 | - | - | - | - | - | -
mp-573119 | Bi | Rh | O | 0 | 1 | 0 | 0 | 6.5115e-16 | 1.0056 | - | - | - | - | - | -
mp-1188095 | Pb | Sn | S | 0.33333 | 0 | 0.66667 | 0 | 0.20792 | 1.0037 | - | - | - | - | - | -
mp-504580 | Cu | V | O | 0 | 0 | 1 | 0 | 0.86794 | 1.0284 | 0 | 0 | 1 | 0 | 1.0817 | 1.043
mp-1101069 | P | Cr | Se | 0 | 0 | 1 | 0 | 0.1649 | 1.0105 | - | - | - | - | - | -
icsd-118374 | Mn | Ti | O | 0 | 1 | 0 | 0 | 0.9402 | 1.0255 | 0 | 1 | 0 | 0 | 1.2123 | 1.0604
mp-19376 | Mn | Ti | O | 0 | 1 | 0 | 0 | 0.93843 | 1.0253 | 0 | 1 | 0 | 0 | 1.2147 | 1.0609
mp-998352 | Ba | Hf | S | 0 | 1 | 0 | 0 | 0.0042934 | 0.99994 | - | - | - | - | - | -
mp-1369873 | Y | Ag | O | 0 | 1 | 0 | 0 | 1.7718e-14 | 1.0688 | - | - | - | - | - | -
mp-866811 | Ca | Sn | S | 0.33333 | 0 | 0.66667 | 0 | 0.2745 | 1.0048 | - | - | - | - | - | -
mp-9228 | Se | Hg | O | 0 | 1 | 0 | 0 | 4.1194e-16 | 1.0425 | - | - | - | - | - | -
mp-20641 | Co | Mn | O | 0 | 0 | 1 | 0 | 0.41881 | 1.0109 | 0 | 0 | 1 | 0 | 0.98065 | 1.0327
mp-600089 | Cs | Pb | Br | 0 | 1 | 0 | 0 | 0 | 0.99972 | - | - | - | - | - | -
mp-1205419 | Sr | Sn | S | 0.33333 | 0 | 0.66667 | 0 | 0.30537 | 1.0068 | - | - | - | - | - | -
mp-8725 | Sn | Hf | S | 0.33333 | 0 | 0.66667 | 0 | 0.20034 | 1.0025 | - | - | - | - | - | -
mp-1340758 | Y | Cu | O | 0 | 1 | 0 | 0 | 5.8718e-16 | 1.0497 | - | - | - | - | - | -
mp-21365 | Sb | In | S | 0.33333 | 0 | 0.66667 | 0 | 0.32873 | 1.007 | - | - | - | - | - | -
mp-1193101 | Sr | Mn | O | 0 | 0.66667 | 0 | 0.33333 | 0.26567 | 1.0053 | - | - | - | - | - | -
mp-756102 | Mg | Co | O | 0 | 1 | 0 | 0 | 4.0401e-16 | 1.002 | - | - | - | - | - | -
mp-20244 | Pb | Zr | S | 0.33333 | 0 | 0.66667 | 0 | 0.2601 | 1.0055 | - | - | - | - | - | -
mp-998746 | Tl | Ge | Br | 0.33333 | 0 | 0.66667 | 0 | 0.37034 | 1.0088 | - | - | - | - | - | -
mp-776165 | Ag | Au | O | 0 | 1 | 0 | 0 | 6.9446e-16 | 1.038 | - | - | - | - | - | -
mp-558760 | Sr | Zr | S | 0.33333 | 0 | 0.66667 | 0 | 0.36745 | 1.0096 | - | - | - | - | - | -
mp-1273178 | Y | Co | O | 0 | 1 | 0 | 0 | 6.6061e-16 | 1.0038 | - | - | - | - | - | -
mp-1106224 | Mn | V | O | 0 | 1 | 0 | 0 | 5.7635e-06 | 1.0021 | - | - | - | - | - | -
mp-1105271 | Bi | Mn | O | 0 | 1 | 0 | 0 | 6.5169e-16 | 1.0053 | - | - | - | - | - | -
mp-1105306 | Tl | Cr | O | 0 | 1 | 0 | 0 | 3.0859e-16 | 1.0017 | - | - | - | - | - | -
mp-1225880 | Cs | Ta | Se | 0 | 0 | 0 | 1 | 0.62155 | 1.0116 | - | - | - | - | - | -
mp-1194603 | Bi | Mn | O | 0 | 1 | 0 | 0 | 0.25074 | 1.0194 | - | - | - | - | - | -
mp-998176 | Rb | Pb | Br | 0 | 1 | 0 | 0 | 0.23532 | 1.0024 | - | - | - | - | - | -
mp-8695 | P | Mn | Se | 0 | 0 | 1 | 0 | 0.04632 | 1.0085 | - | - | - | - | - | -
mp-8829 | Ga | Cr | Se | 0.33333 | 0 | 0.66667 | 0 | 0.22888 | 1.0067 | - | - | - | - | - | -
icsd-132720 | Cu | Nb | O | 0 | 1 | 0 | 0 | 0.73123 | 1.0158 | - | - | - | - | - | -
mp-1183370 | Ba | Sn | S | 0.33333 | 0 | 0.66667 | 0 | 0.30362 | 1.0083 | - | - | - | - | - | -
mp-542818 | Ba | V | S | 0 | 0 | 0 | 1 | 0.7506 | 1.0184 | - | - | - | - | - | -
mp-756933 | Tl | Ta | O | 0 | 1 | 0 | 0 | 1.198e-15 | 1.0002 | - | - | - | - | - | -
mp-756062 | Ce | Fe | O | 0 | 1 | 0 | 0 | 7.127e-05 | 1.0029 | - | - | - | - | - | -
mp-755657 | Ti | V | O | 0 | 0 | 1 | 0 | 0.64463 | 1.0171 | 0 | 0 | 1 | 0 | 0.87052 | 1.0282
mp-1220387 | Ag | Nb | O | 0 | 1 | 0 | 0 | 1.5533e-16 | 0.9999 | - | - | - | - | - | -
mp-19082 | Mn | Ti | O | 0 | 0 | 1 | 0 | 0.86328 | 1.0294 | 0 | 0 | 1 | 0 | 1.0059 | 1.0362
mp-757636 | Tl | Nb | O | 0 | 1 | 0 | 0 | 0.47459 | 1.0066 | - | - | - | - | - | -
mp-25096 | Bi | Ni | O | 0 | 1 | 0 | 0 | 5.918e-16 | 1.0053 | - | - | - | - | - | -
mp-780260 | Ge | Ti | O | 0 | 0 | 1 | 0 | 0.16277 | 1.0042 | - | - | - | - | - | -
mp-1105718 | Bi | Ni | O | 0 | 1 | 0 | 0 | 8.233e-16 | 1.0115 | - | - | - | - | - | -
mp-22147 | Pb | Hf | S | 0.33333 | 0 | 0.66667 | 0 | 0.26155 | 1.0049 | - | - | - | - | - | -
mp-1079754 | P | Ni | Se | 0 | 0 | 1 | 0 | 0.011364 | 1.0085 | - | - | - | - | - | -
mp-676262 | Tl | Ta | O | 0 | 1 | 0 | 0 | 0.0040469 | 1.0002 | - | - | - | - | - | -
mp-548231 | Bi | Fe | O | 0 | 1 | 0 | 0 | 0.78806 | 1.0192 | - | - | - | - | - | -
mp-1378086 | Zn | V | O | 0 | 1 | 0 | 0 | 2.743e-14 | 1.0068 | - | - | - | - | - | -
mp-1101462 | Tl | Nb | O | 0 | 1 | 0 | 0 | 0.44515 | 1.0058 | - | - | - | - | - | -
mp-776150 | Ag | Sc | O | 0 | 0.33333 | 0.66667 | 0 | 6.0809e-16 | 1.0238 | - | - | - | - | - | -
mp-23501 | Bi | Fe | O | 0 | 1 | 0 | 0 | 0.78217 | 1.0189 | - | - | - | - | - | -
mp-35078 | Ba | Mn | O | 0 | 0.5 | 0 | 0.5 | 0.37503 | 1.0086 | - | - | - | - | - | -
icsd-164934 | Cu | Ta | O | 0 | 1 | 0 | 0 | 0.047558 | 1.0002 | - | - | - | - | - | -
mp-1180725 | La | Co | O | 0 | 1 | 0 | 0 | 0.76257 | 1.022 | - | - | - | - | - | -
mp-753026 | Zn | Co | O | 0.33333 | 0 | 0.66667 | 0 | 0.39628 | 1.0164 | - | - | - | - | - | -
mp-998419 | Ba | Hf | S | 0.33333 | 0 | 0.66667 | 0 | 0.34982 | 1.0104 | - | - | - | - | - | -
mp-1232360 | Mg | Ce | Se | 0 | 0 | 1 | 0 | 0.55013 | 1.0129 | 0 | 0 | 1 | 0 | 0.57881 | 1.0161
mp-754246 | Sn | Ti | O | 0 | 0 | 1 | 0 | 0.27232 | 1.0074 | - | - | - | - | - | -
mp-998412 | K | Ge | Br | 0 | 1 | 0 | 0 | 0.73764 | 1.0185 | - | - | - | - | - | -
mp-20772 | Ca | Cr | O | 0 | 1 | 0 | 0 | 0.00011238 | 1.0011 | - | - | - | - | - | -
mp-1214788 | Ba | Pt | O | 0 | 0.57143 | 0 | 0.42857 | 0.42178 | 1.0227 | - | - | - | - | - | -
mp-22649 | Cd | V | O | 0 | 1 | 0 | 0 | 3.6302e-16 | 1.0029 | - | - | - | - | - | -
mp-768578 | Cd | Co | O | 0.33333 | 0 | 0.66667 | 0 | 0.59361 | 1.0341 | - | - | - | - | - | -
mp-1435359 | Ca | V | O | 0 | 1 | 0 | 0 | 5.6679e-16 | 1.0016 | - | - | - | - | - | -
mp-1370061 | Mg | V | O | 0 | 1 | 0 | 0 | 9.5416e-15 | 1.0035 | - | - | - | - | - | -
mp-772528 | Zn | Mn | O | 0 | 1 | 0 | 0 | 5.1414e-16 | 1.0043 | - | - | - | - | - | -
mp-23477 | Bi | Mn | O | 0 | 1 | 0 | 0 | 0.21114 | 1.0167 | - | - | - | - | - | -
mp-1205362 | Ag | Nb | O | 0 | 1 | 0 | 0 | 3.597e-16 | 0.99982 | - | - | - | - | - | -
mp-557680 | Ag | Nb | O | 0 | 0.33333 | 0.66667 | 0 | 5.9321e-16 | 1.008 | - | - | - | - | - | -
mp-2349989 | Ag | Nb | O | 0 | 0.33333 | 0.66667 | 0 | 6.2172e-16 | 1.0077 | - | - | - | - | - | -
mp-1205533 | Tl | Sn | I | 0 | 0.33333 | 0.66667 | 0 | 3.0714e-16 | 1.0017 | - | - | - | - | - | -
icsd-231018 | Cs | Pb | Br | 0 | 1 | 0 | 0 | 1.8651e-16 | 1 | - | - | - | - | - | -
mp-753988 | V | Cr | O | 0.33333 | 0.41667 | 0.5 | 0.25 | 0.64407 | 1.0164 | 0.33333 | 0.41667 | 0.5 | 0.25 | 0.72587 | 1.0197
mp-1225870 | Cs | Ta | S | 0 | 0 | 0 | 1 | 0.73985 | 1.0176 | - | - | - | - | - | -
mp-1279343 | Ni | Co | O | 0 | 0 | 1 | 0 | 0.3509 | 1.0103 | 0 | 0 | 1 | 0 | 0.88694 | 1.0285
mp-755199 | Ge | V | O | 0.33333 | 0 | 0.66667 | 0 | 0.22326 | 1.0068 | - | - | - | - | - | -
mp-557535 | Ba | Mn | O | 0 | 0.25 | 0 | 0.75 | 0.23882 | 1.0114 | - | - | - | - | - | -
mp-1232253 | Ce | Mg | S | 0 | 0 | 1 | 0 | 0.65467 | 1.0199 | 0 | 0 | 1 | 0 | 0.69286 | 1.0201
icsd-29117 | Pb | Ti | O | 0 | 1 | 0 | 0 | 0 | 1.0002 | - | - | - | - | - | -
mp-1272234 | Ni | Co | O | 0 | 0 | 1 | 0 | 0.3669 | 1.011 | 0 | 0 | 1 | 0 | 0.92121 | 1.0303
mp-22608 | Ca | V | O | 0 | 1 | 0 | 0 | 5.955e-16 | 1.0009 | - | - | - | - | - | -
mp-18840 | Ba | Mn | O | 0 | 0.33333 | 0 | 0.66667 | 0.27595 | 1.0111 | - | - | - | - | - | -
mp-567629 | Cs | Pb | Br | 0 | 1 | 0 | 0 | 1.3813e-16 | 1.0001 | - | - | - | - | - | -
mp-20073 | Fe | Ti | O | 0 | 1 | 0 | 0 | 2.2398e-05 | 1.002 | - | - | - | - | - | -
mp-1218206 | Sr | Mn | O | 0 | 0.5 | 0 | 0.5 | 0.35159 | 1.0067 | - | - | - | - | - | -
mp-998527 | Bi | Ni | O | 0 | 1 | 0 | 0 | 0.62181 | 1.0154 | 0 | 1 | 0 | 0 | 1.0701 | 1.0522
mp-761337 | Sr | Cr | O | 0 | 0.66667 | 0 | 0.33333 | 0.39377 | 1.0078 | - | - | - | - | - | -
mp-19001 | Sr | Mn | O | 0 | 0.5 | 0 | 0.5 | 0.34921 | 1.0067 | - | - | - | - | - | -
mp-770855 | V | Cr | O | 0.33333 | 0.58333 | 0.33333 | 0.25 | 0.65324 | 1.0167 | 0.33333 | 0.58333 | 0.33333 | 0.25 | 0.72943 | 1.0199
mp-1014168 | Cs | Pb | Br | 0 | 1 | 0 | 0 | 4.4297e-16 | 1 | - | - | - | - | - | -
mp-1190131 | La | Sc | S | 0 | 1 | 0 | 0 | 0.0080057 | 1.0007 | - | - | - | - | - | -
mp-5163 | La | Rh | O | 0 | 1 | 0 | 0 | 2.0062e-14 | 1.0013 | - | - | - | - | - | -
icsd-622042 | Ce | Sc | S | 0 | 1 | 0 | 0 | 0.0060414 | 1.0008 | - | - | - | - | - | -
mp-770843 | V | Cr | O | 0.16667 | 0.33333 | 0.5 | 0.25 | 0.64223 | 1.0164 | 0.16667 | 0.33333 | 0.5 | 0.25 | 0.72238 | 1.0194
mp-19417 | Fe | Ti | O | 0 | 0 | 1 | 0 | 0.82644 | 1.0256 | 0 | 0 | 1 | 0 | 0.84347 | 1.0251
mp-1105819 | In | Rh | O | 0 | 1 | 0 | 0 | 5.0278e-16 | 1.0064 | - | - | - | - | - | -
mp-866826 | Ca | Sn | S | 0 | 0 | 1 | 0 | 0.3925 | 1.0141 | 0 | 0 | 1 | 0 | 0.98834 | 1.0363
mp-977408 | Tl | Nb | O | 0 | 1 | 0 | 0 | 2.1636e-07 | 0.99966 | - | - | - | - | - | -
mp-1178214 | Fe | Sn | O | 0 | 1 | 0 | 0 | 0.00047897 | 1.0053 | - | - | - | - | - | -
mp-545999 | Ag | Sb | O | 0 | 0 | 1 | 0 | 0.18772 | 1.0163 | 0 | 0 | 1 | 0 | 1.145 | 1.0739
icsd-23422 | Y | Sc | S | 0 | 1 | 0 | 0 | 0.0026612 | 1.0007 | - | - | - | - | - | -
mp-757501 | Ba | Mn | O | 0 | 0.33333 | 0 | 0.66667 | 0.28042 | 1.0106 | - | - | - | - | - | -
icsd-641844 | La | Sc | S | 0 | 1 | 0 | 0 | 0.0076193 | 1.0005 | - | - | - | - | - | -
mp-1209191 | Rb | Pb | Cl | 0 | 1 | 0 | 0 | 0 | 1 | - | - | - | - | - | -
mp-18769 | Ce | V | O | 0 | 1 | 0 | 0 | 1.9675e-14 | 1.0012 | - | - | - | - | - | -
mp-754124 | Sc | Co | O | 0 | 1 | 0 | 0 | 1.4011e-05 | 1.0064 | - | - | - | - | - | -
mp-19885 | Ga | In | S | 0.33333 | 0.33333 | 0.66667 | 0 | 0.43301 | 1.0076 | - | - | - | - | - | -
mp-755580 | Ga | V | O | 0 | 1 | 0 | 0 | 1.7902e-14 | 1.0136 | - | - | - | - | - | -
mp-770581 | Mg | Mn | O | 0 | 1 | 0 | 0 | 4.7719e-16 | 1.0032 | - | - | - | - | - | -
mp-23037 | Cs | Pb | Cl | 0 | 1 | 0 | 0 | 0 | 0.99995 | - | - | - | - | - | -
mp-675022 | Cs | Pb | Cl | 0 | 1 | 0 | 0 | 4.398e-16 | 1.0018 | - | - | - | - | - | -
icsd-27949 | Pb | Ti | O | 0 | 1 | 0 | 0 | 0 | 1.0001 | - | - | - | - | - | -
mp-675227 | Ba | Mn | O | 0 | 0.2 | 0 | 0.8 | 0.20826 | 1.0105 | - | - | - | - | - | -
mp-20953 | Ce | Sc | S | 0 | 1 | 0 | 0 | 6.4223e-16 | 1.0006 | - | - | - | - | - | -
mp-1068340 | Cs | Ge | Br | 0 | 1 | 0 | 0 | 0.79567 | 1.0196 | - | - | - | - | - | -
mp-1120725 | Cs | Pb | Br | 0 | 1 | 0 | 0 | 0.004772 | 1.0001 | - | - | - | - | - | -
mp-770849 | V | Cr | O | 0.25 | 0.41667 | 0.5 | 0.25 | 0.64522 | 1.0165 | 0.25 | 0.33333 | 0.5 | 0.25 | 0.72509 | 1.0197
mp-7792 | Y | Sc | S | 0 | 1 | 0 | 0 | 1.976e-16 | 1.0006 | - | - | - | - | - | -
mp-754036 | Cr | V | O | 0.25 | 0.41667 | 0.5 | 0.25 | 0.72407 | 1.0195 | 0.25 | 0.33333 | 0.5 | 0.25 | 0.64267 | 1.0164
mp-556925 | Mn | Ti | O | 0 | 1 | 0 | 0 | 0.00020914 | 1.0009 | - | - | - | - | - | -
mp-755281 | V | Cr | O | 0.33333 | 0.58333 | 0.33333 | 0.25 | 0.65451 | 1.0168 | 0.33333 | 0.58333 | 0.33333 | 0.25 | 0.72628 | 1.0199
mp-19845 | Pb | Ti | O | 0 | 1 | 0 | 0 | 5.4285e-08 | 0.99997 | - | - | - | - | - | -
mp-676040 | P | Ni | S | 0 | 0 | 1 | 0 | 0.0054719 | 1.0079 | - | - | - | - | - | -
mp-769855 | Sr | Cr | O | 0 | 0.5 | 0 | 0.5 | 0.38955 | 1.0082 | - | - | - | - | - | -
mp-19270 | Ti | Fe | O | 0 | 1 | 0 | 0 | 0.89656 | 1.0337 | 0 | 1 | 0 | 0 | 0.91025 | 1.0236
mp-12725 | Ag | Nb | O | 0 | 1 | 0 | 0 | 0 | 0.99983 | - | - | - | - | - | -
mp-1216392 | V | Cr | O | 0 | 1 | 0 | 0 | 0.66292 | 1.0166 | 0 | 1 | 0 | 0 | 0.72326 | 1.0205
mp-1279364 | Mg | Fe | O | 0 | 0 | 1 | 0 | 0.57406 | 1.0237 | 0 | 0 | 1 | 0 | 0.97707 | 1.0345
mp-1207629 | Y | Rh | O | 0 | 1 | 0 | 0 | 4.2405e-16 | 1.0022 | - | - | - | - | - | -
mp-1178212 | Fe | Sn | O | 0 | 0 | 1 | 0 | 0.69004 | 1.0203 | 0 | 0 | 1 | 0 | 1.0189 | 1.0369
icsd-230608 | Ag | Ta | O | 0 | 1 | 0 | 0 | 1.5683e-16 | 1.0002 | - | - | - | - | - | -
mp-770779 | V | Cr | O | 0.083333 | 0.5 | 0.5 | 0 | 0.64322 | 1.0162 | 0.083333 | 0.5 | 0.5 | 0 | 0.72465 | 1.0197
mp-17272 | Cu | Nb | O | 0.16667 | 0.33333 | 0.5 | 0 | 0.88952 | 1.0287 | - | - | - | - | - | -
mp-1178563 | Ag | As | O | 0 | 0 | 1 | 0 | 0.1172 | 1.015 | - | - | - | - | - | -
icsd-22272 | Rb | Pb | Br | 0 | 1 | 0 | 0 | 1.8866e-14 | 1.0001 | - | - | - | - | - | -
mp-1101715 | V | Cr | O | 0.16667 | 0.5 | 0.5 | 0 | 0.64439 | 1.0165 | 0.16667 | 0.5 | 0.5 | 0 | 0.71982 | 1.0192
mp-1277107 | Ti | Fe | O | 0 | 0 | 1 | 0 | 0.83731 | 1.0273 | 0 | 0 | 1 | 0 | 0.88289 | 1.0288
icsd-118375 | Mn | Sn | O | 0 | 1 | 0 | 0 | 0.61603 | 1.0133 | 0 | 1 | 0 | 0 | 1.3132 | 1.0641
mp-23456 | Bi | Cr | O | 0 | 1 | 0 | 0 | 0.18991 | 1.0081 | - | - | - | - | - | -
mp-691106 | Mn | Sn | O | 0 | 1 | 0 | 0 | 0.62612 | 1.0142 | 0 | 1 | 0 | 0 | 1.29 | 1.062
mp-19156 | Ba | Mn | O | 0 | 0 | 0 | 1 | 2.5779e-16 | 1.0119 | - | - | - | - | - | -
mp-1205336 | Ba | Mn | O | 0 | 0 | 0 | 1 | 0.0095078 | 1.0119 | - | - | - | - | - | -
mp-998153 | Tl | Ge | Br | 0 | 1 | 0 | 0 | 0.79708 | 1.0222 | - | - | - | - | - | -
mp-759744 | Fe | Mn | O | 0.18182 | 0.40909 | 0.63636 | 0 | 0.48848 | 1.0546 | 0.26087 | 0.3913 | 0.6087 | 0 | 0.44909 | 1.0639
mp-770778 | V | Cr | O | 0.16667 | 0.66667 | 0.16667 | 0.25 | 0.65742 | 1.0168 | 0.16667 | 0.66667 | 0.16667 | 0.25 | 0.72853 | 1.0201
mp-1203220 | In | Rh | O | 0 | 1 | 0 | 0 | 7.7395e-16 | 1.0226 | - | - | - | - | - | -
icsd-60350 | Cs | Ge | Br | 0 | 1 | 0 | 0 | 0.8018 | 1.0202 | - | - | - | - | - | -
mp-757023 | V | Cr | O | 0.16667 | 0.66667 | 0.16667 | 0.25 | 0.65779 | 1.0168 | 0.16667 | 0.66667 | 0.16667 | 0.25 | 0.72445 | 1.0199
mp-756546 | Sc | V | O | 0 | 1 | 0 | 0 | 1.7058e-05 | 1.0064 | - | - | - | - | - | -
mp-22334 | Ge | Fe | O | 0.33333 | 0 | 0.66667 | 0 | 0.20422 | 1.0116 | - | - | - | - | - | -
icsd-34293 | Tl | Pb | I | 0 | 0.33333 | 0.66667 | 0 | 4.48e-16 | 1.0024 | - | - | - | - | - | -
mp-643577 | Ge | Mn | O | 0.33333 | 0 | 0.66667 | 0 | 0.44044 | 1.0312 | - | - | - | - | - | -
mp-27552 | Tl | Pb | I | 0 | 0.33333 | 0.66667 | 0 | 6.1937e-16 | 1.0024 | - | - | - | - | - | -
mp-1068577 | Pb | Zr | O | 0 | 1 | 0 | 0 | 0 | 0.99999 | - | - | - | - | - | -
mp-775767 | As | Ag | O | 0.33333 | 0 | 0.66667 | 0 | 0.12942 | 1.0311 | - | - | - | - | - | -
mp-756282 | Bi | V | O | 0 | 1 | 0 | 0 | 3.0956e-16 | 1.0011 | - | - | - | - | - | -
mp-1188414 | Sr | Tc | O | 0 | 1 | 0 | 0 | 1.968e-14 | 1.0003 | - | - | - | - | - | -
icsd-237537 | Bi | Fe | O | 0 | 1 | 0 | 0 | 0.79356 | 1.0197 | - | - | - | - | - | -
mp-29288 | Tl | Ge | I | 0.33333 | 0 | 0.66667 | 0 | 0.21228 | 1.0026 | - | - | - | - | - | -
mp-998605 | Rb | Pb | Cl | 0 | 1 | 0 | 0 | 0.28348 | 1.0041 | - | - | - | - | - | -
mp-19267 | Ba | Mn | O | 0 | 0 | 0 | 1 | 0.03863 | 1.0145 | - | - | - | - | - | -
mp-559851 | Bi | Cr | O | 0 | 1 | 0 | 0 | 0.00031386 | 1.0006 | - | - | - | - | - | -
mp-20569 | Mn | Sn | O | 0 | 0 | 1 | 0 | 0.64919 | 1.0198 | 0 | 0 | 1 | 0 | 1.1263 | 1.0426
mp-1283250 | Ba | Co | O | 0 | 0 | 0 | 1 | 0.00047117 | 1.0146 | - | - | - | - | - | -
mp-755790 | Pb | Hf | O | 0 | 1 | 0 | 0 | 1.0291e-14 | 0.99982 | - | - | - | - | - | -
mp-780712 | Ce | Cr | O | 0 | 1 | 0 | 0 | 0.0032594 | 1.0004 | - | - | - | - | - | -
mp-755798 | Pb | Zr | O | 0 | 1 | 0 | 0 | 4.8646e-16 | 1.0001 | - | - | - | - | - | -
mp-20699 | Y | Mn | O | 0 | 1 | 0 | 0 | 2.9808e-16 | 1.0096 | - | - | - | - | - | -
mp-18883 | Y | V | O | 0 | 1 | 0 | 0 | 0.00014059 | 1.0035 | - | - | - | - | - | -
icsd-138703 | La | Cr | O | 0 | 1 | 0 | 0 | 0 | 1.0003 | - | - | - | - | - | -
mp-1232516 | P | Mn | S | 0 | 0 | 1 | 0 | 0.048851 | 1.0066 | - | - | - | - | - | -
mp-19331 | Ni | Mn | O | 0 | 0 | 1 | 0 | 0.42804 | 1.0114 | 0 | 0 | 1 | 0 | 0.91659 | 1.029
mp-22535 | Pb | Hf | O | 0 | 1 | 0 | 0 | 2.8118e-07 | 1 | - | - | - | - | - | -
mp-1100803 | Pb | Zr | O | 0 | 1 | 0 | 0 | 1.0832 | 1.0381 | - | - | - | - | - | -
mp-9890 | Ag | Ta | O | 0 | 1 | 0 | 0 | 5.3556e-16 | 0.99953 | - | - | - | - | - | -
mp-776083 | Sn | Hf | O | 0 | 0 | 1 | 0 | 0.01889 | 1.0076 | - | - | - | - | - | -
icsd-230607 | Ag | Ta | O | 0 | 1 | 0 | 0 | 3.7574e-16 | 1.0001 | - | - | - | - | - | -
mp-1289597 | B | Mn | O | 0 | 1 | 0 | 0 | 0.034054 | 1.0109 | - | - | - | - | - | -
icsd-40830 | Ag | Ta | O | 0 | 1 | 0 | 0 | 0.0031303 | 0.99984 | - | - | - | - | - | -
mp-752613 | Co | Sn | O | 0 | 1 | 0 | 0 | 8.1525e-16 | 1.007 | - | - | - | - | - | -
mp-1196890 | Sc | Rh | O | 0 | 1 | 0 | 0 | 9.174e-16 | 1.0213 | - | - | - | - | - | -
mp-647557 | Pb | Zr | O | 0 | 1 | 0 | 0 | 0.54514 | 1.0105 | - | - | - | - | - | -
mp-546027 | Bi | Cr | O | 0 | 1 | 0 | 0 | 0.42063 | 1.0069 | - | - | - | - | - | -
mp-765647 | Al | V | O | 0.16667 | 0 | 0.83333 | 0 | 0.11411 | 1.0105 | - | - | - | - | - | -
mp-5537 | Ag | Nb | O | 0 | 1 | 0 | 0 | 0.67712 | 1.0135 | - | - | - | - | - | -
mp-20337 | Pb | Zr | O | 0 | 1 | 0 | 0 | 0.80537 | 1.0204 | - | - | - | - | - | -
mp-542903 | Pb | Zr | O | 0 | 1 | 0 | 0 | 0.75532 | 1.0201 | - | - | - | - | - | -
mp-755382 | Sb | Bi | O | 0 | 0 | 1 | 0 | 1.2008 | 1.0955 | - | - | - | - | - | -
mp-669414 | Pb | Hf | O | 0 | 1 | 0 | 0 | 0.7312 | 1.02 | - | - | - | - | - | -
mp-8613 | P | Mn | S | 0 | 0 | 1 | 0 | 0.023081 | 1.007 | - | - | - | - | - | -
mp-21094 | Fe | In | O | 0 | 0 | 1 | 0 | 6.0669e-16 | 1.0294 | - | - | - | - | - | -
mp-29405 | Rb | Sn | I | 0.33333 | 0 | 0.66667 | 0 | 0.26832 | 1.0051 | - | - | - | - | - | -
mp-30284 | Hg | As | O | 0 | 0 | 1 | 0 | 6.5558e-14 | 1.0121 | - | - | - | - | - | -
mp-754318 | Zn | Mn | O | 0 | 0 | 1 | 0 | 0.37263 | 1.0099 | 0 | 0 | 1 | 0 | 1.2194 | 1.0479
mp-22734 | Pb | Hf | O | 0 | 1 | 0 | 0 | 0.63166 | 1.0146 | - | - | - | - | - | -
mp-561102 | Bi | In | O | 0 | 1 | 0 | 0 | 3.1774e-16 | 1.0032 | - | - | - | - | - | -
mp-1203481 | Ag | Nb | O | 0 | 1 | 0 | 0 | 0.68044 | 1.0135 | - | - | - | - | - | -
mp-1643785 | Sc | Co | O | 0 | 1 | 0 | 0 | 6.1491e-06 | 1.0046 | - | - | - | - | - | -
mp-860791 | Ag | Sb | O | 0 | 0.66667 | 0.33333 | 0 | 0.26681 | 1.0107 | - | - | - | - | - | -
mp-5323 | Ce | Al | O | 0 | 1 | 0 | 0 | 0 | 1.0002 | - | - | - | - | - | -
mp-1105811 | Sc | Mn | O | 0 | 1 | 0 | 0 | 7.1287e-05 | 1.0201 | - | - | - | - | - | -
mp-1188449 | Sc | Rh | O | 0 | 1 | 0 | 0 | 5.215e-16 | 1.0025 | - | - | - | - | - | -
mp-556857 | V | Cd | O | 0.33333 | 0.33333 | 0.66667 | 0 | 0.74072 | 1.0712 | - | - | - | - | - | -
icsd-24467 | Zn | Mn | O | 0 | 0 | 1 | 0 | 0.36977 | 1.0097 | 0 | 0 | 1 | 0 | 1.2166 | 1.0477
icsd-230497 | Cs | Pb | Cl | 0 | 1 | 0 | 0 | 3.5005e-16 | 1.0002 | - | - | - | - | - | -
mp-756082 | V | Al | O | 0 | 1 | 0 | 0 | 5.5224e-16 | 1.0042 | - | - | - | - | - | -
mp-551918 | Bi | Al | O | 0 | 1 | 0 | 0 | 0.4594 | 1.0063 | - | - | - | - | - | -
mp-642739 | Cs | Ge | Br | 0 | 1 | 0 | 0 | 0.63991 | 1.0124 | - | - | - | - | - | -
mp-1273627 | Ni | V | O | 0 | 0 | 1 | 0 | 0.76257 | 1.022 | 0 | 0 | 1 | 0 | 0.76415 | 1.0208
mp-27381 | Cs | Sn | I | 0.33333 | 0 | 0.66667 | 0 | 0.27295 | 1.0048 | - | - | - | - | - | -
mp-776167 | Ce | Al | O | 0 | 1 | 0 | 0 | 2.3397e-16 | 0.99994 | - | - | - | - | - | -
mp-21434 | C | Co | O | 0 | 1 | 0 | 0 | 6.8009e-16 | 1.0007 | - | - | - | - | - | -
mp-4096 | Ce | Al | O | 0 | 1 | 0 | 0 | 6.2277e-16 | 0.99987 | - | - | - | - | - | -
icsd-236142 | Ce | Al | O | 0 | 1 | 0 | 0 | 5.4132e-16 | 0.99966 | - | - | - | - | - | -
mp-18814 | C | Mn | O | 0 | 1 | 0 | 0 | 0.003163 | 1.001 | - | - | - | - | - | -
mp-19350 | La | V | O | 0 | 1 | 0 | 0 | 1.4935e-05 | 1.0004 | - | - | - | - | - | -
icsd-62863 | P | Mn | S | 0 | 0 | 1 | 0 | 0.0061353 | 1.006 | - | - | - | - | - | -
mp-754103 | Ca | Ni | O | 0 | 0 | 0 | 1 | 0.070126 | 1.0141 | - | - | - | - | - | -
mp-754508 | Mg | Fe | O | 0 | 0 | 1 | 0 | 0.32484 | 1.0112 | 0 | 0 | 1 | 0 | 1.02 | 1.0368
mp-1097015 | K | Sn | I | 0.33333 | 0 | 0.66667 | 0 | 0.44593 | 1.0122 | - | - | - | - | - | -
icsd-8433 | C | Mn | O | 0 | 1 | 0 | 0 | 6.7378e-16 | 1.0005 | - | - | - | - | - | -
mp-1101383 | Bi | Sc | O | 0 | 0 | 1 | 0 | 0.76217 | 1.035 | 0 | 0 | 1 | 0 | 1.0895 | 1.0494
mp-776207 | Ce | Ni | O | 0 | 1 | 0 | 0 | 3.7605e-05 | 1.0014 | - | - | - | - | - | -
mp-22949 | Bi | Fe | O | 0 | 1 | 0 | 0 | 0.75592 | 1.0183 | - | - | - | - | - | -
mp-754342 | Fe | Sc | O | 0 | 0 | 1 | 0 | 1.4326e-15 | 1.0483 | - | - | - | - | - | -
mp-4784 | Ca | Pt | O | 0 | 0.33333 | 0.66667 | 0 | 2.2237e-14 | 1.0209 | - | - | - | - | - | -
mp-1209810 | Te | Ni | O | 0 | 1 | 0 | 0 | 3.4e-16 | 1.0084 | - | - | - | - | - | -
mp-649086 | Ga | Fe | O | 0.33333 | 0.5 | 0.5 | 0 | 0.96278 | 1.0327 | - | - | - | - | - | -
mp-756205 | Bi | Sc | O | 0 | 1 | 0 | 0 | 3.791e-16 | 1.0004 | - | - | - | - | - | -
mp-19241 | Ba | Ni | O | 0 | 0 | 0 | 1 | 0.0030739 | 1.0113 | - | - | - | - | - | -
mp-756147 | In | Cr | O | 0 | 1 | 0 | 0 | 0.00027762 | 1.0031 | - | - | - | - | - | -
mp-19138 | Ba | Ni | O | 0 | 0 | 0 | 1 | 4.7968e-16 | 1.0119 | - | - | - | - | - | -
mp-3408 | Ce | Al | O | 0 | 1 | 0 | 0 | 2.0174e-14 | 1.0005 | - | - | - | - | - | -
mp-1106215 | Pb | Ti | O | 0.66667 | 0.33333 | 0.33333 | 0 | 1.0877 | 1.0424 | - | - | - | - | - | -
mp-756050 | Cu | Ta | O | 0.16667 | 0.33333 | 0.5 | 0 | 0.87074 | 1.028 | - | - | - | - | - | -
mp-1187189 | Ag | Ta | O | 0 | 1 | 0 | 0 | 0 | 0.99991 | - | - | - | - | - | -
mp-1303831 | Mg | Fe | O | 0 | 0 | 1 | 0 | 0.31629 | 1.0112 | 0 | 0 | 1 | 0 | 1.0304 | 1.0375
mp-763149 | Li | Mn | F | 0 | 1 | 0 | 0 | 0.018912 | 1.0389 | 0 | 1 | 0 | 0 | 1.232 | 1.0835
mp-1078634 | La | Fe | O | 0 | 1 | 0 | 0 | 7.3764e-05 | 1.0012 | - | - | - | - | - | -
mp-567855 | Rb | Ge | I | 0.33333 | 0 | 0.66667 | 0 | 0.32971 | 1.009 | - | - | - | - | - | -
mp-781082 | Sr | Cr | O | 0 | 0.57143 | 0 | 0.42857 | 0.39591 | 1.0089 | - | - | - | - | - | -
mp-18732 | Ti | Ni | O | 0 | 0 | 1 | 0 | 0.66464 | 1.0161 | 0 | 0 | 1 | 0 | 0.97154 | 1.0315
mp-18946 | B | V | O | 0 | 1 | 0 | 0 | 1.9339e-14 | 1.0014 | - | - | - | - | - | -
icsd-36938 | Ti | Co | O | 0 | 0 | 1 | 0 | 0.86133 | 1.0258 | 0 | 0 | 1 | 0 | 0.93035 | 1.0303
mp-1178219 | Hf | Ni | O | 0 | 1 | 0 | 0 | 1.7152e-14 | 1.0121 | - | - | - | - | - | -
mp-1106201 | Ge | Mn | O | 0.33333 | 0 | 0.66667 | 0 | 0.27686 | 1.0118 | - | - | - | - | - | -
mp-556892 | Bi | In | O | 0 | 1 | 0 | 0 | 0.58517 | 1.0176 | - | - | - | - | - | -
mp-753856 | Fe | Hf | O | 0 | 1 | 0 | 0 | 6.5864e-16 | 1.0042 | - | - | - | - | - | -
mp-755568 | Bi | Ga | O | 0 | 1 | 0 | 0 | 0.67976 | 1.015 | - | - | - | - | - | -
mp-19424 | Ti | Co | O | 0 | 0 | 1 | 0 | 0.86741 | 1.0259 | 0 | 0 | 1 | 0 | 0.89414 | 1.0284
mp-1101720 | Pb | Sn | O | 0 | 1 | 0 | 0 | 0.27112 | 1.004 | - | - | - | - | - | -
mp-550220 | Ge | Co | O | 0.33333 | 0 | 0.66667 | 0 | 0.22547 | 1.0104 | - | - | - | - | - | -
icsd-171384 | Bi | Sc | O | 0 | 1 | 0 | 0 | 0.31953 | 1.0146 | - | - | - | - | - | -
mp-850194 | Ti | Ni | O | 0 | 1 | 0 | 0 | 0.68465 | 1.0191 | 0 | 1 | 0 | 0 | 0.98805 | 1.0291
mp-30058 | Tl | Sb | O | 0 | 0 | 1 | 0 | 0.0094515 | 1.0148 | - | - | - | - | - | -
mp-555769 | Bi | Sc | O | 0 | 1 | 0 | 0 | 0.31788 | 1.0144 | - | - | - | - | - | -
mp-540839 | Cs | Pb | I | 0.33333 | 0 | 0.66667 | 0 | 0.25322 | 1.0037 | - | - | - | - | - | -
mp-777413 | Ce | Sc | O | 0 | 1 | 0 | 0 | 1.3931e-14 | 1.0008 | - | - | - | - | - | -
mp-22668 | Y | Co | O | 0 | 1 | 0 | 0 | 9.8833e-08 | 1.0011 | - | - | - | - | - | -
mp-768221 | Y | Bi | O | 0 | 1 | 0 | 0 | 0.86328 | 1.0508 | 0 | 1 | 0 | 0 | 0.97636 | 1.0353
mp-555313 | Bi | Sc | O | 0 | 1 | 0 | 0 | 0.35196 | 1.0149 | - | - | - | - | - | -
mp-557787 | Tl | Sb | O | 0 | 0 | 1 | 0 | 3.3439e-14 | 1.015 | - | - | - | - | - | -
icsd-28909 | Y | Cr | O | 0 | 1 | 0 | 0 | 0 | 0.99965 | - | - | - | - | - | -
mp-23517 | Rb | Pb | I | 0.33333 | 0 | 0.66667 | 0 | 0.27579 | 1.0054 | - | - | - | - | - | -
mp-754009 | Bi | Sc | O | 0 | 1 | 0 | 0 | 0.78308 | 1.0203 | 0 | 1 | 0 | 0 | 1.1065 | 1.0804
mp-1211504 | K | Pb | I | 0.33333 | 0 | 0.66667 | 0 | 0.50594 | 1.016 | - | - | - | - | - | -
mp-559975 | Sr | Mn | O | 0 | 0.5 | 0 | 0.5 | 0.35682 | 1.0077 | - | - | - | - | - | -
icsd-243696 | Si | Fe | O | 0.33333 | 0 | 0.66667 | 0 | 0.72125 | 1.0263 | - | - | - | - | - | -
mp-21216 | Al | Fe | O | 0.33333 | 0.5 | 0.5 | 0 | 0.94384 | 1.032 | - | - | - | - | - | -
mp-675524 | Cs | Pb | Cl | 0 | 1 | 0 | 0 | 0.014458 | 1 | - | - | - | - | - | -
mp-690546 | Ti | Ni | O | 0.055556 | 0.33333 | 0.66667 | 0 | 0.71532 | 1.0194 | 0.055556 | 0.33333 | 0.66667 | 0 | 0.89643 | 1.0266
mp-761574 | Co | Sn | O | 0 | 0 | 1 | 0 | 0.77715 | 1.0236 | 0 | 0 | 1 | 0 | 1.0074 | 1.0347
mp-28912 | In | Mn | Br | 0.33333 | 0 | 0.66667 | 0 | 0.25362 | 1.0046 | - | - | - | - | - | -
mp-1539667 | Cs | Pb | Cl | 0 | 1 | 0 | 0 | 0.0077104 | 0.99995 | - | - | - | - | - | -
mp-1278986 | B | Mn | O | 0 | 1 | 0 | 0 | 6.6144e-05 | 1.0083 | - | - | - | - | - | -
mp-1105094 | Tl | Hg | Cl | 0.33333 | 0 | 0.66667 | 0 | 0.38871 | 1.0207 | - | - | - | - | - | -
mp-998778 | Rb | Sn | Br | 0.33333 | 0 | 0.66667 | 0 | 0.25792 | 1.0051 | - | - | - | - | - | -
mp-998535 | In | Pb | Cl | 0 | 1 | 0 | 0 | 0.47663 | 1.0101 | - | - | - | - | - | -
mp-19281 | La | Cr | O | 0 | 1 | 0 | 0 | 8.0592e-16 | 1.0002 | - | - | - | - | - | -
mp-19357 | La | Cr | O | 0 | 1 | 0 | 0 | 1.3341e-15 | 1.0012 | - | - | - | - | - | -
mp-770618 | Mg | Mn | O | 0 | 0 | 1 | 0 | 0.38898 | 1.0116 | 0 | 0 | 1 | 0 | 1.0404 | 1.0377
icsd-19259 | Mg | Mn | O | 0 | 0 | 1 | 0 | 0.39003 | 1.0119 | 0 | 0 | 1 | 0 | 1.0406 | 1.0374
mp-774250 | Mn | Al | O | 0 | 0 | 1 | 0 | 0.64922 | 1.0195 | 0 | 0 | 1 | 0 | 0.78175 | 1.035
mp-754152 | Y | Bi | O | 0 | 0 | 1 | 0 | 0.89612 | 1.048 | 0 | 0 | 1 | 0 | 1.0077 | 1.0503
mp-753790 | Hf | Fe | O | 0 | 1 | 0 | 0 | 7.4427e-16 | 1.0557 | - | - | - | - | - | -
mp-20460 | Se | Ni | O | 0 | 1 | 0 | 0 | 4.1143e-16 | 1.0058 | - | - | - | - | - | -
mp-22136 | Ge | Co | O | 0.33333 | 0 | 0.66667 | 0 | 0.21776 | 1.0103 | - | - | - | - | - | -
icsd-243692 | Si | Fe | O | 0.33333 | 0 | 0.66667 | 0 | 0.086618 | 1.0142 | - | - | - | - | - | -
mp-531689 | Ti | Ni | O | 0.083333 | 0.13889 | 0.83333 | 0.083333 | 0.70114 | 1.0184 | 0.083333 | 0.11111 | 0.83333 | 0.083333 | 0.92966 | 1.0291
mp-1178577 | Fe | Al | O | 0 | 0 | 1 | 0 | 0.044348 | 1.0044 | 0 | 0 | 1 | 0 | 0.98966 | 1.0323
mp-29483 | In | Mg | Br | 0.33333 | 0 | 0.66667 | 0 | 0.22993 | 1.005 | - | - | - | - | - | -
mp-754654 | Sn | Ni | O | 0 | 0 | 1 | 0 | 0.78245 | 1.0235 | 0 | 0 | 1 | 0 | 0.83029 | 1.0257
mp-18841 | La | Cr | O | 0 | 1 | 0 | 0 | 0 | 0.99956 | - | - | - | - | - | -
mp-675030 | Ti | Ni | O | 0.083333 | 0.25 | 0.75 | 0 | 0.73436 | 1.0202 | 0.083333 | 0.25 | 0.75 | 0 | 0.88647 | 1.0267
mp-698587 | Ti | Ni | O | 0.1 | 0.16667 | 0.8 | 0.1 | 0.70502 | 1.0187 | 0.1 | 0.13333 | 0.8 | 0.1 | 0.92512 | 1.0288
mp-1206105 | In | Ca | I | 0 | 0.33333 | 0.66667 | 0 | 2.6156e-16 | 1.0039 | - | - | - | - | - | -
mp-755003 | La | Bi | O | 0 | 0 | 1 | 0 | 0.67932 | 1.0517 | 0 | 0 | 1 | 0 | 1.2847 | 1.0723
icsd-28931 | Ce | Cr | O | 0 | 1 | 0 | 0 | 0 | 1.0001 | - | - | - | - | - | -
mp-1178547 | Al | Rh | O | 0 | 0 | 1 | 0 | 5.6467e-16 | 1.0241 | - | - | - | - | - | -
mp-645159 | Bi | Fe | O | 0 | 1 | 0 | 0 | 4.9351e-16 | 1.0007 | - | - | - | - | - | -
mp-769734 | Sc | Fe | O | 0 | 1 | 0 | 0 | 1.3621e-06 | 1.0036 | - | - | - | - | - | -
mp-4682 | Se | Zn | O | 0 | 1 | 0 | 0 | 2.9344e-16 | 1.0132 | - | - | - | - | - | -
mp-768310 | La | Bi | O | 0 | 1 | 0 | 0 | 0.59598 | 1.0335 | 0 | 1 | 0 | 0 | 1.4606 | 1.089
mp-1273989 | La | Co | O | 0 | 1 | 0 | 0 | 0.00020488 | 1.0029 | - | - | - | - | - | -
icsd-241833 | In | Fe | O | 0 | 1 | 0 | 0 | 0.796 | 1.0194 | 0 | 1 | 0 | 0 | 1.134 | 1.0529
mp-868005 | Ga | Fe | O | 0.26087 | 0.47826 | 0.56522 | 0 | 0.84633 | 1.03 | - | - | - | - | - | -
mp-776154 | Fe | Al | O | 0 | 1 | 0 | 0 | 7.1558e-06 | 1.0039 | - | - | - | - | - | -
mp-754980 | Mn | Zr | O | 0 | 0 | 1 | 0 | 0.89551 | 1.031 | 0 | 0 | 1 | 0 | 0.99805 | 1.0344
mp-23443 | Tl | Mn | I | 0.33333 | 0 | 0.66667 | 0 | 0.24069 | 1.0036 | - | - | - | - | - | -
mp-19113 | Te | Co | O | 0 | 1 | 0 | 0 | 9.2834e-16 | 1.0115 | - | - | - | - | - | -
mp-1099572 | In | Mn | F | 0 | 1 | 0 | 0 | 0.48587 | 1.008 | - | - | - | - | - | -
mp-998744 | Tl | Ge | Cl | 0 | 1 | 0 | 0 | 0.93178 | 1.0347 | - | - | - | - | - | -
mp-754513 | Mn | Zr | O | 0 | 1 | 0 | 0 | 0.71131 | 1.0163 | 0 | 1 | 0 | 0 | 1.2269 | 1.0549
mp-9186 | Se | Cd | O | 0 | 1 | 0 | 0 | 3.9824e-16 | 1.007 | - | - | - | - | - | -
mp-849271 | I | Ag | O | 0 | 1 | 0 | 0 | 4.1532e-14 | 1.0621 | - | - | - | - | - | -
mp-998603 | Rb | Pb | Br | 0 | 0.33333 | 0.66667 | 0 | 0.0015927 | 1.0032 | - | - | - | - | - | -
icsd-124801 | Y | Cr | O | 0 | 1 | 0 | 0 | 1.201e-15 | 1.001 | - | - | - | - | - | -
mp-1199904 | B | Fe | O | 0.2 | 0.2 | 0.8 | 0 | 0.73464 | 1.0297 | - | - | - | - | - | -
mp-18725 | Y | Cr | O | 0 | 1 | 0 | 0 | 1.8834e-14 | 1.0011 | - | - | - | - | - | -
mp-20798 | Mn | Ge | O | 0 | 0 | 1 | 0 | 0.4358 | 1.0157 | 0 | 0 | 1 | 0 | 1.1667 | 1.0511
mp-1193035 | Bi | Fe | O | 0 | 1 | 0 | 0 | 0.5357 | 1.02 | - | - | - | - | - | -
mp-998241 | In | Mn | F | 0 | 1 | 0 | 0 | 0.49233 | 1.0085 | - | - | - | - | - | -
mp-22989 | I | Na | O | 0 | 1 | 0 | 0 | 5.5938e-16 | 1.011 | - | - | - | - | - | -
icsd-192515 | Bi | Fe | O | 0 | 1 | 0 | 0 | 0.79071 | 1.0195 | - | - | - | - | - | -
mp-28558 | Rb | Ge | Br | 0 | 1 | 0 | 0 | 0.85669 | 1.0244 | - | - | - | - | - | -
mp-22955 | I | Li | O | 0 | 0 | 0 | 1 | 0.25289 | 1.0066 | - | - | - | - | - | -
mp-572987 | Se | Ni | O | 0.16667 | 0.41667 | 0.58333 | 0 | 0.28116 | 1.0252 | - | - | - | - | - | -
icsd-142855 | B | Fe | O | 0 | 1 | 0 | 0 | 1.974e-16 | 1.0007 | - | - | - | - | - | -
mp-27252 | Tl | Cd | I | 0.33333 | 0 | 0.66667 | 0 | 0.21976 | 1.0078 | - | - | - | - | - | -
mp-22988 | Cs | Ge | Cl | 0 | 1 | 0 | 0 | 0.69858 | 1.0181 | - | - | - | - | - | -
mp-754140 | Se | Ca | O | 0 | 1 | 0 | 0 | 1.9246e-14 | 1.0028 | - | - | - | - | - | -
mp-28534 | In | Ca | Br | 0 | 0.33333 | 0.66667 | 0 | 4.687e-16 | 1.0055 | - | - | - | - | - | -
mp-19097 | B | Fe | O | 0 | 1 | 0 | 0 | 4.4572e-16 | 1.0012 | - | - | - | - | - | -
mp-12271 | Se | Mg | O | 0 | 1 | 0 | 0 | 1.5981e-16 | 1.0041 | - | - | - | - | - | -
mp-18634 | S | Cd | O | 0 | 0.33333 | 0.66667 | 0 | 0.43185 | 1.0401 | - | - | - | - | - | -
icsd-133659 | C | Ni | O | 0 | 1 | 0 | 0 | 7.4882e-16 | 1.0003 | - | - | - | - | - | -
mp-18961 | Sc | Cr | O | 0 | 1 | 0 | 0 | 3.0436e-05 | 1.0029 | - | - | - | - | - | -
mp-1178576 | Co | Al | O | 0 | 0 | 1 | 0 | 0.83064 | 1.0241 | 0 | 0 | 1 | 0 | 0.46053 | 1.0102
mp-19299 | B | Cr | O | 0 | 1 | 0 | 0 | 4.6385e-16 | 1.0011 | - | - | - | - | - | -
mp-22616 | Se | Co | O | 0 | 1 | 0 | 0 | 6.365e-16 | 1.0062 | - | - | - | - | - | -
mp-1271783 | C | Mn | O | 0 | 0.33333 | 0.66667 | 0 | 0.59066 | 1.0677 | - | - | - | - | - | -
mp-504821 | Tl | Fe | Br | 0.33333 | 0 | 0.66667 | 0 | 0.23276 | 1.0073 | - | - | - | - | - | -
mp-1206188 | Tl | Ca | I | 0 | 0.33333 | 0.66667 | 0 | 3.4894e-16 | 1.0029 | - | - | - | - | - | -
mp-753534 | Co | Hf | O | 0 | 1 | 0 | 0 | 4.3306e-05 | 1.0054 | - | - | - | - | - | -
mp-19147 | C | Ni | O | 0 | 1 | 0 | 0 | 4.5793e-16 | 1.0004 | - | - | - | - | - | -
icsd-22286 | Rb | Pb | Br | 0.33333 | 0 | 0.66667 | 0 | 0.33933 | 1.0043 | - | - | - | - | - | -
mp-505222 | In | Cd | Br | 0.33333 | 0 | 0.66667 | 0 | 0.19723 | 1.0057 | - | - | - | - | - | -
mp-567681 | Cs | Pb | Br | 0.33333 | 0 | 0.66667 | 0 | 0.29401 | 1.0038 | - | - | - | - | - | -
mp-756665 | Zr | Co | O | 0 | 1 | 0 | 0 | 1.0265e-05 | 1.0205 | - | - | - | - | - | -
mp-775761 | Cl | Ag | O | 0 | 1 | 0 | 0 | 0.091996 | 1.0218 | - | - | - | - | - | -
mp-560522 | S | Mn | O | 0 | 0.33333 | 0.66667 | 0 | 0.40194 | 1.0371 | - | - | - | - | - | -
mp-1078458 | Fe | Cr | O | 0 | 0 | 1 | 0 | 0.52378 | 1.0123 | 0 | 0 | 1 | 0 | 0.94654 | 1.0301
mp-761293 | Zr | Co | O | 0 | 0 | 1 | 0 | 0.75569 | 1.0221 | 0 | 0 | 1 | 0 | 0.98142 | 1.0346
mp-998567 | In | Sn | Cl | 0 | 0 | 1 | 0 | 0.23793 | 1.0383 | 0 | 0 | 1 | 0 | 1.1206 | 1.0597
mp-998555 | In | Sn | Br | 0 | 1 | 0 | 0 | 0.017149 | 1.0095 | 0 | 1 | 0 | 0 | 1.2722 | 1.0884
mp-998604 | Rb | Pb | Cl | 0 | 0.33333 | 0.66667 | 0 | 0.0014293 | 1.0039 | - | - | - | - | - | -
mp-570300 | Tl | Mn | Cl | 0.33333 | 0 | 0.66667 | 0 | 0.30808 | 1.0085 | - | - | - | - | - | -
icsd-132285 | Tl | Mg | Cl | 0 | 0.66667 | 0 | 0.33333 | 0.098999 | 1.0029 | - | - | - | - | - | -
mp-998231 | K | Ge | Cl | 0 | 1 | 0 | 0 | 0.89152 | 1.0312 | - | - | - | - | - | -
mp-1422819 | In | Mn | F | 0 | 1 | 0 | 0 | 0.45312 | 1.007 | - | - | - | - | - | -
mp-28218 | Tl | Cd | Cl | 0.33333 | 0 | 0.66667 | 0 | 0.31878 | 1.0089 | - | - | - | - | - | -
mp-5811 | Cs | Pb | F | 0 | 1 | 0 | 0 | 0 | 1.0001 | - | - | - | - | - | -
mp-21043 | Rb | Pb | F | 0 | 1 | 0 | 0 | 0 | 1.0003 | - | - | - | - | - | -
mp-769397 | S | Mg | O | 0 | 0.33333 | 0.66667 | 0 | 0.36445 | 1.0371 | - | - | - | - | - | -
mp-998325 | Rb | Ca | I | 0 | 1 | 0 | 0 | 0.018701 | 1.0001 | - | - | - | - | - | -
mp-1205521 | Tl | Ca | Br | 0 | 0.33333 | 0.66667 | 0 | 8.7465e-16 | 1.0044 | - | - | - | - | - | -
mp-1080232 | Cs | Sr | I | 0 | 0.33333 | 0.66667 | 0 | 4.0323e-16 | 1.0031 | - | - | - | - | - | -
mp-998230 | Sn | Li | Cl | 0 | 1 | 0 | 0 | 0.58805 | 1.0129 | - | - | - | - | - | -
mp-29751 | Cs | Mg | I | 0 | 0 | 0 | 1 | 3.7827e-16 | 1.002 | - | - | - | - | - | -
mp-998417 | Cs | Sr | I | 0 | 1 | 0 | 0 | 0.15053 | 1.0009 | - | - | - | - | - | -
mp-28219 | Tl | Cd | Br | 0.33333 | 0 | 0.66667 | 0 | 0.25708 | 1.0069 | - | - | - | - | - | -
mp-1205548 | K | Sr | I | 0 | 0.33333 | 0.66667 | 0 | 4.0401e-16 | 1.0022 | - | - | - | - | - | -
mp-1205862 | Rb | Sr | I | 0 | 0.33333 | 0.66667 | 0 | 6.2037e-16 | 1.003 | - | - | - | - | - | -
mp-19843 | Ce | Al | O | 0 | 1 | 0 | 0 | 7.4212e-06 | 1.0002 | - | - | - | - | - | -
mp-562826 | Se | Co | O | 0.16667 | 0.41667 | 0.58333 | 0 | 0.35716 | 1.0288 | - | - | - | - | - | -
mp-23339 | Br | Na | O | 0 | 1 | 0 | 0 | 0.14804 | 1.0284 | - | - | - | - | - | -
mp-998428 | Cs | Ca | I | 0.33333 | 0 | 0.66667 | 0 | 0.25002 | 1.0064 | - | - | - | - | - | -
mp-1210617 | Tl | Mg | Cl | 0 | 1 | 0 | 0 | 5.9567e-16 | 0.99987 | - | - | - | - | - | -
mp-998787 | Tl | Ca | Cl | 0 | 0.33333 | 0.66667 | 0 | 3.5859e-16 | 1.0055 | - | - | - | - | - | -
mp-998592 | Rb | Ca | I | 0.33333 | 0 | 0.66667 | 0 | 0.25747 | 1.0058 | - | - | - | - | - | -
mp-1205722 | K | Ca | I | 0 | 0.33333 | 0.66667 | 0 | 3.8856e-16 | 1.0025 | - | - | - | - | - | -
mp-570231 | Cs | Cd | Br | 0 | 1 | 0 | 0 | 0 | 0.99991 | - | - | - | - | - | -
mp-540609 | Cs | Mn | I | 0 | 0 | 0 | 1 | 5.6576e-16 | 1.0015 | - | - | - | - | - | -
mp-998333 | Cs | Ca | I | 0 | 1 | 0 | 0 | 0.0030996 | 0.99987 | - | - | - | - | - | -
mp-754657 | Mn | Hf | O | 0 | 1 | 0 | 0 | 9.3117e-16 | 1.0029 | - | - | - | - | - | -
icsd-145788 | La | Fe | O | 0 | 1 | 0 | 0 | 4.2432e-06 | 1.0017 | - | - | - | - | - | -
mp-23330 | Cl | Na | O | 0 | 1 | 0 | 0 | 0.043154 | 1.0216 | - | - | - | - | - | -
mp-1213688 | Cs | Ca | I | 0 | 1 | 0 | 0 | 1.9095e-14 | 1.0009 | - | - | - | - | - | -
mp-2720358 | Cl | Na | O | 0 | 1 | 0 | 0 | 0.059381 | 1.0214 | - | - | - | - | - | -
mp-998151 | Tl | Ca | Cl | 0 | 1 | 0 | 0 | 0.24714 | 1.0028 | - | - | - | - | - | -
mp-1197432 | Cs | Hg | Cl | 0 | 1 | 0 | 0 | 0.33857 | 1.024 | - | - | - | - | - | -
mp-998739 | Tl | Mg | F | 0 | 1 | 0 | 0 | 0.00029751 | 0.99979 | - | - | - | - | - | -
mp-998591 | Sn | Li | Cl | 0 | 1 | 0 | 0 | 0.65212 | 1.0129 | 0 | 1 | 0 | 0 | 0.47859 | 1.0421
mp-1209227 | Rb | Ca | Br | 0 | 1 | 0 | 0 | 0 | 0.99994 | - | - | - | - | - | -
mp-998749 | K | Ca | Br | 0 | 1 | 0 | 0 | 0.17007 | 1.0012 | - | - | - | - | - | -
mp-998198 | Rb | Ca | Br | 0 | 1 | 0 | 0 | 0.028213 | 1.0002 | - | - | - | - | - | -
mp-30056 | Cs | Ca | Br | 0 | 1 | 0 | 0 | 0 | 1.0001 | - | - | - | - | - | -
mp-998745 | Tl | Zn | F | 0 | 1 | 0 | 0 | 0.0061042 | 0.9999 | - | - | - | - | - | -
mp-998297 | Cs | Sr | Br | 0 | 1 | 0 | 0 | 0.031515 | 1.0002 | - | - | - | - | - | -
mp-1209238 | Rb | Ca | Br | 0 | 1 | 0 | 0 | 5.3026e-16 | 0.99999 | - | - | - | - | - | -
mp-22224 | Se | Mn | O | 0 | 1 | 0 | 0 | 4.9133e-16 | 1.0082 | - | - | - | - | - | -
mp-1211648 | K | Ca | Br | 0 | 1 | 0 | 0 | 3.2874e-14 | 1.0003 | - | - | - | - | - | -
mp-28532 | In | Cr | Br | 0.33333 | 0 | 0.66667 | 0 | 0.20854 | 1.0228 | - | - | - | - | - | -
mp-998536 | Rb | Ca | Br | 0.33333 | 0 | 0.66667 | 0 | 0.31875 | 1.009 | - | - | - | - | - | -
mp-1412222 | Tl | Cd | F | 0 | 1 | 0 | 0 | 0.54365 | 1.0106 | - | - | - | - | - | -
mp-1213104 | Cs | Sr | Br | 0 | 1 | 0 | 0 | 1.9727e-14 | 1.0003 | - | - | - | - | - | -
mp-541899 | Cs | Cd | Br | 0 | 0 | 0 | 1 | 3.0152e-16 | 1.0014 | - | - | - | - | - | -
mp-998611 | Rb | Sn | Cl | 0 | 1 | 0 | 0 | 0.0084313 | 1.0084 | - | - | - | - | - | -
mp-998599 | K | Ca | Br | 0 | 0.33333 | 0.66667 | 0 | 1.0293e-15 | 1.0033 | - | - | - | - | - | -
mp-998433 | Cs | Sr | Br | 0 | 0.33333 | 0.66667 | 0 | 0.0010676 | 1.0019 | - | - | - | - | - | -
mp-22590 | La | Fe | O | 0 | 1 | 0 | 0 | 4.5659e-16 | 1.0001 | - | - | - | - | - | -
mp-30528 | Tl | Mn | Cl | 0 | 1 | 0 | 0 | 9.672e-14 | 1.0002 | - | - | - | - | - | -
mp-1097061 | Tl | Ca | F | 0 | 1 | 0 | 0 | 0.3922 | 1.0059 | - | - | - | - | - | -
mp-998623 | Tl | Cd | F | 0 | 1 | 0 | 0 | 0.53422 | 1.0107 | - | - | - | - | - | -
mp-27442 | Rb | Cr | I | 0 | 0 | 0 | 1 | 0.062074 | 1.0136 | - | - | - | - | - | -
mp-27400 | Rb | Cd | Br | 0.33333 | 0 | 0.66667 | 0 | 0.29062 | 1.0097 | - | - | - | - | - | -
icsd-2525 | Cs | Mn | Cl | 0 | 0.33333 | 0 | 0.66667 | 0.17276 | 1.0043 | - | - | - | - | - | -
mp-998615 | Tl | Ca | F | 0 | 1 | 0 | 0 | 0.32193 | 1.0039 | - | - | - | - | - | -
mp-859873 | Li | Mn | F | 0 | 0 | 0 | 1 | 7.1619e-16 | 1.0373 | - | - | - | - | - | -
mp-29750 | Cs | Mg | Br | 0 | 0 | 0 | 1 | 2.0685e-14 | 1.004 | - | - | - | - | - | -
icsd-434329 | Tl | Mn | F | 0 | 1 | 0 | 0 | 0 | 0.99987 | - | - | - | - | - | -
mp-580597 | Cs | Cr | I | 0 | 0 | 0 | 1 | 2.5285e-16 | 1.0092 | - | - | - | - | - | -
icsd-35225 | Tl | Fe | Br | 0 | 0 | 0 | 1 | 0.1428 | 1.0036 | - | - | - | - | - | -
mp-20282 | Cs | Pb | F | 0 | 1 | 0 | 0 | 0.17775 | 1.0034 | - | - | - | - | - | -
mp-998759 | Tl | Cd | F | 0 | 1 | 0 | 0 | 0.03989 | 1.0018 | - | - | - | - | - | -
mp-998761 | Tl | Ni | F | 0 | 1 | 0 | 0 | 0 | 1.0002 | - | - | - | - | - | -
mp-998601 | K | Ca | Cl | 0 | 1 | 0 | 0 | 0.17587 | 1.0013 | - | - | - | - | - | -
mp-29636 | K | Mn | Br | 0.33333 | 0 | 0.66667 | 0 | 0.28346 | 1.0073 | - | - | - | - | - | -
mp-1209047 | Rb | Sr | Cl | 0 | 1 | 0 | 0 | 0 | 0.99991 | - | - | - | - | - | -
mp-1211589 | K | Ca | Cl | 0 | 1 | 0 | 0 | 0 | 0.99984 | - | - | - | - | - | -
mp-1213642 | Cs | Sr | Cl | 0 | 1 | 0 | 0 | 0 | 1 | - | - | - | - | - | -
mp-1080233 | Cs | Sr | Cl | 0 | 1 | 0 | 0 | 0.041076 | 1.0002 | - | - | - | - | - | -
mp-998755 | Rb | Sr | Cl | 0 | 0 | 1 | 0 | 0.427 | 1.021 | 0 | 0 | 1 | 0 | 1.0249 | 1.0437
mp-998421 | K | Ca | Cl | 0 | 0 | 1 | 0 | 0.32999 | 1.0169 | 0 | 0 | 1 | 0 | 0.98001 | 1.0411
mp-674508 | Rb | Pb | F | 0 | 1 | 0 | 0 | 0.36482 | 1.0106 | - | - | - | - | - | -
mp-1213645 | Cs | Sr | Cl | 0 | 1 | 0 | 0 | 0 | 0.99999 | - | - | - | - | - | -
mp-29763 | Rb | Mn | Br | 0 | 0 | 0 | 1 | 6.8603e-16 | 1.0023 | - | - | - | - | - | -
mp-998324 | Rb | Ca | Cl | 0 | 1 | 0 | 0 | 0.022502 | 1.0009 | - | - | - | - | - | -
mp-1209111 | Rb | Sr | Cl | 0 | 1 | 0 | 0 | 0 | 1.0001 | - | - | - | - | - | -
mp-22991 | Cs | V | I | 0 | 0 | 0 | 1 | 4.8371e-16 | 1.0022 | - | - | - | - | - | -
mp-1206863 | Cs | Ca | Cl | 0 | 1 | 0 | 0 | 3.7781e-16 | 1.0001 | - | - | - | - | - | -
mp-998561 | Cs | Sr | Cl | 0 | 1 | 0 | 0 | 0.099248 | 1.0012 | - | - | - | - | - | -
mp-1540546 | Rb | Pb | F | 0 | 1 | 0 | 0 | 0.3693 | 1.0108 | - | - | - | - | - | -
mp-998762 | Tl | Mn | F | 0 | 1 | 0 | 0 | 0.020908 | 1 | - | - | - | - | - | -
icsd-138546 | Rb | Ca | Cl | 0 | 1 | 0 | 0 | 3.1685e-16 | 0.99992 | - | - | - | - | - | -
mp-1097916 | Cs | Ca | Cl | 0 | 1 | 0 | 0 | 0 | 1.0002 | - | - | - | - | - | -
mp-1096927 | Cs | Ca | Cl | 0 | 1 | 0 | 0 | 0.0051323 | 0.99987 | - | - | - | - | - | -
mp-1211643 | K | Ca | Cl | 0 | 1 | 0 | 0 | 7.7277e-16 | 1.0003 | - | - | - | - | - | -
mp-1176635 | Mn | Li | F | 0 | 0.33333 | 0.66667 | 0 | 6.4425e-16 | 1.0062 | - | - | - | - | - | -
icsd-138559 | Rb | Sr | Cl | 0 | 1 | 0 | 0 | 5.1031e-16 | 1.0007 | - | - | - | - | - | -
mp-1209174 | Rb | Sr | Cl | 0 | 1 | 0 | 0 | 6.1697e-16 | 1.0009 | - | - | - | - | - | -
mp-1213084 | Cs | Sr | Cl | 0 | 1 | 0 | 0 | 4.2593e-16 | 1.0004 | - | - | - | - | - | -
mp-1078473 | C | Mn | O | 0 | 0.33333 | 0.66667 | 0 | 0.62335 | 1.0722 | - | - | - | - | - | -
mp-568544 | Cs | Cd | Cl | 0 | 1 | 0 | 0 | 0 | 1.0001 | - | - | - | - | - | -
mp-672346 | Rb | V | I | 0 | 0 | 0 | 1 | 0.024197 | 1.0048 | - | - | - | - | - | -
mp-23048 | Cs | Mn | Br | 0 | 0 | 0 | 1 | 5.6254e-16 | 1.0027 | - | - | - | - | - | -
mp-570290 | Tl | Mn | Cl | 0 | 1 | 0 | 0 | 0 | 1.0002 | - | - | - | - | - | -
mp-23004 | Cs | Mg | Cl | 0 | 0 | 0 | 1 | 2.6476e-16 | 1.006 | - | - | - | - | - | -
mp-619015 | Cs | Cd | Cl | 0 | 0.66667 | 0 | 0.33333 | 0.15752 | 1.0021 | - | - | - | - | - | -
mp-1206817 | Tl | V | Cl | 0 | 0 | 0 | 1 | 1.9888e-14 | 1.0055 | - | - | - | - | - | -
mp-23390 | Rb | Cd | Cl | 0.33333 | 0 | 0.66667 | 0 | 0.33118 | 1.0117 | - | - | - | - | - | -
mp-676553 | Rb | Cr | I | 0 | 0 | 0 | 1 | 3.4063e-14 | 1.0096 | - | - | - | - | - | -
mp-23442 | K | Cd | Cl | 0.33333 | 0 | 0.66667 | 0 | 0.34798 | 1.0106 | - | - | - | - | - | -
mp-27208 | Rb | Mg | Cl | 0 | 0.5 | 0 | 0.5 | 0.1961 | 1.0029 | - | - | - | - | - | -
mp-1176631 | Li | Mn | F | 0 | 0.33333 | 0.66667 | 0 | 3.8131e-16 | 1.0159 | - | - | - | - | - | -
mp-23336 | Cs | Mn | Cl | 0 | 0.33333 | 0 | 0.66667 | 0.14481 | 1.0022 | - | - | - | - | - | -
mp-662499 | Rb | Mg | Cl | 0 | 0.66667 | 0 | 0.33333 | 0.15175 | 1.0022 | - | - | - | - | - | -
mp-27865 | K | Mg | Cl | 0 | 1 | 0 | 0 | 2.6302e-16 | 1.0001 | - | - | - | - | - | -
mp-1205652 | Tl | Ni | Cl | 0 | 0 | 0 | 1 | 4.0361e-16 | 1.004 | - | - | - | - | - | -
mp-777298 | Li | Mn | F | 0.33333 | 0 | 0.66667 | 0 | 0.4661 | 1.0494 | - | - | - | - | - | -
mp-1180767 | K | Cr | F | 0 | 1 | 0 | 0 | 0.70646 | 1.0192 | - | - | - | - | - | -
mp-753024 | Li | V | F | 0 | 0 | 0 | 1 | 2.9334e-16 | 1.0414 | - | - | - | - | - | -
mp-777894 | Li | V | F | 0 | 0.33333 | 0.66667 | 0 | 0.2691 | 1.0117 | 0 | 0 | 0 | 1 | 1.3513 | 1.0589
mp-20572 | Na | V | F | 0 | 1 | 0 | 0 | 0 | 0.99965 | - | - | - | - | - | -
mp-23348 | K | Fe | Br | 0.33333 | 0 | 0.66667 | 0 | 0.26484 | 1.0086 | - | - | - | - | - | -
mp-568231 | Rb | Mn | Br | 0 | 0 | 0 | 1 | 0.016363 | 1.0009 | - | - | - | - | - | -
mp-27176 | Na | Mn | Cl | 0 | 0 | 1 | 0 | 0.30045 | 1.0089 | 0 | 0 | 1 | 0 | 0.84817 | 1.0263
mp-760095 | Li | Mn | F | 0 | 1 | 0 | 0 | 0.44083 | 1.0281 | 0.33333 | 0.16667 | 0.66667 | 0.33333 | 0.68573 | 1.0237
mp-998758 | Tl | Hg | F | 0 | 1 | 0 | 0 | 0.032206 | 1.0054 | - | - | - | - | - | -
mp-777676 | Li | V | F | 0.33333 | 0 | 0.66667 | 0 | 0.35339 | 1.032 | - | - | - | - | - | -
mp-753025 | Li | Mn | F | 0 | 0 | 1 | 0 | 9.423e-14 | 1.005 | - | - | - | - | - | -
mp-29314 | Rb | V | Br | 0 | 0 | 0 | 1 | 0.015134 | 1.0056 | - | - | - | - | - | -
mp-567530 | K | Mn | Cl | 0.33333 | 0 | 0.66667 | 0 | 0.3332 | 1.01 | - | - | - | - | - | -
mp-568136 | Rb | V | Br | 0 | 0 | 0 | 1 | 0.011837 | 1.0058 | - | - | - | - | - | -
mp-782665 | Li | V | F | 0.33333 | 0 | 0.66667 | 0 | 0.38559 | 1.03 | - | - | - | - | - | -
mp-570099 | Rb | V | Br | 0 | 0 | 0 | 1 | 2.4736e-16 | 1.0043 | - | - | - | - | - | -
mp-1205604 | K | V | Cl | 0 | 0 | 0 | 1 | 3.1678e-16 | 1.0042 | - | - | - | - | - | -
mp-764783 | Li | Mn | F | 0 | 1 | 0 | 0 | 4.8012e-16 | 1.0332 | - | - | - | - | - | -
mp-1178549 | V | Al | O | 0 | 0 | 1 | 0 | 0.7245 | 1.0207 | 0 | 0 | 1 | 0 | 0.73052 | 1.0202
mp-758652 | Zn | Co | O | 0 | 0 | 1 | 0 | 0.32422 | 1.0104 | 0 | 0 | 1 | 0 | 1.276 | 1.0528
mp-754608 | Si | V | O | 0.33333 | 0 | 0.66667 | 0 | 0.18851 | 1.0116 | - | - | - | - | - | -
mp-1188802 | Ag | Cu | F | 0 | 1 | 0 | 0 | 9.2543e-16 | 1.0161 | - | - | - | - | - | -
mp-998365 | Ag | Ni | F | 0 | 1 | 0 | 0 | 0 | 0.99989 | - | - | - | - | - | -
mp-998429 | Ag | Ni | F | 0 | 0.33333 | 0.66667 | 0 | 7.7457e-16 | 1.006 | - | - | - | - | - | -
mp-569753 | Tl | Co | Cl | 0 | 0 | 0 | 1 | 4.8667e-16 | 1.0034 | - | - | - | - | - | -
mp-567620 | Tl | Co | Cl | 0 | 0 | 0 | 1 | 0.063697 | 1.0055 | - | - | - | - | - | -
mp-2353285 | Tl | Co | Cl | 0 | 0 | 0 | 1 | 8.9528e-16 | 1.0039 | - | - | - | - | - | -
mp-504708 | Cs | Co | Cl | 0 | 0 | 0 | 1 | 5.8884e-16 | 1.0026 | - | - | - | - | - | -
mp-29616 | Cs | Cr | Cl | 0 | 0 | 0 | 1 | 3.0123e-16 | 1.0112 | - | - | - | - | - | -
mp-23032 | Cs | Cu | Cl | 0 | 0 | 0 | 1 | 0.24118 | 1.0321 | - | - | - | - | - | -
mp-2456411 | Cs | Cu | Cl | 0 | 0 | 0 | 1 | 0.0023416 | 1.0338 | - | - | - | - | - | -
mp-29400 | Cs | Fe | Cl | 0 | 0 | 0 | 1 | 6.0083e-16 | 1.0006 | - | - | - | - | - | -
mp-558702 | Cs | Mn | F | 0 | 0.66667 | 0 | 0.33333 | 0.3632 | 1.0104 | - | - | - | - | - | -
mp-22950 | Cs | Ni | Cl | 0 | 0 | 0 | 1 | 3.5669e-16 | 1.0048 | - | - | - | - | - | -
mp-1080570 | Cs | Ni | Br | 0 | 0 | 0 | 1 | 5.229e-16 | 1.0031 | - | - | - | - | - | -
mp-611601 | Cs | Ni | F | 0 | 0 | 0 | 1 | 2.5563e-14 | 1.0147 | - | - | - | - | - | -
mp-1194078 | Cs | Ni | F | 0 | 0.66667 | 0 | 0.33333 | 0.29084 | 1.01 | - | - | - | - | - | -
mp-557772 | Cs | Ni | F | 0 | 0 | 0 | 1 | 6.3366e-16 | 1.0136 | - | - | - | - | - | -
mp-505492 | Cs | Ni | F | 0 | 0.33333 | 0 | 0.66667 | 0.33221 | 1.0142 | - | - | - | - | - | -
mp-22977 | Cs | V | Cl | 0 | 0 | 0 | 1 | 4.0538e-16 | 1.0045 | - | - | - | - | - | -
mp-23038 | Cs | V | Br | 0 | 0 | 0 | 1 | 3.6778e-16 | 1.0042 | - | - | - | - | - | -
mp-998710 | Tl | Hg | F | 0 | 1 | 0 | 0 | 0.80573 | 1.0235 | - | - | - | - | - | -
mp-1001793 | K | Co | Cl | 0 | 1 | 0 | 0 | 0.0084228 | 1.0004 | - | - | - | - | - | -
mp-1180782 | K | Cr | F | 0 | 1 | 0 | 0 | 0.39493 | 1.0098 | - | - | - | - | - | -
mp-556365 | K | Cr | F | 0 | 1 | 0 | 0 | 6.8709e-16 | 1.0083 | - | - | - | - | - | -
mp-560547 | K | Cr | F | 0 | 1 | 0 | 0 | 3.9574e-06 | 1.0083 | - | - | - | - | - | -
mp-566131 | K | Cr | F | 0 | 1 | 0 | 0 | 0 | 1.0062 | - | - | - | - | - | -
mp-3682 | K | Cu | F | 0 | 1 | 0 | 0 | 7.2605e-16 | 1.0103 | - | - | - | - | - | -
mp-5566 | K | Cu | F | 0 | 1 | 0 | 0 | 0 | 1.0099 | - | - | - | - | - | -
mp-669347 | K | Cu | F | 0 | 1 | 0 | 0 | 6.7952e-16 | 1.0163 | - | - | - | - | - | -
mp-1080828 | K | Cu | F | 0 | 1 | 0 | 0 | 1.5378e-16 | 1.0097 | - | - | - | - | - | -
mp-23538 | K | Fe | Cl | 0.33333 | 0 | 0.66667 | 0 | 0.30656 | 1.0116 | - | - | - | - | - | -
mp-23049 | K | Mn | Cl | 0 | 1 | 0 | 0 | 3.7195e-16 | 1.0001 | - | - | - | - | - | -
mp-1180807 | K | Mn | F | 0 | 1 | 0 | 0 | 0.012266 | 1.0362 | - | - | - | - | - | -
mp-558046 | K | Mn | F | 0 | 1 | 0 | 0 | 1.0245e-14 | 1 | - | - | - | - | - | -
mp-555123 | K | Mn | F | 0 | 1 | 0 | 0 | 0 | 0.99961 | - | - | - | - | - | -
mp-555359 | K | Mn | F | 0 | 1 | 0 | 0 | 2.8524e-16 | 1.0002 | - | - | - | - | - | -
mp-560382 | K | Mn | F | 0 | 1 | 0 | 0 | 2.2214e-16 | 0.99995 | - | - | - | - | - | -
mp-1205353 | K | Mn | F | 0 | 1 | 0 | 0 | 1.9956e-14 | 1.0002 | - | - | - | - | - | -
mp-1180746 | K | Mn | F | 0 | 1 | 0 | 0 | 0.3509 | 1.0103 | - | - | - | - | - | -
mp-644332 | K | Mn | F | 0 | 1 | 0 | 0 | 7.0887e-16 | 1 | - | - | - | - | - | -
mp-27366 | K | Ni | Cl | 0 | 0 | 0 | 1 | 0.035756 | 1.0056 | - | - | - | - | - | -
mp-560976 | K | Ni | F | 0 | 1 | 0 | 0 | 0 | 0.99952 | - | - | - | - | - | -
mp-557257 | K | V | F | 0 | 1 | 0 | 0 | 0 | 1.0004 | - | - | - | - | - | -
mp-757915 | Li | Ag | F | 0 | 0 | 1 | 0 | 0.50667 | 1.0444 | 0 | 0 | 1 | 0 | 1.0545 | 1.0453
mp-760151 | Li | Ag | F | 0 | 1 | 0 | 0 | 0.074853 | 1.0215 | 0 | 0 | 0 | 1 | 0.35479 | 1.0104
mp-756821 | Ag | Li | F | 0 | 1 | 0 | 0 | 3.2756e-14 | 1.0107 | - | - | - | - | - | -
mp-752605 | Li | Ag | F | 0.33333 | 0 | 0.66667 | 0 | 0.37175 | 1.0472 | - | - | - | - | - | -
mp-759500 | Co | Li | F | 0.33333 | 0.33333 | 0.66667 | 0.33333 | 0.65818 | 1.0326 | - | - | - | - | - | -
mp-760814 | Li | Cu | F | 0 | 0.66667 | 0.33333 | 0 | 0.3672 | 1.0203 | - | - | - | - | - | -
mp-761262 | Li | Cu | F | 0 | 0.66667 | 0.33333 | 0 | 0.27636 | 1.0303 | - | - | - | - | - | -
mp-761897 | Li | Cu | F | 0 | 1 | 0 | 0 | 0.018747 | 1.0181 | 0 | 0 | 0 | 1 | 0.28448 | 1.0067
mp-754707 | Li | Fe | F | 0.33333 | 0 | 0.66667 | 0 | 0.49366 | 1.0407 | - | - | - | - | - | -
mp-777888 | Li | Fe | F | 0 | 1 | 0 | 0 | 0.051889 | 1.0414 | 0 | 1 | 0 | 0 | 1.111 | 1.0786
mp-755103 | Li | Fe | F | 0.16667 | 0.33333 | 0.5 | 0 | 0.59382 | 1.0269 | - | - | - | - | - | -
mp-776077 | Li | Fe | F | 0.33333 | 0 | 0.66667 | 0 | 0.54532 | 1.0327 | - | - | - | - | - | -
mp-780803 | Li | Fe | F | 0.33333 | 0 | 0.66667 | 0 | 0.54416 | 1.0342 | - | - | - | - | - | -
mp-1176705 | Li | Fe | F | 0 | 0.33333 | 0.66667 | 0 | 6.6482e-16 | 1.0253 | - | - | - | - | - | -
mp-1176706 | Li | Fe | F | 0 | 0.33333 | 0.66667 | 0 | 3.164e-16 | 1.0238 | - | - | - | - | - | -
mp-755575 | Li | Fe | F | 0.33333 | 0 | 0.66667 | 0 | 0.2758 | 1.0118 | - | - | - | - | - | -
mp-754581 | Li | Fe | F | 0.33333 | 0 | 0.66667 | 0 | 0.4609 | 1.0123 | - | - | - | - | - | -
mp-754816 | Li | Fe | F | 0 | 1 | 0 | 0 | 5.5451e-16 | 1.0107 | - | - | - | - | - | -
mp-761166 | Li | Fe | F | 0 | 1 | 0 | 0 | 0.50845 | 1.0119 | 0 | 1 | 0 | 0 | 1.2739 | 1.0506
mp-755136 | Fe | Li | F | 0 | 0.33333 | 0.66667 | 0 | 2.6513e-16 | 1.0081 | - | - | - | - | - | -
mp-1176709 | Li | Fe | F | 0 | 1 | 0 | 0 | 0.027468 | 1.0366 | 0 | 1 | 0 | 0 | 1.054 | 1.0712
mp-777622 | Li | Fe | F | 0 | 0 | 1 | 0 | 0.10806 | 1.008 | - | - | - | - | - | -
mp-777899 | Li | Fe | F | 0 | 0.33333 | 0.66667 | 0 | 0.37358 | 1.0367 | - | - | - | - | - | -
mp-756113 | Li | Fe | F | 0.33333 | 0 | 0.66667 | 0 | 0.56064 | 1.0197 | - | - | - | - | - | -
mp-776080 | Li | Fe | F | 0 | 0.66667 | 0.33333 | 0 | 0.24407 | 1.0111 | 0 | 0 | 0 | 1 | 0.93062 | 1.0332
mp-776017 | Li | Fe | F | 0.33333 | 0 | 0.66667 | 0 | 0.46067 | 1.0473 | - | - | - | - | - | -
mp-1176698 | Li | Fe | F | 0 | 1 | 0 | 0 | 0.0046083 | 1.0024 | 0 | 0 | 0 | 1 | 0.12842 | 1.0023
mp-780639 | Li | Fe | F | 0 | 0.33333 | 0.66667 | 0 | 6.389e-14 | 1.0207 | - | - | - | - | - | -
mp-777522 | Li | Fe | F | 0.33333 | 0.33333 | 0.66667 | 0 | 0.10061 | 1.0092 | - | - | - | - | - | -
mp-756109 | Fe | Li | F | 0 | 1 | 0 | 0 | 3.1984e-16 | 1.0152 | - | - | - | - | - | -
mp-777672 | Li | Fe | F | 0 | 0.33333 | 0.66667 | 0 | 0.29732 | 1.0218 | - | - | - | - | - | -
mp-776156 | Mn | Li | F | 0 | 1 | 0 | 0 | 0.0061685 | 1.041 | 0 | 1 | 0 | 0 | 0.56909 | 1.0563
mp-777972 | Li | Mn | F | 0.33333 | 0.5 | 0.5 | 0 | 0.58144 | 1.0158 | - | - | - | - | - | -
mp-754676 | Li | Mn | F | 0 | 1 | 0 | 0 | 8.306e-06 | 1.0033 | 0 | 0 | 0 | 1 | 4.8759e-16 | 1.0019
mp-765457 | Li | Mn | F | 0 | 1 | 0 | 0 | 5.4499e-14 | 1.0115 | - | - | - | - | - | -
mp-777352 | Li | Mn | F | 0.33333 | 0 | 0.66667 | 0 | 0.55869 | 1.0362 | - | - | - | - | - | -
mp-778819 | Li | Mn | F | 0 | 0.33333 | 0.66667 | 0 | 0.0053938 | 1.0166 | - | - | - | - | - | -
mp-1176636 | Li | Mn | F | 0 | 0.33333 | 0.66667 | 0 | 5.3267e-16 | 1.0171 | - | - | - | - | - | -
mp-1176632 | Li | Mn | F | 0 | 1 | 0 | 0 | 3.9256e-16 | 1.0092 | - | - | - | - | - | -
mp-752938 | Li | Mn | F | 0 | 1 | 0 | 0 | 9.2162e-16 | 1.0003 | - | - | - | - | - | -
mp-752829 | Li | Mn | F | 0 | 0 | 1 | 0 | 0.82132 | 1.0247 | 0 | 0 | 1 | 0 | 0.95254 | 1.031
mp-776951 | Mn | Li | F | 0 | 1 | 0 | 0 | 8.3326e-16 | 1.006 | - | - | - | - | - | -
mp-1176630 | Li | Mn | F | 0.33333 | 0 | 0.66667 | 0 | 0.63101 | 1.0298 | - | - | - | - | - | -
mp-778697 | Mn | Li | F | 0 | 0.66667 | 0.33333 | 0 | 0.37008 | 1.014 | - | - | - | - | - | -
mp-759093 | Li | Mn | F | 0 | 0.33333 | 0.66667 | 0 | 0.32297 | 1.0141 | 0 | 0 | 0 | 1 | 1.3064 | 1.0561
mp-759492 | Li | Mn | F | 0.33333 | 0 | 0.66667 | 0 | 0.56424 | 1.0337 | - | - | - | - | - | -
mp-777655 | Li | Mn | F | 0.16667 | 0.33333 | 0.5 | 0 | 0.70585 | 1.0355 | - | - | - | - | - | -
mp-777355 | Li | Mn | F | 0 | 0.66667 | 0.33333 | 0 | 0.30026 | 1.0134 | 0 | 0 | 0 | 1 | 1.0412 | 1.0412
mp-756130 | Li | Mn | F | 0 | 0 | 1 | 0 | 3.1557e-14 | 1.0027 | - | - | - | - | - | -
mp-758501 | Li | Ni | F | 0 | 1 | 0 | 0 | 1.0217e-15 | 1.0046 | 0 | 0 | 1 | 0 | 1.61 | 1.0865
mp-752911 | Li | V | F | 0 | 1 | 0 | 0 | 7.2083e-16 | 1.0073 | - | - | - | - | - | -
mp-752607 | Li | V | F | 0 | 0 | 1 | 0 | 0.44254 | 1.0091 | 0 | 0 | 1 | 0 | 1.1957 | 1.0445
mp-778509 | V | Li | F | 0 | 1 | 0 | 0 | 0.012266 | 1.0362 | 0 | 1 | 0 | 0 | 0.33473 | 1.0448
mp-752764 | Li | V | F | 0 | 1 | 0 | 0 | 0.33602 | 1.0052 | 0 | 1 | 0 | 0 | 1.5206 | 1.0691
mp-777551 | Li | V | F | 0 | 1 | 0 | 0 | 0.024781 | 1.0422 | 0 | 1 | 0 | 0 | 1.1289 | 1.0782
mp-777893 | Li | V | F | 0 | 0.66667 | 0.33333 | 0 | 0.2372 | 1.0112 | 0 | 0 | 0 | 1 | 1.0381 | 1.0404
mp-1078336 | Na | Co | F | 0 | 0.33333 | 0.66667 | 0 | 1.0749e-14 | 1.0058 | - | - | - | - | - | -
mp-21404 | Na | Co | F | 0 | 1 | 0 | 0 | 4.648e-16 | 1.001 | - | - | - | - | - | -
mp-505085 | Na | Cu | F | 0 | 1 | 0 | 0 | 2.2427e-14 | 1.0115 | - | - | - | - | - | -
mp-505066 | Na | Fe | F | 0 | 1 | 0 | 0 | 9.4732e-15 | 1.0019 | - | - | - | - | - | -
mp-1078217 | Na | Fe | F | 0 | 0.33333 | 0.66667 | 0 | 2.3935e-16 | 1.0082 | - | - | - | - | - | -
mp-560242 | Na | Mn | F | 0 | 1 | 0 | 0 | 4.9804e-16 | 1.0023 | - | - | - | - | - | -
mp-561480 | Na | Ni | F | 0 | 1 | 0 | 0 | 1.9736e-14 | 1.0006 | - | - | - | - | - | -
mp-1078237 | Na | Ni | F | 0 | 0.33333 | 0.66667 | 0 | 3.2198e-14 | 1.0058 | - | - | - | - | - | -
mp-1120756 | Na | V | F | 0 | 1 | 0 | 0 | 1.8717e-06 | 1.0024 | - | - | - | - | - | -
mp-27707 | Rb | Co | Cl | 0 | 0 | 0 | 1 | 2.0388e-14 | 1.0034 | - | - | - | - | - | -
mp-1206319 | Rb | Co | Br | 0 | 0 | 0 | 1 | 5.3806e-16 | 1.0018 | - | - | - | - | - | -
mp-1209578 | Rb | Co | Br | 0 | 0 | 0 | 1 | 0.019811 | 1.0021 | - | - | - | - | - | -
mp-30027 | Rb | Cr | Cl | 0 | 0 | 0 | 1 | 0.076195 | 1.0169 | - | - | - | - | - | -
mp-568864 | Rb | Cr | Cl | 0 | 0 | 0 | 1 | 0.082466 | 1.0221 | - | - | - | - | - | -
mp-568887 | Rb | Cr | Cl | 0 | 0 | 0 | 1 | 1.9421e-14 | 1.0129 | - | - | - | - | - | -
mp-23055 | Rb | Cu | Cl | 0 | 0 | 0 | 1 | 5.8439e-16 | 1.0362 | - | - | - | - | - | -
mp-568857 | Rb | Cu | Cl | 0 | 0 | 0 | 1 | 0.11769 | 1.0358 | - | - | - | - | - | -
mp-571305 | Rb | Cu | Cl | 0 | 0 | 0 | 1 | 0.11918 | 1.0355 | - | - | - | - | - | -
mp-8858 | Rb | Cu | F | 0 | 1 | 0 | 0 | 6.3767e-16 | 1.031 | - | - | - | - | - | -
mp-554601 | Rb | Cu | F | 0 | 1 | 0 | 0 | 0 | 1.0027 | - | - | - | - | - | -
mp-569309 | Rb | Mn | Cl | 0 | 0.66667 | 0 | 0.33333 | 0.1236 | 1.001 | - | - | - | - | - | -
mp-558749 | Rb | Mn | F | 0 | 1 | 0 | 0 | 0 | 0.99954 | - | - | - | - | - | -
mp-23486 | Rb | Ni | Cl | 0 | 0 | 0 | 1 | 5.3325e-16 | 1.0048 | - | - | - | - | - | -
mp-27409 | Rb | Ni | Br | 0 | 0 | 0 | 1 | 4.31e-16 | 1.0026 | - | - | - | - | - | -
mp-556488 | Rb | Ni | F | 0 | 0.66667 | 0 | 0.33333 | 0.27789 | 1.0068 | - | - | - | - | - | -
mp-23319 | Rb | V | Cl | 0 | 0 | 0 | 1 | 3.8091e-16 | 1.0041 | - | - | - | - | - | -
mp-556424 | Rb | V | F | 0 | 1 | 0 | 0 | 0 | 1.0001 | - | - | - | - | - | -
icsd-29118 | La | Fe | O | 0 | 1 | 0 | 0 | 0 | 0.99985 | - | - | - | - | - | -
icsd-137722 | Rb | Cu | Br | 0 | 0.5 | 0 | 0.5 | 0.18811 | 1.0388 | - | - | - | - | - | -
icsd-255843 | Rb | Cu | Cl | 0 | 0.5 | 0 | 0.5 | 0.1714 | 1.0275 | - | - | - | - | - | -
icsd-139065 | K | Cu | F | 0 | 1 | 0 | 0 | 0.0011959 | 1.0044 | - | - | - | - | - | -
icsd-182857 | K | Cu | F | 0 | 1 | 0 | 0 | 4.0726e-16 | 1.0144 | - | - | - | - | - | -
icsd-27689 | K | Cu | F | 0 | 1 | 0 | 0 | 0 | 1.0025 | - | - | - | - | - | -
icsd-87496 | K | Cu | F | 0 | 1 | 0 | 0 | 8.8446e-16 | 1.0107 | - | - | - | - | - | -
icsd-31499 | K | Mn | F | 0 | 1 | 0 | 0 | 3.272e-16 | 1 | - | - | - | - | - | -