## Properties
ABX3 | Structure id | Space group | ΔEhullMP (eV) | ICSD data exsistence | EgGGA (eV) | Edirect_gapGGA-Eindirect_gapGGA (eV) | EgHSE06 (eV) | Nabs(s-1m-1) | m*e (m0) | m*h (m0) | m*mean (m0) | FoM
RbGeI3 | mp-571458 | 221 | 0.012924 | y | 0.31604 | 0 | 0.75657 | 1.575e+21 | 0.41005 | 0.13488 | 0.2179 | 2.5528e+21
CsSnI3 | mp-568570 | 62 | 0.011059 | y | 0.48102 | 0 | 1.2183 | 8.6994e+20 | 0.25142 | 0.14248 | 0.1855 | 2.4608e+21
CsSnI3 | mp-616378 | 127 | 0.011844 | y | 0.34545 | 0 | 0.91625 | 1.0607e+21 | 0.23274 | 0.12149 | 0.16379 | 2.4015e+21
SbBiSe3 | mp-1227508 | 62 | 0.015029 | n | 0.64471 | 0.065454 | 1.194 | 1.6104e+21 | 0.30759 | 3.1816 | 0.71594 | 2.2725e+21
InSbSe3 | mp-1212011 | 62 | 0.0071787 | n | 0.56044 | 0.16016 | 1.3953 | 1.0272e+21 | 0.29071 | 0.86763 | 0.46649 | 2.0984e+21
SbYTe3 | mp-1215924 | 160 | 0.032255 | n | 0.44145 | 0 | 0.7401 | 2.5154e+21 | 0.88637 | 0.74805 | 0.81281 | 2.0649e+21
CsPbI3 | mp-1069538 | 221 | 0.025049 | y | 0.31408 | 0 | 1.1496 | 6.4677e+20 | 0.12954 | 0.17584 | 0.15005 | 1.9194e+21
CsSnBr3 | mp-27214 | 221 | 0 | y | 0.23164 | 0 | 0.94432 | 7.5925e+20 | 0.27424 | 0.10837 | 0.16343 | 1.7736e+21
InBiSe3 | mp-1223842 | 160 | 0.025378 | n | 0.38775 | 0.094309 | 0.82864 | 1.7543e+21 | 1.1227 | 0.45158 | 0.67637 | 1.7676e+21
CsGeI3 | mp-28377 | 160 | 0 | y | 0.88694 | 0.01857 | 1.7683 | 6.3539e+20 | 0.67883 | 0.29049 | 0.42465 | 1.7241e+21
NiMnO3 | icsd-138859 | 36 | - | y | 0.64041 | 0.2159 | 1.801 | 1.3783e+21 | 1.4226 | 3.4207 | 2.1031 | 1.7116e+21
RbSnBr3 | mp-998157 | 1 | 0.011138 | n | 0.29946 | 0 | 1.1418 | 6.2973e+20 | 0.32517 | 0.11832 | 0.18414 | 1.6757e+21
CsSnI3 | mp-614013 | 221 | 0 | y | 0.051194 | 0 | 0.43225 | 1.5166e+21 | 0.22865 | 0.11145 | 0.15459 | 1.6673e+21
LaSbSe3 | mp-1222966 | 62 | 0.033331 | n | 0.7229 | 0.007163 | 1.2719 | 1.1517e+21 | 0.94223 | 0.80029 | 0.86692 | 1.5733e+21
SrCoO3 | mp-505766 | 221 | 0.081797 | y | 0.13127 | 0.1484 | 1.1314 | 1.7398e+21 | 9.3243 | 0.75701 | 1.834 | 1.4536e+21
BiInS3 | mp-1078776 | 11 | 0.0033355 | y | 0.9834 | 0.18671 | 1.52 | 8.5508e+20 | 0.46695 | 1.9837 | 0.84679 | 1.4124e+21
SrZrS3 | mp-5193 | 62 | 0 | y | 1.2214 | 0 | 2.0245 | 5.6849e+20 | 0.47475 | 1.0823 | 0.68724 | 1.3883e+21
CsGeI3 | mp-642690 | 8 | 0.0086398 | n | 0.61498 | 0.001944 | 1.6967 | 4.323e+20 | 0.56005 | 0.18397 | 0.29735 | 1.3451e+21
LaCrS3 | mp-10328 | 62 | 0 | y | 0.3529 | 0 | 0.74011 | 1.4513e+21 | 0.71552 | 0.65636 | 0.68498 | 1.2978e+21
CeCrS3 | mp-21871 | 62 | 0 | y | 0.49381 | 0.003977 | 0.80717 | 1.6256e+21 | 1.7404 | 0.67996 | 1.0299 | 1.2929e+21
TlTaSe3 | mp-12027 | 62 | 0.024487 | y | 0.31053 | 0.047401 | 0.83192 | 1.7007e+21 | 0.66527 | 2.9904 | 1.2287 | 1.2764e+21
GeTiS3 | mp-1105715 | 62 | 0 | y | 0.24018 | 0.057213 | 0.77977 | 1.6911e+21 | 0.93027 | 1.4576 | 1.1499 | 1.2297e+21
CaZrS3 | mp-7781 | 62 | 0.036572 | y | 1.232 | 0 | 2.0319 | 5.2754e+20 | 0.92676 | 0.68659 | 0.79322 | 1.2036e+21
CuTaS3 | mp-3102 | 62 | 0 | y | 0.5223 | 0.036502 | 1.2061 | 1.3961e+21 | 1.8381 | 2.1145 | 1.9691 | 1.2e+21
CsSnCl3 | mp-1070375 | 1 | 0.0038986 | y | 0.59362 | 0 | 1.5637 | 3.4719e+20 | 0.33744 | 0.1423 | 0.20923 | 1.1869e+21
BaZrS3 | mp-540771 | 62 | 0 | y | 1.0452 | 0 | 1.8192 | 6.9008e+20 | 0.57073 | 3.3722 | 1.146 | 1.1727e+21
CaMnO3 | mp-19201 | 62 | 0.035075 | y | 0.35939 | 1.9e-05 | 1.4903 | 1.2629e+21 | 0.89985 | 28.8716 | 2.6002 | 1.1672e+21
SrHfS3 | mp-1208643 | 62 | 0 | y | 1.3697 | 0 | 2.1139 | 4.4953e+20 | 0.58483 | 0.77328 | 0.66922 | 1.1616e+21
SbCrSe3 | mp-15236 | 62 | 0 | y | 0.48153 | 0.056085 | 1.3132 | 1.1366e+21 | 1.6996 | 1.6082 | 1.653 | 1.161e+21
SbCrS3 | mp-9130 | 62 | 0 | y | 0.81005 | 0.17665 | 1.5428 | 8.0499e+20 | 1.9368 | 0.79879 | 1.1848 | 1.141e+21
KTaTe3 | mp-568318 | 14 | 0 | y | 0.3047 | 0.00013 | 0.72747 | 2.1783e+21 | 1.6487 | 2.3576 | 1.9559 | 1.1331e+21
CsPbI3 | mp-1120768 | 62 | 0.015823 | n | 0.84416 | 0 | 1.9569 | 2.9596e+20 | 0.22014 | 0.32059 | 0.26333 | 1.1286e+21
BiInS3 | icsd-138750 | 62 | - | y | 1.2973 | 0.14034 | 1.9914 | 5.934e+20 | 0.76049 | 1.9351 | 1.1493 | 1.1023e+21
CaSnS3 | mp-866850 | 63 | 0.088967 | n | 0.43869 | 0.054382 | 1.4556 | 4.8169e+20 | 0.17143 | 2.1602 | 0.41741 | 1.0852e+21
CaHfS3 | mp-1190098 | 62 | 0.03714 | y | 1.4296 | 0 | 2.1867 | 3.9596e+20 | 0.70489 | 0.62024 | 0.66053 | 1.0653e+21
CsSnBr3 | mp-1247749 | 62 | 0.0072949 | n | 0.61591 | 0 | 1.8943 | 2.4943e+20 | 0.30354 | 0.14424 | 0.20217 | 1.0508e+21
BiYTe3 | mp-1215930 | 160 | 0.027145 | n | 0.21155 | 0 | 0.5031 | 2.672e+21 | 0.5786 | 16.2138 | 1.6374 | 1.0505e+21
BaHfS3 | mp-1105549 | 62 | 0 | y | 1.1361 | 0 | 1.8444 | 5.9278e+20 | 0.48487 | 4.9472 | 1.1249 | 1.0309e+21
TlTaS3 | mp-10795 | 62 | 0.00031514 | y | 0.42787 | 0.01981 | 0.98916 | 1.2519e+21 | 0.70044 | 4.5668 | 1.4467 | 1.0295e+21
TiVO3 | mp-1216763 | 161 | 0.019435 | n | 0.8872 | 0.12056 | 1.1301 | 2.0994e+21 | 8.7739 | 3.8055 | 5.5334 | 1.0086e+21
CsGeBr3 | mp-570223 | 221 | 0.012516 | y | 0.55174 | 0 | 1.7364 | 2.7156e+20 | 0.46848 | 0.1321 | 0.22543 | 9.9312e+20
LaCrSe3 | mp-1105933 | 62 | 0 | y | 0.031947 | 0.133 | 0.43411 | 2.2864e+21 | 1.1619 | 0.87274 | 1.0018 | 9.9162e+20
BaZrSe3 | mp-998427 | 62 | 0 | n | 0.57478 | 0.01096 | 1.166 | 1.0348e+21 | 1.1681 | 1.9438 | 1.4827 | 9.9093e+20
BaHfS3 | mp-1383356 | 160 | 0.028263 | n | 0.66849 | 0.40357 | 1.191 | 8.6881e+20 | 0.67286 | 2.4816 | 1.1638 | 9.5918e+20
InSnBr3 | mp-998398 | 1 | 0.010273 | n | 0.69218 | 0 | 1.8814 | 2.9416e+20 | 0.72099 | 0.20352 | 0.34717 | 9.3931e+20
SrZrSe3 | mp-541570 | 62 | 0.027115 | y | 0.13784 | 0 | 0.75655 | 8.9664e+20 | 0.619 | 0.44608 | 0.52196 | 9.3893e+20
LaVS3 | mp-1211380 | 62 | 0.028362 | n | 0.3142 | 0 | 0.91999 | 9.933e+20 | 1.3201 | 0.74255 | 0.96986 | 9.2792e+20
SnZrS3 | mp-17324 | 62 | 0 | y | 0.95557 | 0.006226 | 1.5692 | 6.3015e+20 | 0.85944 | 1.6183 | 1.1503 | 9.2197e+20
TlFeO3 | mp-505819 | 14 | 0.047281 | y | 0.3254 | 0.27747 | 1.2226 | 5.8198e+20 | 0.29644 | 1.9628 | 0.61493 | 9.0734e+20
BiMnO3 | mp-1106239 | 9 | 0.0299 | y | 0.35461 | 0.055325 | 0.76547 | 1.8057e+21 | 2.3534 | 2.7097 | 2.5222 | 8.7032e+20
BiRhO3 | mp-573119 | 62 | 0.061984 | y | 0.43826 | 0.27866 | 1.7127 | 8.411e+20 | 2.7973 | 2.8342 | 2.8157 | 8.5851e+20
PbSnS3 | mp-1188095 | 62 | 0.0070812 | y | 0.97402 | 0.061215 | 1.6748 | 5.0753e+20 | 1.0376 | 0.93535 | 0.98447 | 8.5669e+20
CuVO3 | mp-504580 | 148 | 0.069158 | y | 0.97809 | 0.018908 | 1.5483 | 1.5527e+21 | 6.5275 | 9.9015 | 7.9528 | 8.5248e+20
PCrSe3 | mp-1101069 | 12 | 0.041522 | y | 0.067869 | 0.17094 | 0.81618 | 8.7125e+20 | 0.52954 | 0.98662 | 0.70559 | 8.4655e+20
MnTiO3 | icsd-118374 | 161 | - | y | 1.7282 | 0.16143 | 1.0672 | 1.7917e+21 | 3.4232 | 9.2595 | 5.2955 | 8.3089e+20
MnTiO3 | mp-19376 | 161 | 0.036319 | y | 1.7254 | 0.16095 | 1.0672 | 1.7685e+21 | 3.3529 | 9.5942 | 5.2972 | 8.2003e+20
BaHfS3 | mp-998352 | 1 | 0.028355 | n | 0.58981 | 0.34972 | 1.2739 | 7.6009e+20 | 0.63821 | 5.1213 | 1.3945 | 8.1998e+20
YAgO3 | mp-1369873 | 62 | 0.079575 | n | 0.53341 | 0.065521 | 1.9136 | 4.4062e+20 | 0.85406 | 1.3676 | 1.0659 | 8.1668e+20
CaSnS3 | mp-866811 | 62 | 0.073838 | n | 0.73101 | 0.34577 | 1.6286 | 4.7905e+20 | 0.88903 | 0.94311 | 0.91547 | 8.1541e+20
SeHgO3 | mp-9228 | 62 | 0.0030282 | y | 2.5257 | 0.073942 | 0.82209 | 2.4618e+21 | 5.4086 | 7.1731 | 6.1978 | 8.1294e+20
CoMnO3 | mp-20641 | 2 | 0 | y | 1.0258 | 0.011815 | 1.9264 | 9.4533e+20 | 3.8225 | 7.2247 | 5.1242 | 8.0447e+20
CsPbBr3 | mp-600089 | 221 | 0.0088641 | y | 0.68001 | 0 | 1.8907 | 1.7811e+20 | 0.18477 | 0.18764 | 0.1862 | 7.8045e+20
SrSnS3 | mp-1205419 | 62 | 0.01014 | y | 0.75028 | 0.29367 | 1.662 | 4.4343e+20 | 0.66612 | 1.2593 | 0.89304 | 7.7985e+20
SnHfS3 | mp-8725 | 62 | 0 | y | 1.0969 | 0.00197 | 1.6535 | 4.6357e+20 | 0.75608 | 1.3917 | 1.0023 | 7.6563e+20
YCuO3 | mp-1340758 | 62 | 0.023352 | n | 0.25092 | 0.025833 | 1.5708 | 6.5738e+20 | 1.8377 | 2.2308 | 2.02 | 7.2654e+20
SbInS3 | mp-21365 | 62 | 0 | y | 1.4091 | 0.12758 | 2.1976 | 3.6318e+20 | 0.56125 | 4.4319 | 1.2212 | 7.2224e+20
SrMnO3 | mp-1193101 | 194 | 0.015046 | y | 0.27899 | 0.028651 | 1.6537 | 8.2855e+20 | 5.628 | 2.5084 | 3.608 | 7.2135e+20
MgCoO3 | mp-756102 | 62 | 0.091948 | n | 0.29833 | 0.19436 | 1.5931 | 7.2384e+20 | 1.7312 | 4.165 | 2.5599 | 7.2076e+20
PbZrS3 | mp-20244 | 62 | 0.0027718 | y | 1.2519 | 0.014795 | 1.9666 | 3.9057e+20 | 0.97124 | 1.3625 | 1.1421 | 7.1871e+20
TlGeBr3 | mp-998746 | 62 | 0 | n | 1.3636 | 0.52076 | 0.71583 | 1.2087e+21 | 0.80008 | 3.8169 | 1.5058 | 7.0508e+20
AgAuO3 | mp-776165 | 227 | 0.059382 | n | 0.21852 | 0.37973 | 1.5274 | 6.7917e+20 | 2.7848 | 1.7789 | 2.198 | 6.9972e+20
SrZrS3 | mp-558760 | 62 | 0.00094024 | y | 0.69866 | 0 | 1.4376 | 4.8473e+20 | 0.99725 | 1.054 | 1.025 | 6.8829e+20
YCoO3 | mp-1273178 | 2 | 0.010951 | n | 0.63652 | 0.17955 | 0.89808 | 1.3993e+21 | 2.4169 | 4.9297 | 3.3444 | 6.8719e+20
MnVO3 | mp-1106224 | 11 | 0.034015 | y | 0.46214 | 0.14204 | 1.1451 | 9.0993e+20 | 1.2049 | 6.7999 | 2.387 | 6.7443e+20
BiMnO3 | mp-1105271 | 62 | 0.025675 | y | 0.20558 | 0.001944 | 1.2006 | 1.0455e+21 | 2.8753 | 4.3048 | 3.4826 | 6.7258e+20
TlCrO3 | mp-1105306 | 62 | 0.039864 | y | 0.2295 | 0.14114 | 1.0103 | 6.1502e+20 | 0.37314 | 3.6773 | 0.85851 | 6.7061e+20
CsTaSe3 | mp-1225880 | 186 | 0 | n | 0.17406 | 0.06005 | 0.76664 | 1.1279e+21 | 2.8661 | 1.1175 | 1.694 | 6.6435e+20
BiMnO3 | mp-1194603 | 14 | 0.026213 | y | 0.49907 | 0.049616 | 0.51862 | 2.5813e+21 | 4.585 | 3.6366 | 4.0697 | 6.6359e+20
RbPbBr3 | mp-998176 | 8 | 0.039393 | n | 0.6894 | 0 | 2.0018 | 1.6187e+20 | 0.30525 | 0.22313 | 0.25938 | 6.3626e+20
PMnSe3 | mp-8695 | 148 | 0 | y | 0.8762 | 0 | 1.5287 | 3.0523e+20 | 0.48125 | 0.6726 | 0.56497 | 6.2077e+20
GaCrSe3 | mp-8829 | 62 | 0 | y | 0.63127 | 0.045782 | 1.5517 | 6.064e+20 | 3.1796 | 1.7752 | 2.3261 | 6.1694e+20
CuNbO3 | icsd-132720 | 7 | - | y | 1.0442 | 0.056077 | 1.8388 | 5.7575e+20 | 1.3439 | 12.2153 | 3.0313 | 6.0806e+20
BaSnS3 | mp-1183370 | 62 | 0.015675 | y | 0.86623 | 0.16222 | 1.783 | 3.6771e+20 | 0.81798 | 1.9976 | 1.2166 | 5.944e+20
BaVS3 | mp-542818 | 8 | 0.0013285 | n | 0.12305 | 0.029654 | 1.7719 | 3.4496e+20 | 2.0801 | 0.64775 | 1.0674 | 5.9164e+20
TlTaO3 | mp-756933 | 227 | 0.0021673 | n | 0.31853 | 0.78052 | 0.95597 | 5.9823e+20 | 0.3535 | 7.4043 | 0.95235 | 5.8603e+20
CeFeO3 | mp-756062 | 1 | 0.079791 | n | 0.63489 | 0.036555 | 1.0874 | 1.6545e+21 | 85.0148 | 3.4065 | 9.4598 | 5.8494e+20
TiVO3 | mp-755657 | 2 | 0 | n | 0.63771 | 0.041678 | 1.1971 | 1.5583e+21 | 10.0329 | 10.3473 | 10.1883 | 5.8442e+20
AgNbO3 | mp-1220387 | 127 | 0.074484 | n | 0.88919 | 0 | 2.2955 | 2.0794e+20 | 0.41721 | 1.2459 | 0.66961 | 5.8332e+20
MnTiO3 | mp-19082 | 148 | 0 | y | 2.2122 | 0.033009 | 2.2341 | 5.728e+20 | 8.853 | 3.2017 | 4.9941 | 5.7264e+20
TlNbO3 | mp-757636 | 1 | 0 | n | 1.0008 | 0.10144 | 1.7245 | 4.0949e+20 | 0.94926 | 2.8338 | 1.5234 | 5.7214e+20
BiNiO3 | mp-25096 | 11 | 0.032243 | n | 0.45216 | 0 | 1.5483 | 1.0387e+21 | 7.3841 | 8.6798 | 7.9927 | 5.6885e+20
GeTiO3 | mp-780260 | 148 | 0.041049 | n | 1.0145 | 0.29431 | 1.7887 | 3.5936e+20 | 6.1644 | 0.53707 | 1.2807 | 5.6801e+20
BiNiO3 | mp-1105718 | 2 | 0.020719 | y | 0.54821 | 0.058766 | 1.7163 | 8.2452e+20 | 6.0634 | 6.5726 | 6.3103 | 5.6334e+20
PbHfS3 | mp-22147 | 62 | 0.0050592 | y | 1.312 | 0.070486 | 1.9529 | 3.3236e+20 | 1.4113 | 1.2682 | 1.3369 | 5.6137e+20
PNiSe3 | mp-1079754 | 12 | 0.053722 | y | 1.0286 | 0.078414 | 1.6277 | 4.0339e+20 | 4.045 | 0.68856 | 1.3803 | 5.5888e+20
TlTaO3 | mp-676262 | 15 | 0 | n | 0.9805 | 0.007831 | 1.6027 | 5.1296e+20 | 1.2796 | 4.8736 | 2.2376 | 5.4961e+20
BiFeO3 | mp-548231 | 146 | 0.062123 | n | 1.4946 | 0.0735 | 2.0432 | 4.3697e+20 | 3.3247 | 2.225 | 2.6926 | 5.441e+20
ZnVO3 | mp-1378086 | 62 | 0.080012 | n | 0.76054 | 0.003449 | 1.4904 | 5.3931e+20 | 1.0763 | 6.8825 | 2.2109 | 5.4058e+20
TlNbO3 | mp-1101462 | 9 | 9.7517e-05 | n | 0.98489 | 0.036166 | 1.6614 | 4.2821e+20 | 1.0249 | 3.5625 | 1.7368 | 5.3982e+20
AgScO3 | mp-776150 | 65 | 0.060685 | n | 0.40651 | 0.11417 | 1.7487 | 6.2849e+20 | 3.5545 | 4.9065 | 4.1491 | 5.3956e+20
BiFeO3 | mp-23501 | 161 | 0.0016325 | y | 1.489 | 0.07115 | 2.0413 | 4.2631e+20 | 3.5923 | 2.0076 | 2.6295 | 5.3666e+20
BaMnO3 | mp-35078 | 194 | 0.019952 | y | 0.63198 | 0 | 2.1927 | 2.9714e+20 | 1.1314 | 2.05 | 1.4898 | 5.3381e+20
CuTaO3 | icsd-164934 | 161 | - | y | 1.1675 | 0.030875 | 2.1108 | 3.7491e+20 | 0.76451 | 33.0664 | 2.3041 | 5.2136e+20
LaCoO3 | mp-1180725 | 2 | 0.038764 | y | 0.71835 | 0.067799 | 2.1008 | 3.4653e+20 | 1.6175 | 2.7087 | 2.0587 | 5.0737e+20
ZnCoO3 | mp-753026 | 15 | 0.055953 | n | 0.29696 | 0.09045 | 1.3931 | 6.7916e+20 | 5.4104 | 2.5126 | 3.5547 | 5.0183e+20
BaHfS3 | mp-998419 | 62 | 0.0075062 | n | 0.8716 | 0 | 1.6361 | 2.8041e+20 | 0.7285 | 1.0242 | 0.85754 | 4.9543e+20
MgCeSe3 | mp-1232360 | 148 | 0.08853 | n | 0.78732 | 0 | 1.663 | 8.8234e+20 | 9.5126 | 9.3958 | 9.4539 | 4.7723e+20
SnTiO3 | mp-754246 | 148 | 0 | n | 1.1872 | 0.24521 | 1.9169 | 2.7335e+20 | 7.795 | 0.47757 | 1.2274 | 4.7295e+20
KGeBr3 | mp-998412 | 8 | 0.025231 | n | 1.0137 | 0.005648 | 2.4179 | 1.1068e+20 | 0.63452 | 0.20205 | 0.33028 | 4.6567e+20
CaCrO3 | mp-20772 | 62 | 0.055775 | y | 0.54116 | 0.090484 | 1.6172 | 8.0451e+20 | 4.7906 | 15.3381 | 7.8855 | 4.6333e+20
BaPtO3 | mp-1214788 | 194 | 0.004715 | n | 0.42448 | 0 | 1.5898 | 7.9672e+20 | 11.7331 | 5.8605 | 8.0474 | 4.465e+20
CdVO3 | mp-22649 | 62 | 0.07018 | y | 0.62164 | 0.033404 | 1.4447 | 4.9966e+20 | 1.1095 | 13.2589 | 2.6699 | 4.4178e+20
CdCoO3 | mp-768578 | 1 | 0.052111 | n | 0.535 | 0.045023 | 1.7917 | 6.6479e+20 | 6.9884 | 8.2559 | 7.5826 | 4.3255e+20
CaVO3 | mp-1435359 | 14 | 0.0088147 | n | 0.40292 | 0.12269 | 1.1952 | 5.3734e+20 | 0.99035 | 8.7636 | 2.2188 | 4.3116e+20
MgVO3 | mp-1370061 | 62 | 0.092817 | n | 0.6428 | 0.00397 | 1.5333 | 4.0212e+20 | 1.1041 | 5.1033 | 2.0573 | 4.2987e+20
ZnMnO3 | mp-772528 | 62 | 0.098382 | n | 0.071339 | 0.001324 | 1.8089 | 3.5403e+20 | 0.98665 | 8.8854 | 2.2203 | 4.2978e+20
BiMnO3 | mp-23477 | 1 | 0.028161 | y | 0.070336 | 0.064561 | 0.19901 | 2.6924e+21 | 1.5236 | 1.6525 | 1.5861 | 4.2545e+20
AgNbO3 | mp-1205362 | 63 | 0.071857 | y | 0.93791 | 0 | 2.3469 | 2.0658e+20 | 0.61886 | 4.3803 | 1.3077 | 4.2398e+20
AgNbO3 | mp-557680 | 65 | 0.091711 | n | 0.79103 | 0 | 2.0892 | 1.5295e+20 | 0.4209 | 0.82775 | 0.5737 | 4.2189e+20
AgNbO3 | mp-2349989 | 65 | 0.087825 | n | 0.79019 | 0 | 2.0885 | 1.5296e+20 | 0.42068 | 0.86366 | 0.58369 | 4.1815e+20
TlSnI3 | mp-1205533 | 63 | 0 | n | 1.4033 | 0.067279 | 2.7202 | 1.0185e+20 | 0.27599 | 0.86372 | 0.45058 | 4.1273e+20
CsPbBr3 | icsd-231018 | 127 | - | y | 1.0154 | 0 | 2.3581 | 8.4736e+19 | 0.23019 | 0.24688 | 0.23832 | 4.093e+20
VCrO3 | mp-753988 | 1 | 0.011217 | n | 1.4383 | 0.041139 | 2.0915 | 4.4996e+20 | 4.4912 | 6.4706 | 5.3461 | 4.0702e+20
CsTaS3 | mp-1225870 | 186 | 0 | n | 0.55282 | 0.003656 | 1.2723 | 5.1812e+20 | 6.1647 | 1.554 | 2.755 | 3.9716e+20
NiCoO3 | mp-1279343 | 1 | 0.00036671 | n | 0.95609 | 0 | 2.1972 | 4.2672e+20 | 7.1529 | 4.9087 | 5.8733 | 3.8687e+20
GeVO3 | mp-755199 | 5 | 0.042281 | n | 0.49932 | 0.052574 | 1.4507 | 3.6174e+20 | 0.54254 | 82.2353 | 1.8563 | 3.8515e+20
BaMnO3 | mp-557535 | 194 | 0.014676 | y | 0.68956 | 0.27876 | 2.2737 | 1.9954e+20 | 1.0059 | 2.0707 | 1.3972 | 3.8384e+20
CeMgS3 | mp-1232253 | 148 | 0.075198 | n | 1.127 | 0 | 2.1182 | 5.2637e+20 | 18.7362 | 5.4117 | 9.158 | 3.6843e+20
PbTiO3 | icsd-29117 | 123 | - | y | 1.5058 | 0.018215 | 2.2491 | 1.8542e+20 | 4.2922 | 0.63445 | 1.324 | 3.6243e+20
NiCoO3 | mp-1272234 | 1 | 0.023618 | n | 0.59648 | 0.05448 | 1.898 | 4.839e+20 | 13.6932 | 3.8726 | 6.6018 | 3.5746e+20
CaVO3 | mp-22608 | 62 | 0.0011566 | y | 0.12014 | 0.11365 | 1.2623 | 3.7687e+20 | 0.68733 | 13.7346 | 1.836 | 3.511e+20
BaMnO3 | mp-18840 | 166 | 0.014898 | y | 0.8121 | 0.12803 | 2.3922 | 2.1751e+20 | 2.9174 | 1.8387 | 2.2855 | 3.4419e+20
CsPbBr3 | mp-567629 | 62 | 0.0012703 | y | 1.1511 | 0 | 2.588 | 6.9783e+19 | 0.2703 | 0.28789 | 0.27889 | 3.4198e+20
FeTiO3 | mp-20073 | 62 | 0.071826 | y | 1.3182 | 0.06965 | 1.9694 | 3.6862e+20 | 1.676 | 36.6717 | 4.5505 | 3.4032e+20
SrMnO3 | mp-1218206 | 186 | 0.012619 | n | 0.73977 | 0.033839 | 2.3601 | 1.799e+20 | 1.5436 | 1.5969 | 1.5699 | 3.3886e+20
BiNiO3 | mp-998527 | 146 | 0.010981 | n | 0.6654 | 0.076114 | 1.8391 | 5.3659e+20 | 6.0521 | 12.9575 | 8.5423 | 3.3764e+20
SrCrO3 | mp-761337 | 1 | 0.057636 | n | 0.712 | 0.12906 | 1.6805 | 5.4913e+20 | 11.3737 | 5.422 | 7.5896 | 3.3498e+20
SrMnO3 | mp-19001 | 194 | 0.0030637 | y | 0.76865 | 0.028325 | 2.3777 | 1.7606e+20 | 1.641 | 1.6222 | 1.6315 | 3.2774e+20
VCrO3 | mp-770855 | 5 | 0.011546 | n | 1.248 | 0.001769 | 1.7978 | 5.5418e+20 | 10.9901 | 8.6133 | 9.6933 | 3.2001e+20
CsPbBr3 | mp-1014168 | 140 | 0.0089819 | n | 1.1292 | 0 | 2.6071 | 6.5506e+19 | 0.2833 | 0.29032 | 0.28678 | 3.1891e+20
LaScS3 | mp-1190131 | 33 | 0 | n | 1.799 | 0 | 2.7738 | 1.273e+20 | 1.9606 | 0.90948 | 1.2873 | 3.1123e+20
LaRhO3 | mp-5163 | 62 | 0 | y | 0.37587 | 0.000164 | 2.0129 | 3.9282e+20 | 11.6811 | 4.173 | 6.5391 | 3.0921e+20
CeScS3 | icsd-622042 | 33 | - | y | 1.7958 | 0 | 2.7703 | 1.3329e+20 | 3.0354 | 0.84117 | 1.4441 | 3.0728e+20
VCrO3 | mp-770843 | 1 | 0.011187 | n | 1.1223 | 0.19613 | 1.9213 | 3.5088e+20 | 3.1058 | 8.5181 | 4.8297 | 3.0675e+20
FeTiO3 | mp-19417 | 148 | 0.012041 | y | 1.5515 | 0.035432 | 2.1926 | 3.8037e+20 | 5.198 | 11.7108 | 7.489 | 3.0475e+20
InRhO3 | mp-1105819 | 62 | 0.073918 | y | 0.22914 | 0 | 2.1148 | 1.3026e+20 | 0.40994 | 2.6742 | 0.84683 | 2.9934e+20
CaSnS3 | mp-866826 | 148 | 0.072376 | n | 1.7118 | 0.071658 | 2.8759 | 1.1872e+20 | 0.7382 | 3.3102 | 1.3623 | 2.9253e+20
TlNbO3 | mp-977408 | 221 | 0.090674 | n | 0.11432 | 0.02737 | 0.73003 | 5.1241e+20 | 8.2852 | 0.73035 | 1.7369 | 2.8384e+20
FeSnO3 | mp-1178214 | 1 | 0.035185 | n | 0.6993 | 3.4e-05 | 1.4828 | 1.6928e+20 | 0.24942 | 15.9539 | 0.78824 | 2.8271e+20
AgSbO3 | mp-545999 | 148 | 0 | y | 0.040914 | 0 | 1.9235 | 1.2249e+20 | 0.26173 | 5.6023 | 0.70785 | 2.8004e+20
YScS3 | icsd-23422 | 33 | - | y | 1.757 | 0.1079 | 2.7646 | 1.2141e+20 | 4.3752 | 0.70924 | 1.442 | 2.7951e+20
BaMnO3 | mp-757501 | 8 | 0.01841 | n | 0.77034 | 0.12458 | 2.3852 | 2.0478e+20 | 2.8402 | 3.6068 | 3.1892 | 2.735e+20
LaScS3 | icsd-641844 | 33 | - | y | 1.804 | 0 | 2.7797 | 1.2436e+20 | 2.5397 | 1.1048 | 1.6046 | 2.7288e+20
RbPbCl3 | mp-1209191 | 221 | 0.038353 | n | 1.0722 | 0 | 2.5512 | 5.1635e+19 | 0.2504 | 0.22235 | 0.23575 | 2.7131e+20
CeVO3 | mp-18769 | 62 | 0 | y | 1.2853 | 0 | 1.6739 | 5.3343e+20 | 16.75 | 8.086 | 11.2605 | 2.661e+20
ScCoO3 | mp-754124 | 14 | 0.066974 | n | 1.1611 | 0.079524 | 2.7616 | 4.7017e+20 | 20.3714 | 30.0218 | 24.4993 | 2.6232e+20
GaInS3 | mp-19885 | 36 | 0.017178 | y | 1.6757 | 0.10183 | 2.871 | 6.7406e+19 | 0.2259 | 3.005 | 0.55656 | 2.5941e+20
GaVO3 | mp-755580 | 62 | 0.092056 | n | 1.2585 | 0.27768 | 2.3637 | 1.311e+20 | 0.81644 | 3.544 | 1.491 | 2.5379e+20
MgMnO3 | mp-770581 | 62 | 0.076737 | n | 0.39499 | 0.08817 | 2.2728 | 2.0605e+20 | 1.3385 | 20.8579 | 3.4083 | 2.5366e+20
CsPbCl3 | mp-23037 | 221 | 0.0082905 | y | 1.086 | 0 | 2.5867 | 4.729e+19 | 0.25144 | 0.22656 | 0.23852 | 2.5048e+20
CsPbCl3 | mp-675022 | 155 | 0.011753 | n | 1.1398 | 0.00012 | 2.7516 | 4.6413e+19 | 0.29426 | 0.23864 | 0.26427 | 2.4843e+20
PbTiO3 | icsd-27949 | 47 | - | y | 1.5057 | 0.018194 | 2.4804 | 1.151e+20 | 5.7538 | 0.63435 | 1.4301 | 2.3874e+20
BaMnO3 | mp-675227 | 166 | 0.014668 | n | 0.90055 | 0.21363 | 2.478 | 1.3892e+20 | 1.7394 | 2.5529 | 2.088 | 2.3823e+20
CeScS3 | mp-20953 | 1 | 0 | y | 1.796 | 0 | 2.7635 | 1.3674e+20 | 3.4977 | 1.9619 | 2.5656 | 2.3592e+20
CsGeBr3 | mp-1068340 | 160 | 0 | y | 1.3251 | 0 | 2.9831 | 4.8134e+19 | 0.66313 | 0.25295 | 0.38667 | 2.3091e+20
CsPbBr3 | mp-1120725 | 38 | 0.0076558 | n | 2.2859 | 0.02903 | 4.0565 | 2.7718e+19 | 0.23238 | 0.24955 | 0.24074 | 2.2916e+20
VCrO3 | mp-770849 | 1 | 0.011129 | n | 1.2056 | 0.050437 | 2.1306 | 2.7591e+20 | 4.7069 | 10.9096 | 6.8585 | 2.2448e+20
YScS3 | mp-7792 | 62 | 0.0089082 | n | 1.7675 | 0.10984 | 2.9481 | 8.3669e+19 | 2.7481 | 0.72026 | 1.2603 | 2.1972e+20
CrVO3 | mp-754036 | 1 | 0.010773 | n | 1.2047 | 0.004908 | 2.1029 | 2.924e+20 | 6.885 | 9.3715 | 7.9851 | 2.176e+20
MnTiO3 | mp-556925 | 62 | 0.05999 | y | 1.66 | 0.042696 | 2.6968 | 1.6747e+20 | 3.1574 | 6.4371 | 4.3683 | 2.1609e+20
VCrO3 | mp-755281 | 1 | 0.012309 | n | 1.1331 | 0.018066 | 2.1215 | 2.5303e+20 | 5.7316 | 6.7642 | 6.2158 | 2.1532e+20
PbTiO3 | mp-19845 | 221 | 0.041222 | y | 1.507 | 0.018233 | 2.4796 | 1.1576e+20 | 17.0618 | 0.64341 | 1.8047 | 2.1366e+20
PNiS3 | mp-676040 | 12 | 0.051332 | y | 1.4709 | 0.05494 | 2.0913 | 1.3821e+20 | 5.9319 | 0.87832 | 1.8321 | 2.1355e+20
SrCrO3 | mp-769855 | 1 | 0.07022 | n | 0.73183 | 0.019062 | 1.9474 | 4.01e+20 | 14.3082 | 12.5339 | 13.3771 | 2.1351e+20
TiFeO3 | mp-19270 | 161 | 0.031774 | y | 1.5576 | 0.07299 | 2.4175 | 2.9446e+20 | 5.2575 | 39.9839 | 11.3264 | 2.1152e+20
AgNbO3 | mp-12725 | 221 | 0.091906 | y | 1.3344 | 0.19161 | 2.595 | 1.4644e+20 | 2.8682 | 3.6986 | 3.2439 | 2.1098e+20
VCrO3 | mp-1216392 | 161 | 0.0075115 | n | 1.484 | 0.1315 | 2.5178 | 2.1903e+20 | 16.0478 | 3.8909 | 6.9878 | 2.0862e+20
MgFeO3 | mp-1279364 | 1 | 0.070221 | n | 0.78983 | 0.12617 | 2.2362 | 3.1481e+20 | 6.8049 | 24.1949 | 11.6228 | 2.0649e+20
YRhO3 | mp-1207629 | 62 | 0 | n | 0.97478 | 0 | 2.648 | 1.6943e+20 | 6.7177 | 3.5882 | 4.7909 | 2.0497e+20
FeSnO3 | mp-1178212 | 2 | 0 | n | 0.50593 | 0.066137 | 1.1681 | 1.5668e+20 | 0.24621 | 23.3956 | 0.81012 | 2.0333e+20
AgTaO3 | icsd-230608 | 127 | - | y | 1.5291 | 0 | 2.8869 | 6.2231e+19 | 0.47346 | 1.5344 | 0.78272 | 2.0307e+20
VCrO3 | mp-770779 | 1 | 0.0093814 | n | 1.4527 | 0.028734 | 2.2899 | 3.1899e+20 | 40.3808 | 6.3378 | 13.0053 | 2.0255e+20
CuNbO3 | mp-17272 | 12 | 0.017718 | y | 1.3181 | 0.04358 | 2.1978 | 2.9665e+20 | 6.0532 | 22.0912 | 10.4324 | 2.0185e+20
AgAsO3 | mp-1178563 | 148 | 0 | n | 0.25024 | 0 | 2.1601 | 7.1349e+19 | 0.23015 | 4.6289 | 0.6155 | 1.9645e+20
RbPbBr3 | icsd-22272 | 62 | - | y | 1.3856 | 0 | 2.9033 | 3.9712e+19 | 0.34403 | 0.36466 | 0.35412 | 1.9375e+20
VCrO3 | mp-1101715 | 1 | 0.009702 | n | 1.3785 | 0.00986 | 2.3534 | 2.4077e+20 | 19.6967 | 5.1822 | 9.056 | 1.8829e+20
TiFeO3 | mp-1277107 | 2 | 0 | n | 1.6796 | 0.059637 | 2.1055 | 3.4285e+20 | 8.154 | 34.6756 | 14.7918 | 1.8769e+20
MnSnO3 | icsd-118375 | 161 | - | y | 0.21178 | 0 | 1.7127 | 8.4251e+19 | 0.21405 | 6.5848 | 0.61459 | 1.8406e+20
BiCrO3 | mp-23456 | 15 | 0.022683 | y | 1.65 | 0.077345 | 2.7243 | 6.6223e+19 | 0.50787 | 2.4744 | 0.96217 | 1.8392e+20
MnSnO3 | mp-691106 | 1 | 0.02232 | n | 0.65853 | 0.12993 | 2.1788 | 7.0253e+19 | 0.26039 | 5.3074 | 0.69807 | 1.8321e+20
BaMnO3 | mp-19156 | 194 | 0.00014832 | y | 1.8716 | 0 | 2.8197 | 9.1035e+19 | 1.5788 | 2.9613 | 2.1096 | 1.7673e+20
BaMnO3 | mp-1205336 | 186 | 0 | y | 1.8763 | 0 | 2.8249 | 9.075e+19 | 1.5797 | 3 | 2.1219 | 1.7599e+20
TlGeBr3 | mp-998153 | 8 | 0.028 | n | 1.0137 | 0.010625 | 2.8394 | 3.5812e+19 | 0.5642 | 0.22793 | 0.34081 | 1.7418e+20
FeMnO3 | mp-759744 | 1 | 0.066583 | n | 0.25627 | 0.012963 | 0.99132 | 1.2631e+21 | 22.3561 | 224.7905 | 51.6851 | 1.7416e+20
VCrO3 | mp-770778 | 1 | 0.012973 | n | 1.193 | 0.018608 | 2.307 | 1.9404e+20 | 5.3448 | 8.655 | 6.7036 | 1.729e+20
InRhO3 | mp-1203220 | 14 | 0.040622 | y | 1.0522 | 0 | 2.816 | 1.2196e+20 | 4.0136 | 3.9797 | 3.9966 | 1.7179e+20
CsGeBr3 | icsd-60350 | 160 | - | y | 1.3188 | 0 | 3.1168 | 3.3224e+19 | 0.61207 | 0.25295 | 0.37488 | 1.6913e+20
VCrO3 | mp-757023 | 1 | 0.013254 | n | 1.0911 | 0.22664 | 2.2642 | 1.6823e+20 | 3.354 | 9.4822 | 5.2752 | 1.6584e+20
ScVO3 | mp-756546 | 62 | 0.049392 | n | 1.3537 | 0.167 | 2.29 | 1.7432e+20 | 5.3871 | 6.731 | 6.0031 | 1.6293e+20
GeFeO3 | mp-22334 | 15 | 0 | y | 0.75126 | 0.044541 | 1.2595 | 1.3249e+20 | 0.32464 | 52.476 | 1.1161 | 1.5796e+20
TlPbI3 | icsd-34293 | 63 | - | y | 1.49 | 0 | 3.1868 | 3.6325e+19 | 0.29039 | 1.4627 | 0.55586 | 1.5527e+20
GeMnO3 | mp-643577 | 61 | 0.0027348 | y | 0.99415 | 0 | 1.8539 | 7.4493e+19 | 0.27305 | 10.9658 | 0.81478 | 1.5299e+20
TlPbI3 | mp-27552 | 63 | 0.010897 | y | 1.5016 | 0 | 3.1928 | 3.6258e+19 | 0.29386 | 1.6297 | 0.57915 | 1.5212e+20
PbZrO3 | mp-1068577 | 221 | 0.081866 | y | 2.0969 | 0.081263 | 3.2046 | 4.797e+19 | 0.34345 | 21.206 | 1.0811 | 1.4785e+20
AsAgO3 | mp-775767 | 15 | 0.037268 | n | 0.48672 | 0.14854 | 2.3398 | 5.373e+19 | 0.28327 | 4.8654 | 0.73537 | 1.4661e+20
BiVO3 | mp-756282 | 14 | 0.010364 | n | 1.0058 | 0.007147 | 2.0575 | 1.9697e+20 | 25.0383 | 4.0805 | 8.2837 | 1.4081e+20
SrTcO3 | mp-1188414 | 62 | 0 | y | 0.10499 | 0.076683 | 2.2934 | 9.0501e+19 | 1.286 | 4.435 | 2.1733 | 1.4079e+20
BiFeO3 | icsd-237537 | 1 | - | y | 1.3795 | 0.097294 | 2.5646 | 1.0837e+20 | 4.7501 | 3.3277 | 3.9445 | 1.3993e+20
TlGeI3 | mp-29288 | 62 | 0.016526 | y | 1.6943 | 0.050453 | 3.2471 | 4.2619e+19 | 0.43945 | 3.8305 | 0.98084 | 1.3973e+20
RbPbCl3 | mp-998605 | 8 | 0.038133 | n | 1.2924 | 0 | 2.9144 | 2.9127e+19 | 0.49067 | 0.29406 | 0.37369 | 1.3887e+20
BaMnO3 | mp-19267 | 185 | 0.0073497 | n | 2.0744 | 0.0064 | 3.0164 | 9.5055e+19 | 2.5863 | 9.3141 | 4.4369 | 1.3612e+20
BiCrO3 | mp-559851 | 62 | 0.011203 | y | 1.8863 | 0.32295 | 3.1915 | 4.7505e+19 | 0.6903 | 2.9598 | 1.2556 | 1.353e+20
MnSnO3 | mp-20569 | 148 | 0 | y | 0.92867 | 0.033232 | 2.1299 | 5.3181e+19 | 0.22711 | 14.0839 | 0.71525 | 1.3394e+20
BaCoO3 | mp-1283250 | 1 | 0.0010552 | n | 1.1503 | 0.20623 | 2.5656 | 1.2909e+20 | 13.6119 | 3.5834 | 6.2608 | 1.3237e+20
PbHfO3 | mp-755790 | 62 | 0.014474 | n | 2.5083 | 0 | 3.524 | 3.2687e+19 | 0.42 | 1.7751 | 0.76037 | 1.321e+20
CeCrO3 | mp-780712 | 1 | 0.052961 | n | 1.4086 | 0.004071 | 1.9597 | 1.5466e+20 | 1.9604 | 44.6384 | 5.3599 | 1.3092e+20
PbZrO3 | mp-755798 | 62 | 0.034587 | n | 2.4936 | 0 | 3.5117 | 3.3482e+19 | 0.4761 | 1.6712 | 0.80957 | 1.3068e+20
YMnO3 | mp-20699 | 62 | 0.023095 | y | 0.37854 | 0 | 2.081 | 9.9288e+19 | 1.7352 | 4.5812 | 2.6597 | 1.267e+20
YVO3 | mp-18883 | 14 | 0 | y | 1.3474 | 0.027343 | 2.1267 | 1.8893e+20 | 7.2759 | 15.043 | 10.1244 | 1.2628e+20
LaCrO3 | icsd-138703 | 221 | - | y | 1.6188 | 0.2864 | 3.0282 | 1.2123e+19 | 3.8765 | 0.02478 | 0.084988 | 1.2593e+20
PMnS3 | mp-1232516 | 1 | 0.0066633 | n | 2.1702 | 0.017404 | 2.992 | 5.1725e+19 | 1.062 | 2.5258 | 1.5633 | 1.2378e+20
NiMnO3 | mp-19331 | 148 | 0 | y | 1.6615 | 0.23492 | 2.8533 | 1.4182e+20 | 12.1724 | 9.556 | 10.7458 | 1.2344e+20
PbHfO3 | mp-22535 | 221 | 0.040278 | y | 2.1781 | 0.03978 | 3.2515 | 4.0117e+19 | 0.34094 | 49.5942 | 1.1629 | 1.2096e+20
PbZrO3 | mp-1100803 | 6 | 0.036063 | n | 2.1169 | 0.4705 | 3.0981 | 2.9621e+19 | 0.41529 | 0.85239 | 0.57615 | 1.209e+20
AgTaO3 | mp-9890 | 167 | 0.022072 | y | 1.7467 | 0.009175 | 3.2388 | 3.8522e+19 | 0.5016 | 5.0053 | 1.1575 | 1.1597e+20
SnHfO3 | mp-776083 | 148 | 0.068687 | n | 2.4269 | 0.78305 | 3.1824 | 3.6111e+19 | 2.0552 | 0.57731 | 0.98646 | 1.1571e+20
AgTaO3 | icsd-230607 | 63 | - | y | 1.6192 | 0 | 3.085 | 4.545e+19 | 0.65692 | 7.3737 | 1.5585 | 1.1232e+20
BMnO3 | mp-1289597 | 1 | 0.017863 | n | 0.97693 | 0.090705 | 2.8097 | 6.7301e+19 | 3.3365 | 2.501 | 2.8737 | 1.1155e+20
AgTaO3 | icsd-40830 | 161 | - | y | 1.7444 | 0.010122 | 3.2553 | 3.6622e+19 | 0.50391 | 4.8269 | 1.1514 | 1.111e+20
CoSnO3 | mp-752613 | 62 | 0.076266 | n | 0.95619 | 0 | 2.4291 | 3.6327e+19 | 0.2206 | 6.7529 | 0.63293 | 1.1092e+20
ScRhO3 | mp-1196890 | 14 | 0.024614 | y | 1.2598 | 0.003282 | 2.9483 | 9.4987e+19 | 16.6243 | 3.4299 | 6.4875 | 1.0995e+20
PbZrO3 | mp-647557 | 32 | 0.030029 | y | 2.6001 | 0 | 3.6582 | 2.5057e+19 | 0.48052 | 1.2122 | 0.72377 | 1.0775e+20
BiCrO3 | mp-546027 | 161 | 0.014705 | y | 2.2003 | 0.38685 | 3.3727 | 3.5644e+19 | 1.1367 | 1.3847 | 1.2516 | 1.0746e+20
AlVO3 | mp-765647 | 8 | 0.088733 | n | 0.95971 | 0 | 1.7842 | 1.5173e+20 | 3.5688 | 16.8663 | 6.697 | 1.0461e+20
AgNbO3 | mp-5537 | 57 | 0.059494 | y | 1.7026 | 0.028274 | 3.0973 | 5.0811e+19 | 0.97324 | 10.2556 | 2.2752 | 1.0433e+20
PbZrO3 | mp-20337 | 38 | 0.032543 | y | 2.7292 | 0.033189 | 3.8191 | 2.112e+19 | 0.48326 | 0.77243 | 0.60265 | 1.039e+20
PbZrO3 | mp-542903 | 55 | 0.025488 | y | 2.5744 | 0 | 3.6531 | 2.3423e+19 | 0.47431 | 1.0618 | 0.68161 | 1.0364e+20
SbBiO3 | mp-755382 | 148 | 0.086162 | n | 1.8102 | 0.30045 | 3.0538 | 4.6992e+19 | 3.8829 | 1.1797 | 1.961 | 1.0248e+20
PbHfO3 | mp-669414 | 32 | 0.012512 | y | 2.6584 | 0.078682 | 3.7305 | 2.1783e+19 | 0.48014 | 0.88145 | 0.63578 | 1.0191e+20
PMnS3 | mp-8613 | 12 | 0 | y | 1.3111 | 8.4e-05 | 2.0927 | 5.3756e+19 | 1.0661 | 1.5325 | 1.2677 | 9.9912e+19
FeInO3 | mp-21094 | 194 | 0.047483 | y | 0.78985 | 0.050387 | 1.7788 | 1.038e+20 | 1.7911 | 9.1488 | 3.4433 | 9.95e+19
RbSnI3 | mp-29405 | 62 | 0 | y | 2.1926 | 0 | 3.5659 | 3.4754e+19 | 1.36 | 1.8948 | 1.5943 | 9.815e+19
HgAsO3 | mp-30284 | 162 | 0 | n | 1.2306 | 0 | 2.7861 | 2.0657e+19 | 0.18274 | 0.91441 | 0.34909 | 9.7405e+19
ZnMnO3 | mp-754318 | 148 | 0.0057942 | n | 1.5886 | 0.027507 | 3.1436 | 7.9426e+19 | 7.9809 | 6.061 | 6.9222 | 9.4901e+19
PbHfO3 | mp-22734 | 32 | 0.0090224 | y | 2.4994 | 0 | 3.6214 | 2.1203e+19 | 0.44341 | 1.089 | 0.66098 | 9.4445e+19
BiInO3 | mp-561102 | 62 | 0.039923 | y | 2.1321 | 0.10248 | 3.3792 | 3.5862e+19 | 0.72498 | 7.3181 | 1.6776 | 9.3563e+19
AgNbO3 | mp-1203481 | 26 | 0.060565 | y | 1.6987 | 0.030607 | 3.093 | 5.0855e+19 | 1.097 | 18.3683 | 2.8338 | 9.3442e+19
ScCoO3 | mp-1643785 | 14 | 0.066706 | n | 0.44882 | 0.091863 | 3.233 | 4.7678e+19 | 1.3521 | 8.7074 | 2.7829 | 9.2401e+19
AgSbO3 | mp-860791 | 5 | 0.04366 | n | 0.083004 | 0.020597 | 1.9212 | 4.2504e+19 | 0.27512 | 9.9191 | 0.80869 | 9.0806e+19
CeAlO3 | mp-5323 | 221 | 0.017115 | y | 2.3935 | 0 | 2.722 | 3.4964e+19 | 0.48221 | 4.718 | 1.1075 | 9.0432e+19
ScMnO3 | mp-1105811 | 14 | 0.049974 | y | 0.84413 | 0.1021 | 2.6481 | 8.7319e+19 | 4.6586 | 10.725 | 6.77 | 8.8869e+19
ScRhO3 | mp-1188449 | 62 | 0.05114 | n | 1.0817 | 0.10897 | 3.0164 | 6.0464e+19 | 4.4237 | 4.1397 | 4.2782 | 8.8177e+19
VCdO3 | mp-556857 | 62 | 0 | y | 1.3981 | 0.023815 | 2.6183 | 5.9871e+19 | 7.4973 | 1.7547 | 3.188 | 8.7795e+19
ZnMnO3 | icsd-24467 | 148 | - | y | 1.5868 | 0.027567 | 3.142 | 7.9924e+19 | 8.452 | 8.3084 | 8.3798 | 8.6751e+19
CsPbCl3 | icsd-230497 | 62 | - | y | 1.5114 | 0 | 3.2052 | 1.5019e+19 | 0.33806 | 0.31524 | 0.32635 | 8.4268e+19
VAlO3 | mp-756082 | 62 | 0.086443 | n | 1.9537 | 0.12539 | 3.0419 | 6.4474e+19 | 3.0873 | 12.0193 | 5.439 | 8.4095e+19
BiAlO3 | mp-551918 | 161 | 0.053335 | y | 2.6753 | 0.046447 | 3.8261 | 2.728e+19 | 0.64279 | 7.982 | 1.5601 | 8.3566e+19
CsGeBr3 | mp-642739 | 8 | 0.00062439 | n | 1.0551 | 0 | 3.1431 | 1.4599e+19 | 0.55942 | 0.19813 | 0.31147 | 8.2221e+19
NiVO3 | mp-1273627 | 1 | 0.057011 | n | 0.8586 | 0.0505 | 2.6149 | 1.372e+20 | 19.6164 | 19.3809 | 19.4981 | 8.1249e+19
CsSnI3 | mp-27381 | 62 | 0.0032493 | y | 2.2341 | 0 | 3.6056 | 3.2282e+19 | 1.1406 | 4.8989 | 2.0758 | 8.0786e+19
CeAlO3 | mp-776167 | 62 | 0.0030754 | n | 2.824 | 0 | 3.0109 | 3.3751e+19 | 0.68639 | 6.8837 | 1.5859 | 8.0695e+19
CCoO3 | mp-21434 | 167 | 0 | y | 2.3733 | 0.099567 | 2.267 | 1.0074e+20 | 57.6685 | 3.0467 | 8.0572 | 8.0454e+19
CeAlO3 | mp-4096 | 140 | 0.0056002 | y | 2.2607 | 0 | 2.5427 | 3.4721e+19 | 0.4986 | 6.1821 | 1.2097 | 8.0267e+19
CeAlO3 | icsd-236142 | 140 | - | y | 2.4644 | 0 | 2.7527 | 3.3147e+19 | 0.50718 | 7.9493 | 1.293 | 8.0243e+19
CMnO3 | mp-18814 | 9 | 0 | y | 3.5854 | 0.38016 | 3.4884 | 2.7667e+19 | 0.87887 | 3.1319 | 1.5023 | 7.8743e+19
LaVO3 | mp-19350 | 2 | 0 | y | 1.5823 | 0.062259 | 2.571 | 7.9939e+19 | 13.1268 | 4.2344 | 6.8894 | 7.8301e+19
PMnS3 | icsd-62863 | 12 | - | y | 1.3621 | 0.008591 | 2.3711 | 3.0231e+19 | 0.70031 | 1.0394 | 0.84492 | 7.7983e+19
CaNiO3 | mp-754103 | 186 | 0.072651 | n | 1.2147 | 0.24433 | 2.8987 | 4.5798e+19 | 6.3198 | 1.6803 | 2.9259 | 7.7611e+19
MgFeO3 | mp-754508 | 148 | 0.071551 | n | 1.1388 | 0.062219 | 2.6475 | 1.0429e+20 | 7.8638 | 24.974 | 12.9065 | 7.6855e+19
KSnI3 | mp-1097015 | 62 | 0 | n | 2.2547 | 0.06232 | 3.7058 | 2.789e+19 | 4.7168 | 1.1289 | 2.036 | 7.2431e+19
CMnO3 | icsd-8433 | 167 | - | y | 3.4874 | 0.46081 | 3.4895 | 2.445e+19 | 0.73561 | 3.6007 | 1.3957 | 7.2219e+19
BiScO3 | mp-1101383 | 148 | 0.073585 | n | 1.9827 | 0 | 3.2542 | 3.1175e+19 | 1.7121 | 2.3021 | 1.9745 | 7.2199e+19
CeNiO3 | mp-776207 | 14 | 0.095257 | n | 1.1752 | 0.012654 | 2.796 | 6.0357e+19 | 84.8427 | 1.8668 | 5.6626 | 7.092e+19
BiFeO3 | mp-22949 | 160 | 0.033579 | y | 2.3261 | 0.20397 | 3.6829 | 2.625e+19 | 1.1201 | 3.6877 | 1.8622 | 7.0847e+19
FeScO3 | mp-754342 | 194 | 0.072948 | n | 0.62339 | 0.34846 | 1.6962 | 6.2601e+19 | 1.6516 | 3.2848 | 2.2617 | 7.0605e+19
CaPtO3 | mp-4784 | 63 | 0.010547 | y | 1.348 | 0.057766 | 3.1637 | 3.1784e+19 | 1.305 | 3.8102 | 2.0772 | 6.977e+19
TeNiO3 | mp-1209810 | 62 | 0.046346 | n | 2.3454 | 0.050608 | 3.3669 | 2.9371e+19 | 1.0015 | 6.0397 | 2.023 | 6.9527e+19
GaFeO3 | mp-649086 | 33 | 0.035789 | y | 1.7231 | 0.028683 | 2.6117 | 8.7471e+19 | 12.6278 | 9.4844 | 10.8879 | 6.9234e+19
BiScO3 | mp-756205 | 62 | 0.032157 | n | 2.5193 | 0.011326 | 3.7369 | 2.652e+19 | 1.563 | 3.0355 | 2.1193 | 6.8075e+19
BaNiO3 | mp-19241 | 186 | 0 | y | 1.4403 | 0.017917 | 3.1455 | 3.998e+19 | 4.113 | 2.9213 | 3.4411 | 6.7792e+19
InCrO3 | mp-756147 | 62 | 0.051283 | y | 1.6555 | 0.3666 | 3.0681 | 1.9133e+19 | 0.33572 | 3.1397 | 0.76261 | 6.7221e+19
BaNiO3 | mp-19138 | 194 | 0.00013965 | y | 1.4397 | 0.016248 | 3.145 | 3.9971e+19 | 4.3644 | 2.9202 | 3.5342 | 6.6868e+19
CeAlO3 | mp-3408 | 167 | 0.00063846 | y | 2.8239 | 0 | 3.128 | 2.9341e+19 | 0.75906 | 11.1722 | 1.9105 | 6.64e+19
PbTiO3 | mp-1106215 | 2 | 0.0031055 | y | 2.0805 | 0 | 3.2082 | 3.3317e+19 | 1.3451 | 7.1316 | 2.6154 | 6.6092e+19
CuTaO3 | mp-756050 | 12 | 0.023556 | n | 1.8547 | 0.054279 | 2.8114 | 9.2045e+19 | 8.6447 | 37.5473 | 15.7902 | 6.5123e+19
AgTaO3 | mp-1187189 | 221 | 0.035477 | n | 1.7169 | 0.31441 | 3.298 | 1.8398e+19 | 0.39075 | 3.3695 | 0.86976 | 6.5059e+19
MgFeO3 | mp-1303831 | 1 | 0.070398 | n | 1.1565 | 0.030589 | 2.7931 | 7.3452e+19 | 11.4402 | 9.6702 | 10.4995 | 6.3315e+19
LiMnF3 | mp-763149 | 198 | 0.032573 | n | 3.4004 | 0.2435 | 2.3277 | 3.3421e+19 | 0.60407 | 9.7899 | 1.5504 | 6.2479e+19
LaFeO3 | mp-1078634 | 167 | 0 | y | 0.91021 | 0.013994 | 2.1925 | 3.7508e+19 | 2.6052 | 1.3209 | 1.8026 | 6.1252e+19
RbGeI3 | mp-567855 | 19 | 0.0045993 | y | 2.2293 | 0.089622 | 3.7466 | 2.2773e+19 | 1.6209 | 2.3989 | 1.953 | 6.1052e+19
SrCrO3 | mp-781082 | 1 | 0.065289 | n | 0.69434 | 0.008527 | 2.5335 | 1.1403e+20 | 17.8597 | 31.1124 | 23.1242 | 6.008e+19
TiNiO3 | mp-18732 | 148 | 0 | y | 2.7627 | 0.031344 | 3.905 | 2.5097e+19 | 4.1691 | 1.8586 | 2.6731 | 5.9943e+19
BVO3 | mp-18946 | 167 | 0 | y | 1.6807 | 0.099785 | 2.6469 | 8.7232e+19 | 4.9044 | 291.9323 | 15.374 | 5.8886e+19
TiCoO3 | icsd-36938 | 148 | - | y | 2.0521 | 0.06982 | 3.3901 | 4.1609e+19 | 4.6245 | 9.1753 | 6.3264 | 5.6082e+19
HfNiO3 | mp-1178219 | 14 | 0.096843 | n | 2.939 | 0 | 3.407 | 2.3612e+19 | 3.8869 | 1.4097 | 2.1965 | 5.4281e+19
GeMnO3 | mp-1106201 | 15 | 0 | y | 1.2264 | 0.25048 | 2.5315 | 1.9872e+19 | 0.35104 | 5.9478 | 0.90891 | 5.2767e+19
BiInO3 | mp-556892 | 33 | 0.028943 | y | 2.4283 | 0.086176 | 3.8376 | 2.013e+19 | 0.98017 | 8.0464 | 2.1544 | 5.2632e+19
FeHfO3 | mp-753856 | 62 | 0.062653 | n | 2.7303 | 0 | 3.3795 | 2.3732e+19 | 1.5879 | 3.994 | 2.389 | 5.1888e+19
BiGaO3 | mp-755568 | 161 | 0.049107 | n | 2.8106 | 0.22625 | 4.0904 | 1.8999e+19 | 1.3885 | 4.7713 | 2.3436 | 5.0763e+19
TiCoO3 | mp-19424 | 2 | 0.0031547 | y | 2.0512 | 0.032435 | 3.3767 | 4.3832e+19 | 5.727 | 14.4187 | 8.6196 | 5.0413e+19
PbSnO3 | mp-1101720 | 55 | 0.076258 | n | 1.4502 | 0.22739 | 2.9066 | 2.1772e+19 | 0.93751 | 3.2694 | 1.5905 | 5.0178e+19
GeCoO3 | mp-550220 | 1 | 0 | n | 1.2267 | 0.002632 | 2.5199 | 1.906e+19 | 0.32609 | 13.8228 | 0.98014 | 4.8512e+19
BiScO3 | icsd-171384 | 5 | - | y | 2.5149 | 0.11335 | 3.8072 | 1.6511e+19 | 0.7424 | 6.8264 | 1.6793 | 4.8507e+19
TiNiO3 | mp-850194 | 161 | 0.013952 | n | 2.7806 | 0.035775 | 3.8166 | 3.5465e+19 | 5.9272 | 10.7027 | 7.7934 | 4.8485e+19
TlSbO3 | mp-30058 | 148 | 0.00022168 | y | 2.4083 | 0.017026 | 3.6174 | 2.4429e+19 | 7.4294 | 1.9506 | 3.4112 | 4.7847e+19
BiScO3 | mp-555769 | 15 | 0.034482 | n | 2.5164 | 0.11391 | 3.8177 | 1.6957e+19 | 0.74009 | 10.5019 | 1.8486 | 4.7614e+19
CsPbI3 | mp-540839 | 62 | 0 | y | 2.1359 | 0 | 3.7784 | 1.7092e+19 | 1.5767 | 2.191 | 1.8461 | 4.7529e+19
CeScO3 | mp-777413 | 14 | 0.013483 | y | 2.9715 | 0 | 3.3665 | 3.5047e+19 | 2.1855 | 64.1178 | 6.2295 | 4.7273e+19
YCoO3 | mp-22668 | 2 | 0 | y | 0.2184 | 0.13435 | 3.1409 | 1.9691e+19 | 1.9697 | 1.5015 | 1.7119 | 4.7271e+19
YBiO3 | mp-768221 | 161 | 0.033022 | n | 2.6331 | 0.16944 | 4.0126 | 1.6748e+19 | 1.0699 | 5.1687 | 2.0216 | 4.7265e+19
BiScO3 | mp-555313 | 9 | 0.033734 | y | 2.5201 | 0.11467 | 3.8118 | 1.7282e+19 | 0.75225 | 13.8967 | 1.9803 | 4.6812e+19
TlSbO3 | mp-557787 | 163 | 0 | n | 2.3957 | 0.018102 | 3.5989 | 2.4876e+19 | 7.2201 | 2.2212 | 3.6761 | 4.6694e+19
YCrO3 | icsd-28909 | 65 | - | y | 1.5921 | 0.45892 | 2.753 | 1.7777e+19 | 0.59503 | 2.8542 | 1.1218 | 4.6207e+19
RbPbI3 | mp-23517 | 62 | 0 | y | 2.1286 | 0 | 3.7981 | 1.6985e+19 | 1.8271 | 2.1357 | 1.9724 | 4.5935e+19
BiScO3 | mp-754009 | 161 | 0.021432 | n | 2.7444 | 0.082796 | 4.0368 | 1.9222e+19 | 1.082 | 23.2498 | 2.9284 | 4.5344e+19
KPbI3 | mp-1211504 | 62 | 0.013806 | n | 2.1522 | 0.014892 | 3.7623 | 2.0347e+19 | 3.3153 | 2.517 | 2.875 | 4.5148e+19
SrMnO3 | mp-559975 | 20 | 0 | y | 1.6912 | 0.010857 | 3.3915 | 3.2519e+19 | 16.7011 | 3.0662 | 6.0105 | 4.4986e+19
SiFeO3 | icsd-243696 | 14 | - | y | 2.8671 | 0.000642 | 3.2106 | 2.7551e+19 | 1.6076 | 21.3695 | 3.9601 | 4.4449e+19
AlFeO3 | mp-21216 | 33 | 0.043956 | y | 1.6296 | 0.051452 | 2.65 | 5.9002e+19 | 12.1737 | 12.9574 | 12.5564 | 4.4125e+19
CsPbCl3 | mp-675524 | 38 | 0.0031603 | n | 2.794 | 0.008815 | 4.8216 | 4.7024e+18 | 0.30497 | 0.28782 | 0.29621 | 4.1659e+19
TiNiO3 | mp-690546 | 1 | 0.018408 | n | 2.2142 | 0.11472 | 3.2461 | 4.312e+19 | 15.7244 | 8.8583 | 11.5626 | 4.1163e+19
CoSnO3 | mp-761574 | 2 | 0.034825 | n | 1.106 | 0.16588 | 2.6509 | 1.367e+19 | 0.24766 | 19.4093 | 0.79977 | 4.052e+19
InMnBr3 | mp-28912 | 62 | 0.0040965 | y | 1.8485 | 0.38354 | 3.337 | 1.2782e+19 | 0.64684 | 2.5581 | 1.1456 | 3.9852e+19
CsPbCl3 | mp-1539667 | 38 | 0 | n | 2.7875 | 0.018599 | 4.8279 | 4.4872e+18 | 0.30481 | 0.28758 | 0.29601 | 3.9818e+19
BMnO3 | mp-1278986 | 1 | 0.029833 | n | 0.14013 | 0.05713 | 3.0251 | 1.3182e+19 | 0.82446 | 1.9746 | 1.217 | 3.6147e+19
TlHgCl3 | mp-1105094 | 62 | 0 | y | 2.561 | 0.000195 | 3.8078 | 1.4836e+19 | 1.5779 | 4.4689 | 2.4834 | 3.585e+19
RbSnBr3 | mp-998778 | 62 | 0 | n | 2.4652 | 0.042049 | 3.936 | 1.1206e+19 | 0.88152 | 3.3047 | 1.5333 | 3.5619e+19
InPbCl3 | mp-998535 | 8 | 0.017725 | n | 1.6025 | 0.000346 | 3.4901 | 8.6545e+18 | 1.2124 | 0.50546 | 0.74655 | 3.4958e+19
LaCrO3 | mp-19281 | 62 | 0 | y | 1.9178 | 0 | 3.3642 | 1.6436e+19 | 2.0395 | 3.1889 | 2.5187 | 3.4842e+19
LaCrO3 | mp-19357 | 167 | 0.0074264 | y | 1.9172 | 0.029641 | 3.4141 | 1.3084e+19 | 1.1922 | 2.7589 | 1.7361 | 3.3902e+19
MgMnO3 | mp-770618 | 148 | 0 | n | 1.8575 | 0.026723 | 3.6437 | 2.7362e+19 | 7.3606 | 10.6503 | 8.7789 | 3.365e+19
MgMnO3 | icsd-19259 | 148 | - | y | 1.8551 | 0.026611 | 3.6454 | 2.6948e+19 | 7.7262 | 10.3234 | 8.8842 | 3.2958e+19
MnAlO3 | mp-774250 | 2 | 0.059655 | n | 1.5144 | 0.19995 | 3.2643 | 2.3971e+19 | 13.2384 | 3.1174 | 5.6526 | 3.2912e+19
YBiO3 | mp-754152 | 148 | 0.047675 | n | 2.2703 | 0.073004 | 3.6995 | 1.2676e+19 | 1.3633 | 3.5866 | 2.0868 | 3.2463e+19
HfFeO3 | mp-753790 | 62 | 0.096193 | n | 1.8373 | 0 | 2.902 | 1.1415e+19 | 0.97454 | 1.3453 | 1.1376 | 3.1059e+19
SeNiO3 | mp-20460 | 62 | 0 | y | 2.9921 | 0.019766 | 3.9967 | 1.4259e+19 | 3.1025 | 4.8881 | 3.8444 | 2.9066e+19
GeCoO3 | mp-22136 | 2 | 0.0013515 | y | 1.2064 | 0 | 2.7364 | 1.0293e+19 | 0.32735 | 11.174 | 0.95464 | 2.8828e+19
SiFeO3 | icsd-243692 | 15 | - | y | 2.5763 | 0 | 3.3438 | 9.6048e+18 | 0.39531 | 38.6405 | 1.3041 | 2.8124e+19
TiNiO3 | mp-531689 | 1 | 0.01594 | n | 1.5585 | 0.080425 | 2.5796 | 4.9716e+19 | 22.7676 | 21.3575 | 22.0456 | 2.7315e+19
FeAlO3 | mp-1178577 | 148 | 0.032553 | n | 2.1334 | 0.050101 | 3.4559 | 2.233e+19 | 5.9786 | 13.7798 | 8.6922 | 2.6175e+19
InMgBr3 | mp-29483 | 62 | 0.011251 | y | 2.049 | 0.40603 | 3.6583 | 7.7753e+18 | 0.66211 | 2.8737 | 1.2091 | 2.5868e+19
SnNiO3 | mp-754654 | 148 | 0.026179 | n | 1.9667 | 0.063867 | 3.5554 | 6.6828e+18 | 0.2588 | 29.6845 | 0.86593 | 2.5534e+19
LaCrO3 | mp-18841 | 221 | 0.091457 | y | 1.6164 | 0.30003 | 2.846 | 1.7849e+19 | 15.7814 | 1.8809 | 4.1574 | 2.4913e+19
TiNiO3 | mp-675030 | 1 | 0.020319 | n | 2.2421 | 0.024657 | 3.2484 | 4.8105e+19 | 36.3015 | 43.3762 | 39.603 | 2.4831e+19
TiNiO3 | mp-698587 | 1 | 0.020013 | n | 1.6342 | 0.079641 | 2.6833 | 4.7984e+19 | 33.6457 | 22.9469 | 27.5332 | 2.4538e+19
InCaI3 | mp-1206105 | 63 | 0.02131 | n | 2.7258 | 0.077321 | 4.5815 | 5.1859e+18 | 0.46754 | 2.8203 | 0.94447 | 2.4448e+19
LaBiO3 | mp-755003 | 148 | 0.04065 | n | 2.4321 | 0.086123 | 3.9982 | 8.1795e+18 | 1.183 | 3.2382 | 1.8383 | 2.4121e+19
CeCrO3 | icsd-28931 | 221 | - | y | 1.5903 | 0.33794 | 2.9525 | 1.4403e+19 | 7.2152 | 1.8486 | 3.2595 | 2.3554e+19
AlRhO3 | mp-1178547 | 194 | 0.043235 | n | 1.8334 | 0.061461 | 3.8677 | 1.1548e+19 | 1.7346 | 12.3087 | 3.6677 | 2.3321e+19
BiFeO3 | mp-645159 | 62 | 0.011606 | y | 1.1587 | 0 | 3.1907 | 1.3562e+19 | 2.868 | 4.6721 | 3.6066 | 2.2786e+19
ScFeO3 | mp-769734 | 2 | 0.083946 | n | 1.1173 | 0 | 2.743 | 1.2339e+19 | 4.9554 | 1.3769 | 2.3617 | 2.2024e+19
SeZnO3 | mp-4682 | 62 | 0.062141 | y | 3.8776 | 0.24622 | 5.2164 | 6.5608e+18 | 1.381 | 5.5414 | 2.4577 | 2.183e+19
LaBiO3 | mp-768310 | 161 | 0.035194 | n | 2.45 | 0.015652 | 4.0841 | 1.0848e+19 | 2.3815 | 8.9022 | 4.1383 | 2.1779e+19
LaCoO3 | mp-1273989 | 2 | 0.01792 | n | 0.72342 | 0 | 3.181 | 1.1685e+19 | 19.7305 | 1.2322 | 3.155 | 2.0925e+19
InFeO3 | icsd-241833 | 161 | - | y | 1.56 | 0 | 3.2505 | 1.1938e+19 | 5.7794 | 2.3826 | 3.5345 | 2.064e+19
GaFeO3 | mp-868005 | 1 | 0.036669 | n | 1.6088 | 0.001992 | 2.9418 | 2.6968e+19 | 17.3255 | 14.6503 | 15.9039 | 1.9893e+19
FeAlO3 | mp-776154 | 62 | 0.080316 | n | 2.2514 | 0.016941 | 3.8756 | 1.4419e+19 | 15.1413 | 5.3805 | 8.4481 | 1.9226e+19
MnZrO3 | mp-754980 | 148 | 0.025915 | n | 3.6503 | 0.11486 | 4.7431 | 1.0141e+19 | 4.5353 | 10.2178 | 6.5342 | 1.8817e+19
TlMnI3 | mp-23443 | 62 | 0.017027 | y | 1.9463 | 0.33702 | 3.8075 | 6.6816e+18 | 0.9286 | 5.9129 | 1.9052 | 1.8431e+19
TeCoO3 | mp-19113 | 2 | 0.047211 | y | 2.1226 | 0.034117 | 3.7003 | 9.3738e+18 | 2.2304 | 7.2306 | 3.6877 | 1.8062e+19
InMnF3 | mp-1099572 | 1 | 0.031179 | n | 2.936 | 0.2768 | 4.6929 | 3.7196e+18 | 0.59114 | 2.9652 | 1.1301 | 1.642e+19
TlGeCl3 | mp-998744 | 8 | 0 | n | 1.6401 | 0 | 3.8609 | 2.5947e+18 | 0.53509 | 0.30251 | 0.39427 | 1.5955e+19
MnZrO3 | mp-754513 | 1 | 0.021486 | n | 3.563 | 0.012806 | 4.6814 | 1.053e+19 | 8.4233 | 12.2853 | 10.0827 | 1.5525e+19
SeCdO3 | mp-9186 | 62 | 0.0099763 | y | 3.0994 | 0.16107 | 4.6329 | 4.9855e+18 | 1.1712 | 6.8516 | 2.3449 | 1.5083e+19
IAgO3 | mp-849271 | 62 | 0.02747 | n | 1.9183 | 0.060232 | 3.8694 | 6.078e+18 | 1.0602 | 13.4475 | 2.5851 | 1.4627e+19
RbPbBr3 | mp-998603 | 4 | 0 | n | 2.2765 | 0 | 4.3233 | 3.1677e+18 | 0.65261 | 1.268 | 0.88504 | 1.4557e+19
YCrO3 | icsd-124801 | 14 | - | y | 2.2726 | 0.031335 | 3.835 | 7.7451e+18 | 2.9848 | 6.8831 | 4.3405 | 1.4257e+19
BFeO3 | mp-1199904 | 14 | 0.091941 | y | 1.1967 | 0 | 3.0828 | 9.6819e+18 | 6.2933 | 3.3156 | 4.4526 | 1.4145e+19
YCrO3 | mp-18725 | 62 | 0 | y | 2.2791 | 0.02852 | 3.8188 | 8.1454e+18 | 3.0193 | 9.2276 | 4.8871 | 1.4071e+19
MnGeO3 | mp-20798 | 148 | 0.016753 | y | 1.9463 | 0.11033 | 3.6676 | 3.1891e+18 | 0.30589 | 3.5658 | 0.73199 | 1.3671e+19
BiFeO3 | mp-1193035 | 12 | 0.056411 | y | 1.1298 | 0.049434 | 3.1174 | 1.0528e+19 | 4.6231 | 7.6825 | 5.8646 | 1.3552e+19
InMnF3 | mp-998241 | 1 | 0.03123 | n | 2.9375 | 0.27158 | 4.7817 | 2.9725e+18 | 0.59084 | 2.8327 | 1.1138 | 1.3468e+19
INaO3 | mp-22989 | 62 | 0 | y | 3.5625 | 0.22908 | 5.116 | 4.7117e+18 | 1.5494 | 11.9328 | 3.3491 | 1.3172e+19
BiFeO3 | icsd-192515 | 9 | - | y | 1.4061 | 0.13166 | 3.6069 | 5.9462e+18 | 3.3335 | 2.6206 | 2.945 | 1.2498e+19
RbGeBr3 | mp-28558 | 33 | 0 | y | 1.869 | 0 | 4.1533 | 2.1985e+18 | 0.83312 | 0.40184 | 0.55979 | 1.2204e+19
ILiO3 | mp-22955 | 1 | 0.0090184 | y | 3.5643 | 0.056723 | 5.1423 | 4.6114e+18 | 1.8063 | 16.5464 | 4.0821 | 1.1737e+19
SeNiO3 | mp-572987 | 15 | 0.065964 | y | 3.0793 | 0.025554 | 4.1074 | 1.0789e+19 | 12.972 | 19.1127 | 15.5989 | 1.122e+19
BFeO3 | icsd-142855 | 167 | - | y | 1.3002 | 0 | 3.3587 | 5.3348e+18 | 1.9342 | 3.6223 | 2.5828 | 1.1149e+19
TlCdI3 | mp-27252 | 62 | 0.016616 | y | 2.1119 | 0.01342 | 4.277 | 3.6726e+18 | 0.83469 | 10.3785 | 2.0264 | 1.1035e+19
CsGeCl3 | mp-22988 | 160 | 0 | y | 1.9278 | 0.000256 | 4.2009 | 1.8459e+18 | 0.90763 | 0.31447 | 0.49843 | 1.0984e+19
SeCaO3 | mp-754140 | 62 | 0.011928 | n | 4.0905 | 0.2093 | 5.6725 | 2.6986e+18 | 2.0187 | 2.0254 | 2.022 | 1.0765e+19
InCaBr3 | mp-28534 | 63 | 0 | y | 3.0803 | 0.16714 | 5.0916 | 2.1554e+18 | 0.49732 | 3.6655 | 1.0624 | 1.0647e+19
BFeO3 | mp-19097 | 167 | 0 | y | 1.2988 | 0 | 3.3622 | 5.0607e+18 | 1.939 | 3.5882 | 2.5762 | 1.0601e+19
SeMgO3 | mp-12271 | 62 | 0 | y | 3.9863 | 0.29228 | 5.5968 | 2.9671e+18 | 1.8195 | 3.7256 | 2.5217 | 1.0457e+19
SCdO3 | mp-18634 | 148 | 0.099062 | y | 3.1373 | 0.13018 | 4.7624 | 2.7766e+18 | 0.77021 | 10.6859 | 1.9147 | 9.5561e+18
CNiO3 | icsd-133659 | 167 | - | y | 3.4176 | 0.10859 | 4.6487 | 4.6206e+18 | 8.2838 | 3.7212 | 5.3356 | 9.2991e+18
ScCrO3 | mp-18961 | 62 | 0.036847 | y | 2.5879 | 0.077729 | 4.3849 | 3.7858e+18 | 2.1113 | 6.0021 | 3.3276 | 9.1002e+18
CoAlO3 | mp-1178576 | 148 | 0.0617 | n | 2.4404 | 0.025754 | 4.4951 | 5.1055e+18 | 3.9513 | 13.2805 | 6.6173 | 8.9216e+18
BCrO3 | mp-19299 | 167 | 0 | y | 2.0678 | 0.088631 | 3.9467 | 3.6137e+18 | 2.7328 | 3.1786 | 2.9431 | 8.3138e+18
SeCoO3 | mp-22616 | 62 | 0.029257 | y | 2.5097 | 0.040315 | 4.1529 | 4.839e+18 | 8.59 | 4.4071 | 5.9846 | 8.2148e+18
CMnO3 | mp-1271783 | 1 | 0.029907 | n | 3.9916 | 0.082757 | 5.4047 | 2.6622e+18 | 1.6846 | 11.688 | 3.5402 | 7.6473e+18
TlFeBr3 | mp-504821 | 62 | 0.053076 | y | 2.3512 | 0.24648 | 4.4709 | 2.1121e+18 | 1.0728 | 2.4851 | 1.5628 | 7.5538e+18
TlCaI3 | mp-1206188 | 63 | 0.016393 | n | 2.9392 | 0.072627 | 5.1458 | 1.813e+18 | 0.95045 | 2.9268 | 1.5426 | 7.5114e+18
CoHfO3 | mp-753534 | 62 | 0.094862 | n | 2.6503 | 0 | 4.2929 | 4.9884e+18 | 9.0068 | 8.0667 | 8.5173 | 7.3376e+18
CNiO3 | mp-19147 | 167 | 0 | y | 3.4179 | 0.10863 | 4.649 | 4.6082e+18 | 50.7087 | 3.8001 | 9.3688 | 6.9992e+18
RbPbBr3 | icsd-22286 | 62 | - | y | 2.666 | 0.026171 | 4.7848 | 2.0911e+18 | 1.3097 | 4.9846 | 2.2897 | 6.6123e+18
InCdBr3 | mp-505222 | 62 | 0.0080993 | y | 2.2095 | 0.044834 | 4.4794 | 1.6947e+18 | 0.94747 | 2.259 | 1.3961 | 6.4246e+18
CsPbBr3 | mp-567681 | 62 | 0 | y | 2.6487 | 0.027355 | 4.777 | 2.0095e+18 | 1.1237 | 9 | 2.4541 | 6.1277e+18
ZrCoO3 | mp-756665 | 14 | 0.07851 | n | 2.5036 | 0.000282 | 4.1224 | 5.4336e+18 | 117.4154 | 5.8061 | 15.5432 | 5.6816e+18
ClAgO3 | mp-775761 | 198 | 0.031584 | n | 2.9316 | 0.29166 | 4.8569 | 1.6646e+18 | 0.90491 | 8.8368 | 2.0774 | 5.6095e+18
SMnO3 | mp-560522 | 1 | 0.069558 | y | 4.2225 | 0.009725 | 5.4686 | 4.1427e+18 | 15.5491 | 18.5154 | 16.9353 | 5.5051e+18
FeCrO3 | mp-1078458 | 2 | 0.0099887 | y | 1.5521 | 0.040698 | 3.607 | 4.1034e+18 | 11.9941 | 4.842 | 7.2418 | 5.5e+18
ZrCoO3 | mp-761293 | 2 | 0.097065 | n | 2.596 | 0.005239 | 4.1024 | 5.8596e+18 | 27.3289 | 17.4687 | 21.5783 | 5.1748e+18
InSnCl3 | mp-998567 | 1 | 0 | n | 2.9802 | 0.19201 | 5.2127 | 1.4529e+18 | 4.4891 | 1.2528 | 2.1455 | 5.1705e+18
InSnBr3 | mp-998555 | 161 | 0 | n | 1.7896 | 0.009984 | 4.3885 | 1.07e+18 | 1.1369 | 0.6265 | 0.8255 | 5.168e+18
RbPbCl3 | mp-998604 | 1 | 0 | n | 2.7541 | 0.059986 | 4.9974 | 1.0459e+18 | 0.84015 | 1.5986 | 1.1295 | 4.918e+18
TlMnCl3 | mp-570300 | 62 | 0 | y | 2.7237 | 0.25996 | 4.8798 | 1.121e+18 | 0.78051 | 3.3409 | 1.4189 | 4.5923e+18
TlMgCl3 | icsd-132285 | 194 | - | y | 4.0186 | 0.07005 | 6.1476 | 1.1077e+18 | 1.0573 | 8.114 | 2.2833 | 4.5064e+18
KGeCl3 | mp-998231 | 8 | 0.028223 | n | 1.7292 | 0.00522 | 4.3722 | 6.1893e+17 | 0.88334 | 0.27507 | 0.45326 | 4.0195e+18
InMnF3 | mp-1422819 | 160 | 0.031223 | n | 2.9299 | 0.29786 | 5.2325 | 9.4048e+17 | 0.58832 | 16.2595 | 1.6612 | 3.8181e+18
TlCdCl3 | mp-28218 | 62 | 0 | y | 3.1274 | 0.10831 | 5.3894 | 9.0063e+17 | 1.2134 | 2.5036 | 1.687 | 3.737e+18
CsPbF3 | mp-5811 | 221 | 0.0044372 | y | 1.9325 | 0 | 4.3522 | 5.3559e+17 | 0.41703 | 0.37004 | 0.39248 | 3.7208e+18
RbPbF3 | mp-21043 | 221 | 0.034089 | y | 1.9978 | 0 | 4.4237 | 5.3181e+17 | 0.45623 | 0.36465 | 0.4066 | 3.6894e+18
SMgO3 | mp-769397 | 148 | 0.04841 | n | 4.965 | 0.021111 | 6.5674 | 1.4776e+18 | 5.7106 | 12.9507 | 8.2493 | 3.3786e+18
RbCaI3 | mp-998325 | 8 | 0.045907 | n | 3.2425 | 0.19553 | 5.6276 | 5.7667e+17 | 0.3679 | 6.8006 | 0.96862 | 3.2974e+18
TlCaBr3 | mp-1205521 | 63 | 0 | n | 3.5378 | 0.055076 | 5.9145 | 6.5381e+17 | 0.76485 | 3.443 | 1.4132 | 3.2528e+18
CsSrI3 | mp-1080232 | 63 | 0 | n | 3.5569 | 0.043065 | 5.9752 | 4.4426e+17 | 0.53035 | 2.1789 | 0.95125 | 2.7217e+18
SnLiCl3 | mp-998230 | 1 | 0.018987 | n | 3.8989 | 0.007643 | 6.1808 | 6.9929e+17 | 1.1568 | 10.7034 | 2.6207 | 2.6699e+18
CsMgI3 | mp-29751 | 194 | 0 | y | 3.0649 | 0.064069 | 5.4654 | 5.3374e+17 | 0.83112 | 2.2768 | 1.2919 | 2.5665e+18
CsSrI3 | mp-998417 | 8 | 0.031693 | n | 3.47 | 0.11535 | 5.9114 | 4.1954e+17 | 0.37892 | 5.2805 | 0.94288 | 2.5541e+18
TlCdBr3 | mp-28219 | 62 | 0.0005836 | y | 2.6958 | 0.015083 | 5.3091 | 4.9399e+17 | 0.89257 | 3.1919 | 1.5276 | 2.122e+18
KSrI3 | mp-1205548 | 63 | 0 | n | 3.4759 | 0 | 6.0454 | 2.8484e+17 | 0.34791 | 2.5791 | 0.7444 | 1.9958e+18
RbSrI3 | mp-1205862 | 63 | 0 | n | 3.4877 | 0 | 6.0658 | 2.7508e+17 | 0.33529 | 2.2891 | 0.70148 | 1.9922e+18
CeAlO3 | mp-19843 | 74 | 0 | y | 2.5417 | 0 | 4.8325 | 5.1032e+17 | 0.61437 | 8.9358 | 1.5425 | 1.9856e+18
SeCoO3 | mp-562826 | 1 | 0 | y | 2.4413 | 0.010622 | 4.1046 | 4.153e+18 | 114.6621 | 56.1412 | 77.7287 | 1.9335e+18
BrNaO3 | mp-23339 | 198 | 0 | y | 4.3385 | 0.004834 | 6.3479 | 1.2033e+18 | 12.8936 | 25.9525 | 17.7444 | 1.8133e+18
CsCaI3 | mp-998428 | 62 | 0 | n | 3.3497 | 0 | 5.8861 | 3.3682e+17 | 0.85073 | 3.771 | 1.5642 | 1.5852e+18
TlMgCl3 | mp-1210617 | 62 | 0.0183 | n | 4.0276 | 0.11395 | 6.5803 | 2.81e+17 | 0.72523 | 3.7356 | 1.3978 | 1.564e+18
TlCaCl3 | mp-998787 | 11 | 0 | n | 3.9795 | 0.1533 | 6.446 | 3.491e+17 | 2.1109 | 2.418 | 2.2566 | 1.498e+18
RbCaI3 | mp-998592 | 62 | 0 | n | 3.2941 | 0 | 5.9418 | 2.4645e+17 | 0.86308 | 1.8714 | 1.2245 | 1.3233e+18
KCaI3 | mp-1205722 | 63 | 0.011526 | n | 3.2971 | 0.10121 | 5.9939 | 2.1156e+17 | 0.53366 | 2.099 | 0.9434 | 1.3056e+18
CsCdBr3 | mp-570231 | 221 | 0.032675 | y | 0.63732 | 0.35223 | 3.6796 | 2.2497e+17 | 0.16419 | 2.6743 | 0.42182 | 1.2746e+18
CsMnI3 | mp-540609 | 194 | 0.0022094 | y | 2.3211 | 0 | 5.0313 | 2.5938e+17 | 1.8657 | 1.5368 | 1.6893 | 1.0041e+18
CsCaI3 | mp-998333 | 1 | 0.020803 | n | 3.4345 | 0.14912 | 6.1153 | 2.2984e+17 | 2.4075 | 1.8937 | 2.1275 | 9.6361e+17
MnHfO3 | mp-754657 | 11 | 0.031862 | n | 2.1146 | 0.086821 | 4.7681 | 4.051e+17 | 3.9906 | 4.554 | 4.2584 | 9.3602e+17
LaFeO3 | icsd-145788 | 167 | - | y | 0.91408 | 0.013732 | 3.8099 | 2.7774e+17 | 2.4703 | 1.213 | 1.6774 | 8.1702e+17
ClNaO3 | mp-23330 | 198 | 0.034847 | y | 5.5999 | 0.002993 | 7.7737 | 3.7728e+17 | 15.7401 | 16.0365 | 15.8872 | 7.3582e+17
CsCaI3 | mp-1213688 | 62 | 0.01024 | n | 3.648 | 0 | 6.4596 | 1.4419e+17 | 1.3152 | 2.1656 | 1.6617 | 7.2252e+17
ClNaO3 | mp-2720358 | 198 | 0.029886 | y | 5.6027 | 0.002758 | 7.7818 | 3.701e+17 | 14.9545 | 19.9644 | 17.189 | 6.9466e+17
TlCaCl3 | mp-998151 | 8 | 0.038755 | n | 4.1629 | 0.12806 | 6.8865 | 1.3983e+17 | 1.0746 | 6.2454 | 2.1475 | 6.571e+17
CsHgCl3 | mp-1197432 | 14 | 0.018041 | y | 1.0451 | 0 | 4.0625 | 1.3863e+17 | 0.91129 | 0.79781 | 0.85172 | 6.1021e+17
TlMgF3 | mp-998739 | 6 | 0 | n | 4.0669 | 0 | 6.8231 | 1.1609e+17 | 0.5958 | 99.8585 | 2.0537 | 5.5271e+17
SnLiCl3 | mp-998591 | 161 | 0.0084684 | n | 3.3846 | 0.073982 | 6.2211 | 1.6885e+17 | 9.3117 | 3.0655 | 4.9508 | 4.7211e+17
RbCaBr3 | mp-1209227 | 221 | 0.023662 | n | 4.0407 | 0.22645 | 6.9178 | 63306584754367600 | 0.42429 | 2.8828 | 0.88649 | 4.6513e+17
KCaBr3 | mp-998749 | 8 | 0.05455 | n | 3.9029 | 0.25577 | 6.7684 | 64695697659199800 | 0.43214 | 2.997 | 0.90802 | 4.5953e+17
RbCaBr3 | mp-998198 | 8 | 0.024159 | n | 4.0453 | 0.22659 | 6.9046 | 67256060036320200 | 0.42436 | 6.8369 | 1.0879 | 4.4523e+17
CsCaBr3 | mp-30056 | 221 | 0 | y | 4.4649 | 0.16765 | 7.4034 | 50170896511718800 | 0.33598 | 2.4469 | 0.71545 | 4.3913e+17
TlZnF3 | mp-998745 | 1 | 0 | n | 3.8549 | 0.063025 | 6.7255 | 83562299015134592 | 0.60861 | 15.295 | 1.6921 | 4.3204e+17
CsSrBr3 | mp-998297 | 8 | 0.01943 | n | 4.1891 | 0.13142 | 7.0865 | 52579327643174496 | 0.36857 | 8.463 | 1.0091 | 3.7091e+17
RbCaBr3 | mp-1209238 | 62 | 0 | n | 4.5778 | 0 | 7.5675 | 40562644097309504 | 0.34964 | 5.4625 | 0.89081 | 3.2523e+17
SeMnO3 | mp-22224 | 62 | 0.020254 | y | 1.758 | 0.091685 | 4.8446 | 1.1498e+17 | 2.2131 | 6.3533 | 3.5007 | 2.9772e+17
KCaBr3 | mp-1211648 | 62 | 0.00038817 | n | 4.4567 | 0 | 7.4628 | 38562516464350096 | 0.38866 | 5.1968 | 0.95863 | 2.9393e+17
InCrBr3 | mp-28532 | 14 | 0.049996 | y | 1.571 | 0.020066 | 4.6236 | 1.3776e+17 | 6.6853 | 3.5361 | 4.7408 | 2.9254e+17
RbCaBr3 | mp-998536 | 62 | 0.00078247 | n | 4.1919 | 0 | 7.1828 | 39735016513072400 | 0.38372 | 6.1039 | 0.98119 | 2.8813e+17
TlCdF3 | mp-1412222 | 8 | 0.0089021 | n | 3.8292 | 0.12422 | 6.8217 | 53553705079753200 | 0.78073 | 12.2373 | 1.9904 | 2.5895e+17
CsSrBr3 | mp-1213104 | 62 | 0 | n | 4.5757 | 0 | 7.577 | 34905599158261000 | 0.38777 | 8.5263 | 1.0537 | 2.5765e+17
CsCdBr3 | mp-541899 | 194 | 0 | y | 2.7261 | 0 | 5.8657 | 36302569786076200 | 0.35197 | 2.4682 | 0.74183 | 2.4723e+17
RbSnCl3 | mp-998611 | 1 | 0 | n | 1.8421 | 0.022717 | 5.119 | 43968925488842096 | 3.2635 | 0.42687 | 0.9209 | 2.3455e+17
KCaBr3 | mp-998599 | 11 | 0 | n | 4.2347 | 0 | 7.2966 | 30582064889002700 | 0.40361 | 6.1501 | 1.0231 | 2.2061e+17
CsSrBr3 | mp-998433 | 4 | 0.0055049 | n | 4.2503 | 0 | 7.3223 | 26587044188136200 | 0.3834 | 3.6136 | 0.87258 | 2.0841e+17
LaFeO3 | mp-22590 | 62 | 0.027772 | y | 0.82701 | 0 | 4.0469 | 70641445967719904 | 2.6902 | 1.41 | 1.8977 | 2.0752e+17
TlMnCl3 | mp-30528 | 62 | 0.024392 | y | 3.0304 | 0 | 6.2158 | 30333081921993600 | 0.57359 | 1.6698 | 0.91201 | 1.9743e+17
TlCaF3 | mp-1097061 | 8 | 0.018102 | n | 4.3702 | 0.029817 | 7.3695 | 39934973558632096 | 0.69224 | 51.3985 | 2.223 | 1.9739e+17
TlCdF3 | mp-998623 | 1 | 0.0087973 | n | 3.8338 | 0.12302 | 6.8946 | 40724199767105504 | 0.78181 | 14.9595 | 2.0717 | 1.9507e+17
RbCrI3 | mp-27442 | 5 | 0.063566 | y | 1.0681 | 0.09633 | 4.2803 | 99253884471995392 | 4.091 | 8.6555 | 5.7465 | 1.7722e+17
RbCdBr3 | mp-27400 | 62 | 0 | y | 2.664 | 0.034974 | 5.8743 | 28434005761283800 | 0.39303 | 6.1902 | 1.003 | 1.6678e+17
CsMnCl3 | icsd-2525 | 160 | - | y | 3.6534 | 0.11558 | 6.5073 | 56032025689024304 | 2.1273 | 21.055 | 4.8995 | 1.6473e+17
TlCaF3 | mp-998615 | 161 | 0.011281 | n | 4.3277 | 0.008076 | 7.4317 | 26882260643295900 | 0.61383 | 16.1723 | 1.7199 | 1.5234e+17
LiMnF3 | mp-859873 | 194 | 0.09255 | n | 3.8662 | 0.007842 | 6.5087 | 31423115491022600 | 0.71088 | 15.1517 | 1.9211 | 1.4756e+17
CsMgBr3 | mp-29750 | 194 | 0 | y | 4.0112 | 0 | 7.1827 | 17722881301217600 | 0.33815 | 2.8436 | 0.74786 | 1.472e+17
TlMnF3 | icsd-434329 | 221 | - | y | 2.4208 | 0.89583 | 5.4821 | 38146215412598704 | 0.60856 | 86.6925 | 2.0724 | 1.4527e+17
CsCrI3 | mp-580597 | 60 | 0.05657 | y | 1.0944 | 0.011448 | 4.4202 | 64667850729414800 | 3.9327 | 9.1986 | 5.7511 | 1.1919e+17
TlFeBr3 | icsd-35225 | 1 | - | y | 2.6515 | 0.11155 | 5.7425 | 74190474774690400 | 13.3565 | 13.5427 | 13.4491 | 1.1617e+17
CsPbF3 | mp-20282 | 161 | 0 | y | 2.3043 | 0.01638 | 5.6093 | 15446896414010500 | 1.1981 | 0.51798 | 0.75415 | 99773952645023392
TlCdF3 | mp-998759 | 55 | 0 | n | 3.4711 | 0 | 6.7442 | 16235871172051900 | 0.81947 | 5.2761 | 1.6866 | 84314277298441904
TlNiF3 | mp-998761 | 221 | 0.010862 | n | 3.2574 | 0.1063 | 6.2724 | 48895097720851504 | 11.993 | 15.9388 | 13.7562 | 82689457944305296
KCaCl3 | mp-998601 | 8 | 0.045666 | n | 4.8251 | 0.28157 | 8.0539 | 8867685572337980 | 0.48121 | 4.6744 | 1.1033 | 67994473460566400
KMnBr3 | mp-29636 | 62 | 0.0013221 | y | 3.3115 | 0.15346 | 6.6639 | 9659932629458650 | 0.52019 | 8.6783 | 1.3428 | 55552362560525200
RbSrCl3 | mp-1209047 | 221 | 0.041055 | n | 4.6237 | 0.20839 | 7.8594 | 7853278911701850 | 0.48326 | 9.9662 | 1.2983 | 54168712009099000
KCaCl3 | mp-1211589 | 221 | 0.045733 | n | 4.7599 | 0.28248 | 7.9952 | 9000748762107920 | 0.47785 | 318.4147 | 1.7715 | 54067926620475504
CsSrCl3 | mp-1213642 | 221 | 0.012823 | n | 4.9955 | 0.18395 | 8.2789 | 6534544695075450 | 0.42411 | 8.6073 | 1.1361 | 50755180076435600
CsSrCl3 | mp-1080233 | 8 | 0.012897 | n | 4.9966 | 0.18184 | 8.2778 | 6615823224643640 | 0.4234 | 24.1416 | 1.3206 | 47654936171087696
RbSrCl3 | mp-998755 | 148 | 0.00059384 | n | 5.249 | 0 | 8.5108 | 6315236470239100 | 0.47075 | 14.271 | 1.3486 | 46282147731660704
KCaCl3 | mp-998421 | 148 | 0.0041596 | n | 5.5177 | 0.014234 | 8.8067 | 5886565970446050 | 0.47539 | 18.8891 | 1.4165 | 43558159053970000
RbPbF3 | mp-674508 | 9 | 0.0019387 | n | 2.8418 | 0.013837 | 6.2477 | 7262377909508650 | 1.8758 | 0.76156 | 1.1365 | 42560787337634896
CsSrCl3 | mp-1213645 | 127 | 0.0095993 | n | 5.1711 | 0.073995 | 8.4888 | 5236311297202890 | 0.41807 | 9.2232 | 1.1367 | 41691287520369504
RbMnBr3 | mp-29763 | 194 | 0.0012711 | y | 2.931 | 0 | 6.2405 | 11945502476018800 | 2.2117 | 5.0732 | 3.2095 | 41610699785414800
RbCaCl3 | mp-998324 | 161 | 0 | n | 5.2141 | 0.010282 | 8.5554 | 4855744987694530 | 0.44804 | 5.7247 | 1.0943 | 39713611638463800
RbSrCl3 | mp-1209111 | 127 | 0.009471 | n | 4.9094 | 0 | 8.2081 | 5607729939489550 | 0.43907 | 29.8488 | 1.3969 | 38944814738052000
CsVI3 | mp-22991 | 194 | 0 | y | 2.4891 | 0.033037 | 5.8106 | 20418212057237500 | 8.4988 | 10.4684 | 9.4068 | 38683113833338400
CsCaCl3 | mp-1206863 | 140 | 0.00030674 | n | 5.4265 | 0.002019 | 8.7949 | 4362760850507860 | 0.42187 | 4.5701 | 0.99266 | 38511450576982200
CsSrCl3 | mp-998561 | 161 | 0.0035638 | n | 5.1824 | 0.035185 | 8.5005 | 5155220044854660 | 0.43675 | 22.6534 | 1.347 | 37758316489154200
RbPbF3 | mp-1540546 | 1 | 0 | n | 2.853 | 0.008972 | 6.2603 | 7180894484492360 | 4.6735 | 0.76412 | 1.5498 | 36110752763325504
TlMnF3 | mp-998762 | 1 | 0 | n | 2.421 | 0.89771 | 5.7951 | 8158054236966950 | 0.60854 | 25.8406 | 1.8295 | 34952461398495500
RbCaCl3 | icsd-138546 | 62 | - | y | 5.3777 | 0.015878 | 8.7489 | 4048350313653640 | 0.45305 | 8.0753 | 1.1846 | 32542236854883400
CsCaCl3 | mp-1097916 | 221 | 0 | n | 5.3939 | 0.2107 | 8.7496 | 4643206509098180 | 0.55524 | 19.7656 | 1.6291 | 31829543357164200
CsCaCl3 | mp-1096927 | 1 | 0.00029149 | n | 5.3935 | 0.20874 | 8.7574 | 4451958793350240 | 0.47239 | 52.8572 | 1.5773 | 31043738856319500
KCaCl3 | mp-1211643 | 62 | 0 | n | 5.5456 | 0 | 8.9311 | 3757875676989740 | 0.4667 | 22.3222 | 1.4249 | 28115869756123000
MnLiF3 | mp-1176635 | 63 | 0.067014 | n | 4.4051 | 0.12545 | 7.6332 | 4517368301679620 | 0.55922 | 40.3083 | 1.7903 | 25770651802901800
RbSrCl3 | icsd-138559 | 62 | - | y | 5.2768 | 0 | 8.6527 | 3573133253239160 | 0.47121 | 39.2209 | 1.5308 | 24988103576111800
RbSrCl3 | mp-1209174 | 11 | 0.0021211 | n | 5.2682 | 0 | 8.6464 | 3510951522574790 | 0.47917 | 35.138 | 1.5368 | 24487952056171600
CsSrCl3 | mp-1213084 | 62 | 0 | n | 5.2889 | 0.050809 | 8.6852 | 3228262922318560 | 0.46003 | 14.8681 | 1.3308 | 24305039000074200
CMnO3 | mp-1078473 | 2 | 0.030299 | y | 2.4617 | 0.002096 | 5.861 | 10894660191131000 | 6.765 | 13.3774 | 9.2419 | 21003963083395300
CsCdCl3 | mp-568544 | 221 | 0.0074721 | y | 1.7075 | 0.4147 | 5.2754 | 2923962644404150 | 0.25144 | 8.4182 | 0.73119 | 18039040039183000
RbVI3 | mp-672346 | 185 | 0.022228 | y | 2.5288 | 0.013089 | 5.9728 | 9660467084683040 | 35.3189 | 9.753 | 16.764 | 14092475733386600
CsMnBr3 | mp-23048 | 194 | 0 | y | 3.0398 | 0 | 6.525 | 3767785700041150 | 2.4044 | 4.7728 | 3.29 | 13554065790940100
TlMnCl3 | mp-570290 | 221 | 0.029308 | y | 2.638 | 0.73936 | 6.2834 | 1309271718604040 | 0.39406 | 12.0555 | 1.1305 | 7737337492820680
CsMgCl3 | mp-23004 | 194 | 0 | y | 5.15 | 0 | 8.735 | 687825288033916 | 0.39325 | 3.7392 | 0.89692 | 6344028984438320
CsCdCl3 | mp-619015 | 194 | 0 | y | 2.4618 | 0 | 6.1191 | 871380232662686 | 0.36336 | 5.5099 | 0.92016 | 5558598934181100
TlVCl3 | mp-1206817 | 194 | 0.00082319 | n | 1.7674 | 0.005917 | 5.4282 | 1220643664810470 | 1.3087 | 3.6721 | 2.0525 | 4624846188905870
RbCdCl3 | mp-23390 | 62 | 0 | y | 3.5467 | 0.077758 | 7.2138 | 578738065062504 | 0.49676 | 11.9859 | 1.3717 | 3564648029208600
RbCrI3 | mp-676553 | 12 | 0.067537 | n | 0.98555 | 0.003998 | 4.7338 | 1465208097930930 | 5.2432 | 2.9506 | 3.8531 | 3533528534153010
KCdCl3 | mp-23442 | 62 | 0 | y | 3.5042 | 0.11609 | 7.22 | 331049477352519 | 0.4866 | 7.1193 | 1.2232 | 2161135168025670
RbMgCl3 | mp-27208 | 194 | 0 | y | 4.7497 | 0 | 8.4466 | 196492771978526 | 0.41862 | 3.3092 | 0.91112 | 1738775807212550
LiMnF3 | mp-1176631 | 51 | 0.034412 | n | 3.4158 | 0 | 7.0055 | 272090025907615 | 0.61942 | 3.8351 | 1.2607 | 1697633108553060
CsMnCl3 | mp-23336 | 166 | 0 | y | 3.4078 | 0.11162 | 7.1048 | 300659444748271 | 2.401 | 16.303 | 5.0156 | 953812923981748
RbMgCl3 | mp-662499 | 194 | 0.0042436 | y | 4.5912 | 0 | 8.3434 | 8.4396e+13 | 0.38157 | 3.9975 | 0.89081 | 746056544534310
KMgCl3 | mp-27865 | 62 | 0.0028086 | y | 4.4831 | 0 | 8.252 | 8.0751e+13 | 0.4885 | 3.8522 | 1.0625 | 646452509355444
TlNiCl3 | mp-1205652 | 194 | 0.0019757 | n | 2.872 | 0.042202 | 6.7224 | 8.0107e+13 | 2.2129 | 5.4036 | 3.2913 | 296832243634866
LiMnF3 | mp-777298 | 60 | 0.04868 | n | 3.6931 | 0.086889 | 7.4038 | 4.1246e+13 | 0.7726 | 13.1997 | 2.0036 | 215737188495980
KCrF3 | mp-1180767 | 140 | 0.0027402 | n | 1.6128 | 0.00219 | 5.4609 | 5.2648e+13 | 1.8529 | 5.3137 | 2.9298 | 167968826659291
LiVF3 | mp-753024 | 194 | 0.091631 | n | 2.2166 | 0.004746 | 5.9236 | 2.6616e+13 | 0.72777 | 4.5263 | 1.4832 | 129460263254160
LiVF3 | mp-777894 | 52 | 0.02758 | n | 2.7393 | 0 | 6.489 | 2.508e+13 | 0.6633 | 35.3846 | 2.0526 | 113593288271105
NaVF3 | mp-20572 | 221 | 0.09135 | y | 0.75831 | 1.2063 | 4.5678 | 7.3134e+12 | 0.57562 | 32.5463 | 1.7937 | 2.4943e+13
KFeBr3 | mp-23348 | 62 | 0.05161 | y | 2.9945 | 0.075684 | 6.9417 | 4.3643e+12 | 26.4307 | 5.1287 | 9.8864 | 9.6351e+12
RbMnBr3 | mp-568231 | 185 | 0 | n | 2.8969 | 0 | 6.8608 | 1.308e+12 | 1.7287 | 3.9863 | 2.5138 | 5.6598e+12
NaMnCl3 | mp-27176 | 148 | 0.0068385 | y | 4.1218 | 0.046929 | 8.0874 | 115761063287.569 | 0.39434 | 10.9167 | 1.1138 | 887109712611.309
LiMnF3 | mp-760095 | 147 | 0.09381 | n | 2.9112 | 0 | 6.7816 | 85020245341.4265 | 0.72524 | 133.6105 | 2.5165 | 363460986331.06
TlHgF3 | mp-998758 | 55 | 0 | n | 2.061 | 0 | 6.1575 | 10407052876.7834 | 2.1662 | 2.5242 | 2.3349 | 41937144012.3288
LiVF3 | mp-777676 | 15 | 0.070272 | n | 2.5189 | 0.016877 | 6.4446 | 4354701492.0929 | 0.75587 | 97.9846 | 2.555 | 17557437704.1036
LiMnF3 | mp-753025 | 182 | 0.08442 | n | 3.6586 | 0.065982 | 7.5837 | 1998707089.0229 | 0.70566 | 14.074 | 1.8843 | 11042243819.8851
RbVBr3 | mp-29314 | 185 | 0 | y | 2.708 | 0.051007 | 6.7892 | 539532229.2734 | 13.6958 | 7.8298 | 10.1557 | 1149424229.5154
KMnCl3 | mp-567530 | 62 | 0 | y | 4.0385 | 0.10738 | 8.0869 | 275931902.9671 | 1.8125 | 15.4037 | 4.0195 | 1113002024.8463
RbVBr3 | mp-568136 | 165 | 1.8611e-05 | y | 2.7006 | 0.046082 | 6.7822 | 519107903.1242 | 12.83 | 9.0108 | 10.6686 | 1077891487.3089
LiVF3 | mp-782665 | 61 | 0.053513 | n | 2.6002 | 0.000621 | 6.5686 | 74096621.5556 | 0.61194 | 82.2841 | 2.0745 | 337918525.6183
RbVBr3 | mp-570099 | 194 | 0.00033783 | y | 2.615 | 0.061928 | 6.7128 | 102628417.3492 | 13.9141 | 14.597 | 14.2494 | 182505382.6849
KVCl3 | mp-1205604 | 194 | 0 | n | 2.4921 | 0.034486 | 6.5681 | 43040972.174 | 7.4312 | 3.1833 | 4.6516 | 131074683.2853
LiMnF3 | mp-764783 | 62 | 0.09058 | n | 2.808 | 0 | 6.7862 | 2166599.8174 | 0.6736 | 1.4215 | 0.94519 | 15123243.7137
VAlO3 | mp-1178549 | 2 | 0.019816 | n | 1.9797 | 0.000448 | 0 | 1.9115e+20 | 35.7329 | 62.4912 | 46.3437 | 0
ZnCoO3 | mp-758652 | 148 | 0.08193 | n | 0.78869 | 0.20875 | 0 | 2.2686e+21 | 3.592 | 4.2126 | 3.8838 | 0
SiVO3 | mp-754608 | 15 | 0.01873 | n | 1.6013 | 0.10606 | 0 | 6.8907e+19 | 0.459 | 20.0277 | 1.3849 | 0
AgCuF3 | mp-1188802 | 2 | 0.017362 | y | 0.79518 | 0.025497 | 6.9457 | 0 | 2.5237 | 26.6319 | 5.9019 | 0
AgNiF3 | mp-998365 | 221 | 0.05173 | n | 1.9224 | 0.56197 | 7.1135 | 0 | 0.45269 | 29.8614 | 1.4355 | 0
AgNiF3 | mp-998429 | 63 | 0.025468 | n | 1.8153 | 0.14714 | 6.8751 | 0 | 0.49128 | 4.7829 | 1.127 | 0
TlCoCl3 | mp-569753 | 194 | 0.010125 | y | 1.8228 | 0 | 6.69 | 0 | 3.1398 | 8.5708 | 4.8739 | 0
TlCoCl3 | mp-567620 | 1 | 0.0077144 | y | 1.7204 | 0.005965 | 6.6243 | 0 | 3.016 | 4.9272 | 3.7974 | 0
TlCoCl3 | mp-2353285 | 12 | 0.0042761 | n | 1.6231 | 0 | 6.5929 | 0 | 2.8823 | 5.8584 | 3.9826 | 0
CsCoCl3 | mp-504708 | 194 | 0 | y | 1.6028 | 0 | 6.9264 | 0 | 2.4986 | 4.8942 | 3.4 | 0
CsCrCl3 | mp-29616 | 12 | 0.067926 | y | 1.7416 | 0.017014 | 6.9346 | 0 | 6.0336 | 11.6247 | 8.1538 | 0
CsCuCl3 | mp-23032 | 20 | 0 | n | 1.1299 | 0.014594 | 7.0752 | 0 | 15.6317 | 9.6791 | 12.1255 | 0
CsCuCl3 | mp-2456411 | 1 | 0.0027453 | n | 1.0841 | 0.023235 | 7.069 | 0 | 5.4923 | 6.1485 | 5.8065 | 0
CsFeCl3 | mp-29400 | 194 | 0 | y | 2.6256 | 0.006133 | 8.6232 | 0 | 24.3035 | 5.0382 | 9.5153 | 0
CsMnF3 | mp-558702 | 194 | 0 | y | 3.5445 | 0 | 8.338 | 0 | 0.50958 | 8.7884 | 1.324 | 0
CsNiCl3 | mp-22950 | 194 | 0 | y | 3.2539 | 0 | 8.4853 | 0 | 45.9188 | 5.6074 | 12.3171 | 0
CsNiBr3 | mp-1080570 | 194 | 0 | y | 2.3907 | 0 | 7.0254 | 0 | 25.6223 | 4.7287 | 9.255 | 0
CsNiF3 | mp-611601 | 194 | 0.094765 | n | 4.5773 | 0.020154 | 8.6198 | 0 | 0.60028 | 9.9323 | 1.547 | 0
CsNiF3 | mp-1194078 | 194 | 0.02861 | y | 4.6804 | 0 | 10.8018 | 0 | 215.0068 | 15.5967 | 38.7205 | 0
CsNiF3 | mp-557772 | 194 | 0 | y | 5.4758 | 0.024051 | 10.6473 | 0 | 47.3645 | 11.9934 | 21.2308 | 0
CsNiF3 | mp-505492 | 166 | 0.0074192 | y | 5.0012 | 0 | 10.8553 | 0 | 79.539 | 28.3697 | 44.4819 | 0
CsVCl3 | mp-22977 | 194 | 0 | y | 2.5834 | 0.03633 | 6.8889 | 0 | 9.7754 | 3.2918 | 5.2725 | 0
CsVBr3 | mp-23038 | 194 | 0 | y | 2.6563 | 0.053015 | 7.008 | 0 | 9.0225 | 15.8903 | 11.7371 | 0
TlHgF3 | mp-998710 | 1 | 0.013025 | n | 1.7994 | 1.3311 | 6.4792 | 0 | 0.73211 | 26.5293 | 2.1535 | 0
KCoCl3 | mp-1001793 | 161 | 0.08739 | n | 1.651 | 0 | 6.9645 | 0 | 2.3057 | 1.0972 | 1.5369 | 0
KCrF3 | mp-1180782 | 12 | 0.0025209 | y | 1.6117 | 0.001024 | 6.6755 | 0 | 2.0175 | 5.5989 | 3.1512 | 0
KCrF3 | mp-556365 | 12 | 0 | y | 1.7377 | 8.3e-05 | 6.6177 | 0 | 2.1753 | 6.0521 | 3.401 | 0
KCrF3 | mp-560547 | 12 | 0.0049052 | n | 1.744 | 0.000139 | 6.9554 | 0 | 2.2279 | 6.0156 | 3.4441 | 0
KCrF3 | mp-566131 | 123 | 0.026813 | y | 0.76124 | 1.4465 | 5.1654 | 0 | 1.4901 | 1.2076 | 1.3378 | 0
KCuF3 | mp-3682 | 140 | 0.0023876 | y | 1.1698 | 0.079174 | 10.131 | 0 | 1.6451 | 2.0063 | 1.8123 | 0
KCuF3 | mp-5566 | 127 | 0.0021985 | n | 1.1739 | 0.16095 | 10.1238 | 0 | 1.3829 | 1.696 | 1.5275 | 0
KCuF3 | mp-669347 | 69 | 0 | y | 1.8268 | 0.19323 | 9.9054 | 0 | 5.5589 | 1.8115 | 2.9365 | 0
KCuF3 | mp-1080828 | 127 | 0.0037641 | y | 1.1727 | 0.15923 | 10.1225 | 0 | 1.3818 | 1.745 | 1.5475 | 0
KFeCl3 | mp-23538 | 62 | 0.031317 | y | 3.4308 | 0.0665 | 8.4903 | 0 | 29.3408 | 15.7271 | 20.9675 | 0
KMnCl3 | mp-23049 | 62 | 0.012894 | y | 3.1304 | 0 | 7.9431 | 0 | 0.44857 | 1.6174 | 0.76989 | 0
KMnF3 | mp-1180807 | 62 | 0.00083087 | n | 2.8199 | 0.000195 | 7.2364 | 0 | 0.53953 | 3.1327 | 1.0779 | 0
KMnF3 | mp-558046 | 62 | 0 | y | 2.8388 | 0.00018 | 7.2054 | 0 | 0.54031 | 4.4714 | 1.1901 | 0
KMnF3 | mp-555123 | 221 | 0.0022435 | y | 2.6951 | 2.5325 | 7.3337 | 0 | 0.51036 | 18.4626 | 1.5009 | 0
KMnF3 | mp-555359 | 140 | 0.0001795 | y | 2.8331 | 0.000359 | 7.381 | 0 | 0.52343 | 1.8138 | 0.88606 | 0
KMnF3 | mp-560382 | 127 | 0.0013467 | y | 2.7062 | 0.000493 | 7.0957 | 0 | 0.53759 | 1.7018 | 0.8813 | 0
KMnF3 | mp-1205353 | 74 | 0.00027325 | y | 2.829 | 0 | 7.7586 | 0 | 0.4183 | 1.545 | 0.72389 | 0
KMnF3 | mp-1180746 | 140 | 0.0017412 | n | 2.8205 | 0 | 7.3865 | 0 | 0.54962 | 1.6007 | 0.87403 | 0
KMnF3 | mp-644332 | 11 | 0.0016613 | y | 2.8117 | 0 | 7.1837 | 0 | 0.54279 | 2.7502 | 1.0409 | 0
KNiCl3 | mp-27366 | 185 | 0 | y | 3.1408 | 0.006719 | 8.2491 | 0 | 28.079 | 6.8146 | 12.2346 | 0
KNiF3 | mp-560976 | 221 | 0 | y | 4.4853 | 0.19105 | 11.0728 | 0 | 1506.5482 | 26.566 | 82.8107 | 0
KVF3 | mp-557257 | 221 | 0 | y | 2.1989 | 0.92774 | 6.439 | 0 | 0.54972 | 40.519 | 1.764 | 0
LiAgF3 | mp-757915 | 1 | 0.071213 | n | 0.25209 | 0.034035 | 6.6145 | 0 | 7.9593 | 8.0912 | 8.0248 | 0
LiAgF3 | mp-760151 | 178 | 0.056292 | n | 0.10569 | 0.07123 | 6.4901 | 0 | 8.5569 | 6.4134 | 7.3697 | 0
AgLiF3 | mp-756821 | 14 | 0.072844 | n | 0.020826 | 0 | 6.1662 | 0 | 13.7297 | 6.3134 | 8.9677 | 0
LiAgF3 | mp-752605 | 15 | 0.051049 | n | 0.31454 | 0.006839 | 6.2924 | 0 | 3.1468 | 3.7955 | 3.4484 | 0
CoLiF3 | mp-759500 | 1 | 0.088007 | n | 2.8098 | 0.004844 | 10.0836 | 0 | 339.3788 | 265.1901 | 298.8619 | 0
LiCuF3 | mp-760814 | 38 | 0.072588 | n | 1.7151 | 0 | 9.6817 | 0 | 27.2906 | 12.5892 | 17.859 | 0
LiCuF3 | mp-761262 | 1 | 0.029487 | n | 2.3527 | 0.009797 | 11.0997 | 0 | 17.1633 | 16.0454 | 16.5902 | 0
LiCuF3 | mp-761897 | 178 | 0.041398 | n | 2.2092 | 0.026489 | 10.8872 | 0 | 27.3544 | 29.8207 | 28.5476 | 0
LiFeF3 | mp-754707 | 15 | 0.05925 | n | 3.019 | 0 | 7.8206 | 0 | 0.66923 | 316.9969 | 2.4469 | 0
LiFeF3 | mp-777888 | 1 | 0.03627 | n | 3.1803 | 0.008698 | 9.8094 | 0 | 0.60907 | 23.6667 | 1.8092 | 0
LiFeF3 | mp-755103 | 12 | 0.097554 | n | 3.1668 | 0.020877 | 9.318 | 0 | 0.62054 | 29.8287 | 1.8958 | 0
LiFeF3 | mp-776077 | 14 | 0.040846 | n | 3.0749 | 0.000308 | 9.1704 | 0 | 0.77439 | 458.1093 | 2.8577 | 0
LiFeF3 | mp-780803 | 61 | 0.039184 | n | 3.0709 | 0.000365 | 8.9573 | 0 | 0.5851 | 240.3852 | 2.1255 | 0
LiFeF3 | mp-1176705 | 63 | 0.069004 | n | 2.9122 | 0 | 9.1046 | 0 | 0.62229 | 13.1512 | 1.6792 | 0
LiFeF3 | mp-1176706 | 57 | 0.033456 | n | 2.9832 | 0 | 9.4502 | 0 | 0.62093 | 13.9947 | 1.6946 | 0
LiFeF3 | mp-755575 | 62 | 0.095557 | n | 3.1637 | 0.34694 | 9.4749 | 0 | 0.97814 | 10.4968 | 2.2965 | 0
LiFeF3 | mp-754581 | 62 | 0.081961 | n | 2.9379 | 0.44799 | 9.5403 | 0 | 0.69752 | 7.3771 | 1.6321 | 0
LiFeF3 | mp-754816 | 62 | 0.039482 | n | 3.2062 | 0.004515 | 9.62 | 0 | 0.59269 | 17.9807 | 1.6982 | 0
LiFeF3 | mp-761166 | 9 | 0.023976 | n | 3.275 | 0.021617 | 9.8025 | 0 | 0.5771 | 99.0108 | 1.9926 | 0
FeLiF3 | mp-755136 | 63 | 0.087769 | n | 3.3259 | 0.31384 | 8.3429 | 0 | 12.1551 | 5.9954 | 8.2756 | 0
LiFeF3 | mp-1176709 | 198 | 0.056107 | n | 2.8773 | 0 | 9.7579 | 0 | 0.87026 | 21.6587 | 2.4156 | 0
LiFeF3 | mp-777622 | 1 | 0.051532 | n | 3.2626 | 0.016249 | 8.6697 | 0 | 0.67889 | 202.3734 | 2.4264 | 0
LiFeF3 | mp-777899 | 62 | 0.06717 | n | 3.1343 | 0 | 8.4778 | 0 | 0.6789 | 35.1025 | 2.093 | 0
LiFeF3 | mp-756113 | 2 | 0.04389 | n | 2.9065 | 0.031338 | 9.619 | 0 | 0.67412 | 182.4483 | 2.3963 | 0
LiFeF3 | mp-776080 | 56 | 0.028375 | n | 3.335 | 0 | 10.032 | 0 | 0.71783 | 51.5818 | 2.2973 | 0
LiFeF3 | mp-776017 | 60 | 0.05063 | n | 3.0588 | 0 | 8.8413 | 0 | 0.77782 | 213.1432 | 2.7669 | 0
LiFeF3 | mp-1176698 | 1 | 0.03592 | n | 3.3648 | 0.089596 | 10.1091 | 0 | 0.76083 | 31.9436 | 2.284 | 0
LiFeF3 | mp-780639 | 11 | 0.031662 | n | 3.163 | 0 | 9.5392 | 0 | 0.91515 | 17.6682 | 2.4291 | 0
LiFeF3 | mp-777522 | 36 | 0.022921 | n | 3.1641 | 0.27863 | 9.6931 | 0 | 0.5722 | 11.0022 | 1.5177 | 0
FeLiF3 | mp-756109 | 62 | 0.063338 | n | 3.1445 | 0.000849 | 8.9558 | 0 | 0.56547 | 40.6833 | 1.81 | 0
LiFeF3 | mp-777672 | 1 | 0.069147 | n | 3.1351 | 0.033546 | 9.4363 | 0 | 0.60866 | 29.0332 | 1.8577 | 0
MnLiF3 | mp-776156 | 198 | 0.045715 | n | 3.4858 | 0.16745 | 8.3139 | 0 | 0.60648 | 13.4575 | 1.6507 | 0
LiMnF3 | mp-777972 | 33 | 0.02725 | n | 3.5598 | 0 | 8.0764 | 0 | 0.71244 | 29.4253 | 2.134 | 0
LiMnF3 | mp-754676 | 182 | 0.024489 | n | 3.7521 | 0.27384 | 8.6338 | 0 | 0.57744 | 4.2306 | 1.2316 | 0
LiMnF3 | mp-765457 | 62 | 0.039661 | n | 3.0808 | 0 | 7.6737 | 0 | 0.6269 | 1.8657 | 1.0049 | 0
LiMnF3 | mp-777352 | 61 | 0.038623 | n | 3.6846 | 0.083392 | 8.0711 | 0 | 0.57328 | 25.3717 | 1.733 | 0
LiMnF3 | mp-778819 | 38 | 0.075299 | n | 3.3431 | 0.056752 | 7.7799 | 0 | 0.60871 | 5.0056 | 1.3385 | 0
LiMnF3 | mp-1176636 | 63 | 0.075517 | n | 3.3468 | 0.056688 | 7.6541 | 0 | 0.62091 | 4.8834 | 1.3496 | 0
LiMnF3 | mp-1176632 | 62 | 0.043898 | n | 3.1225 | 0 | 7.9507 | 0 | 0.58963 | 2.2192 | 1.027 | 0
LiMnF3 | mp-752938 | 167 | 0.034108 | n | 3.2858 | 0.00426 | 8.1094 | 0 | 0.58883 | 2.7843 | 1.1052 | 0
LiMnF3 | mp-752829 | 148 | 0.040392 | n | 3.8868 | 0.080015 | 8.496 | 0 | 0.60734 | 20.0731 | 1.7628 | 0
MnLiF3 | mp-776951 | 62 | 0.039042 | n | 3.8217 | 0.13598 | 8.701 | 0 | 0.5456 | 5.4438 | 1.259 | 0
LiMnF3 | mp-1176630 | 15 | 0.029616 | n | 3.7058 | 0.13203 | 8.1728 | 0 | 0.62289 | 23.4899 | 1.8426 | 0
MnLiF3 | mp-778697 | 62 | 0.052748 | n | 3.9999 | 0.000117 | 8.0377 | 0 | 0.64131 | 71.8652 | 2.1415 | 0
LiMnF3 | mp-759093 | 52 | 0.029455 | n | 3.7809 | 0.086029 | 8.2386 | 0 | 0.6424 | 11.5902 | 1.6836 | 0
LiMnF3 | mp-759492 | 14 | 0.039663 | n | 3.6842 | 0.081668 | 7.9516 | 0 | 0.70508 | 32.8237 | 2.1454 | 0
LiMnF3 | mp-777655 | 12 | 0.058516 | n | 4.1165 | 0.007637 | 8.9346 | 0 | 0.64309 | 16.3205 | 1.7908 | 0
LiMnF3 | mp-777355 | 56 | 0.021236 | n | 3.6862 | 0.010295 | 8.5236 | 0 | 0.71574 | 10.383 | 1.796 | 0
LiMnF3 | mp-756130 | 163 | 0.066257 | n | 3.7093 | 0.037325 | 8.1124 | 0 | 0.65366 | 88.4908 | 2.2171 | 0
LiNiF3 | mp-758501 | 148 | 0.015565 | n | 5.0152 | 0.001377 | 10.8308 | 0 | 9.1767 | 2.6761 | 4.5134 | 0
LiVF3 | mp-752911 | 62 | 0.035791 | n | 2.6199 | 0 | 7.1718 | 0 | 0.66959 | 11.4153 | 1.7358 | 0
LiVF3 | mp-752607 | 148 | 0.045084 | n | 2.6879 | 0.23547 | 7.2021 | 0 | 0.62213 | 15.8326 | 1.7332 | 0
VLiF3 | mp-778509 | 198 | 0.071159 | n | 2.7388 | 0.020267 | 7.3646 | 0 | 0.63219 | 190.6693 | 2.2609 | 0
LiVF3 | mp-752764 | 161 | 0.018509 | n | 2.7306 | 0 | 7.2008 | 0 | 0.63543 | 20.0074 | 1.831 | 0
LiVF3 | mp-777551 | 198 | 0.037158 | n | 2.8268 | 0.023488 | 7.5132 | 0 | 0.65193 | 57.171 | 2.1288 | 0
LiVF3 | mp-777893 | 56 | 0.021155 | n | 2.7914 | 0 | 7.3476 | 0 | 0.69755 | 12.2169 | 1.8177 | 0
NaCoF3 | mp-1078336 | 63 | 0.018272 | y | 2.3247 | 0.020898 | 9.919 | 0 | 3.3679 | 12.3225 | 5.8095 | 0
NaCoF3 | mp-21404 | 62 | 0 | y | 2.7493 | 0 | 9.5989 | 0 | 11.2989 | 10.042 | 10.6427 | 0
NaCuF3 | mp-505085 | 2 | 0.0012038 | n | 1.6803 | 0.01749 | 10.0347 | 0 | 2.7846 | 5.9495 | 3.9271 | 0
NaFeF3 | mp-505066 | 62 | 0 | y | 2.9085 | 0.010694 | 9.1223 | 0 | 0.53537 | 28.0326 | 1.653 | 0
NaFeF3 | mp-1078217 | 63 | 0.0096925 | y | 2.9232 | 0.21343 | 9.1456 | 0 | 0.51544 | 16.8666 | 1.4938 | 0
NaMnF3 | mp-560242 | 62 | 0 | y | 2.8096 | 0 | 7.7028 | 0 | 0.53853 | 2.1567 | 0.95777 | 0
NaNiF3 | mp-561480 | 62 | 0 | y | 4.7899 | 0 | 10.1176 | 0 | 9.1926 | 3.8615 | 5.6864 | 0
NaNiF3 | mp-1078237 | 63 | 0.012999 | y | 5.1363 | 0.008481 | 10.4716 | 0 | 10.2072 | 3.4588 | 5.5273 | 0
NaVF3 | mp-1120756 | 62 | 0 | n | 2.2041 | 0 | 6.4851 | 0 | 0.55125 | 9.8938 | 1.4433 | 0
RbCoCl3 | mp-27707 | 194 | 0.002144 | y | 1.761 | 0 | 6.5768 | 0 | 2.7638 | 7.5058 | 4.2819 | 0
RbCoBr3 | mp-1206319 | 194 | 0.016218 | n | 1.2579 | 0 | 6.7026 | 0 | 2.7313 | 4.3796 | 3.4108 | 0
RbCoBr3 | mp-1209578 | 158 | 0.064049 | n | 1.2701 | 0 | 6.7938 | 0 | 2.591 | 3.8911 | 3.1426 | 0
RbCrCl3 | mp-30027 | 15 | 0.019589 | y | 1.9001 | 0.065066 | 6.7921 | 0 | 10.2154 | 29.3164 | 16.1569 | 0
RbCrCl3 | mp-568864 | 5 | 0.021572 | y | 2.0204 | 0.033779 | 7.0816 | 0 | 16.4742 | 22.6456 | 19.1933 | 0
RbCrCl3 | mp-568887 | 12 | 0.02829 | y | 1.7376 | 0.017742 | 6.9161 | 0 | 6.3323 | 9.4141 | 7.6455 | 0
RbCuCl3 | mp-23055 | 60 | 0.019752 | y | 0.96191 | 0 | 7.0167 | 0 | 7.8895 | 6.0282 | 6.8652 | 0
RbCuCl3 | mp-568857 | 15 | 0.022271 | y | 0.97013 | 0.08609 | 6.9702 | 0 | 4.4275 | 6.4016 | 5.2788 | 0
RbCuCl3 | mp-571305 | 5 | 0.021911 | y | 0.97144 | 0.091207 | 6.0146 | 0 | 4.7874 | 7.3098 | 5.8499 | 0
RbCuF3 | mp-8858 | 69 | 0 | y | 2.0859 | 0.16776 | 10.1148 | 0 | 6.8666 | 2.2142 | 3.603 | 0
RbCuF3 | mp-554601 | 123 | 0.0095305 | n | 0.16419 | 0.36947 | 8.6213 | 0 | 1.5794 | 1.2974 | 1.428 | 0
RbMnCl3 | mp-569309 | 194 | 0 | y | 3.318 | 0.013473 | 7.4708 | 0 | 1.3108 | 3.3772 | 1.9905 | 0
RbMnF3 | mp-558749 | 221 | 0 | y | 2.9948 | 2.474 | 7.7114 | 0 | 0.47308 | 69.5838 | 1.615 | 0
RbNiCl3 | mp-23486 | 194 | 0 | y | 3.1638 | 0.013377 | 8.2458 | 0 | 23.5434 | 6.0131 | 10.6138 | 0
RbNiBr3 | mp-27409 | 194 | 0 | y | 2.3011 | 0.020048 | 6.7921 | 0 | 41.4159 | 2.9802 | 7.4114 | 0
RbNiF3 | mp-556488 | 194 | 0 | y | 4.8073 | 1e-06 | 10.5213 | 0 | 153.6871 | 19.0233 | 41.6396 | 0
RbVCl3 | mp-23319 | 194 | 0 | y | 2.5235 | 0.055199 | 6.7309 | 0 | 7.5046 | 3.2029 | 4.6871 | 0
RbVF3 | mp-556424 | 221 | 0 | y | 2.5371 | 0.54533 | 6.7813 | 0 | 0.4997 | 23.683 | 1.5239 | 0
LaFeO3 | icsd-29118 | 221 | - | y | 0.40408 | 1.1552 | 0 | 4.0652e+20 | 1.8026 | 61.2998 | 5.2539 | 0
RbCuBr3 | icsd-137722 | 20 | - | y | 0.46861 | 0.15155 | 5.1753 | 0 | 5.1415 | 8.3175 | 6.4458 | 0
RbCuCl3 | icsd-255843 | 20 | - | y | 0.34608 | 0 | 6.4151 | 0 | 1.9131 | 10.6895 | 3.7788 | 0
KCuF3 | icsd-139065 | 25 | - | y | 0.10447 | 1.1076 | 9.0301 | 0 | 1.4444 | 1.2504 | 1.3421 | 0
KCuF3 | icsd-182857 | 140 | - | y | 1.2192 | 0.080742 | 10.125 | 0 | 1.639 | 2.0668 | 1.8343 | 0
KCuF3 | icsd-27689 | 123 | - | y | 0.13925 | 0.37778 | 8.7476 | 0 | 1.6745 | 1.2803 | 1.4576 | 0
KCuF3 | icsd-87496 | 61 | - | y | 1.1056 | 0 | 9.9847 | 0 | 1.5453 | 2.7918 | 2.0323 | 0
KMnF3 | icsd-31499 | 140 | - | y | 2.7997 | 0 | 7.4821 | 0 | 0.51423 | 2.0825 | 0.91796 | 0