{"text_format":"2","workbook":"xls","n_sheets":1,"sheets":["All data"],"not_rendered":{"charts":0,"images":0,"macros":0,"external_links":1,"defined_names":1,"comments":1,"pivot_tables":0},"unopened":[],"bounds":{"document_bytes":16777216,"sheet_cells":100000,"run_cost":"one","rows_first":2000,"rows_last":500,"rows_between":2000,"halvings":0,"cell_chars":16384,"cell_head_chars":4096},"cells_cut":0,"cells_raw":0,"read":"whole","date_system":"1900","formulas":"cached_only"}

{"sheet":"All data","index":0,"n_rows":16384,"n_cols":186,"rows_kept":562,"cut":true,"hidden":false,"merged":[],"bounds":{"rows_first":250,"rows_last":62,"rows_between":250,"halvings":3},"flags":["formulas_cached_only"]}
["KOD","GLASNO","A_WT","M_WT","SIO2","AL2O3","B2O3","CAO","K2O","NA2O","PBO","Li2O","MgO","SRO","BAO","ZNO","P2O5","GEO2","ZRO2","TIO2","TEO2","RO","FemOn","WSIO2","WAL2O3","WB2O3","WCAO","WK2O","WNA2O","WPBO","WLi2O","WMgO","WSRO","WBAO","WZNO","WGEO2","WZRO2","WTIO2","WTEO2","WRO","WFemOn","WP2O5","T1","T2","T3","T4","T5","T6","T7","T8","T9","T10","T11","T12","T13","V500","V600","V700","V800","V900","V1000","V1100","V1200","V1300","V1400","V1500","V1600","V1800","V2000","V2200","TG","LPT","ANPT","SPT","Tsoft","RO150","RO300","RO20","RO100","TK100C","TEC55","TEC100","TEC160","TEC210","TEC350","ANY_TEC","DENSITY","spvm","ND300","nd300low","nd300hi","DNFC300","NUD300","RTSH180","MOD_UNG","MOD_SDV","MIKROTV","EPS730","TGD730","ro800","ro1000","ro1200","ro1400","Tm","TLiq","SUT900","SUT1200","SUT1300","SUT1400","any_sut","QComp","QComp2","cond220","pois","Mg","Flag","cp20","cp200","cp400","cp800","cp1000","cp1200","cp1400","dens800","dens1000","dens1200","dens1400","AsmOn","Bi2O3","R2O","R2O3","RF","RF2","RF3","RF4","RF5","RHal","RHal2","RHal3","RHal4","RHal5","RHaln","RmOn","RmNn","SbmOn","VmOn","WO3","wBi2O3","wR2O","wR2O3","wRF","wRF2","wRF3","wRF4","wRF5","wRHal","wRHal2","wRHal3","wRHal4","wRHal5","wRHaln","wRmNn","wWO3","wRmOn","Author","Year","Glass_Class","Analysis","RO2","R2O5","RO3","RO4","WRO2","WR2O5","WRO3","WRO4","Prop_Code","GForm","any_n","Trademark","Tmax","Vmax","Tn","Io","tcr","tx"]
[1591,136333,25.2548885345459,116.80386352539062,0,0,0,0,24.299999237060547,24.299999237060547,0,0,0,0,0,0,38.900001525878906,0,0,0,0,0,0,0,0,0,0,19.596633911132812,12.894163131713867,0,0,0,0,0,0,0,0,0,0,0,0,47.272762298583984,{"$nulls":28},304,{"$nulls":14},233,{"$nulls":24},5,5,null,null,null,0,{"$nulls":11},0,0,48.599998474121094,0,0,0,0,0,0,0,0,0,0,0,0,97.19999694824219,0,0,0,9.699999809265137,0,32.49079895019531,0,0,0,0,0,0,0,0,0,0,0,0,0,19.25387954711914,99.01744079589844,"Day D.E.",1984,"R2O R2O5 RO3 Others","b",0,38.900001525878906,9.699999809265137,null,0,47.272762298583984,19.25387954711914,null,"130 420 600",1]
[1591,136335,23.6435489654541,111.03011322021484,0,3.9000000953674316,0,0,24.299999237060547,24.299999237060547,0,0,0,0,0,0,39.900001525878906,0,0,0,0,0,0,0,3.5814530849456787,0,0,20.61569595336914,13.56468391418457,0,0,0,0,0,0,0,0,0,0,0,0,51.009464263916016,{"$nulls":28},294,{"$nulls":14},233,{"$nulls":24},6,6,null,null,null,0,{"$nulls":11},0,0,48.599998474121094,3.9000000953674316,0,0,0,0,0,0,0,0,0,0,0,97.29999542236328,0,0,0,4.900000095367432,0,34.180381774902344,3.5814530849456787,0,0,0,0,0,0,0,0,0,0,0,0,10.231966018676758,99.00326538085938,"Day D.E.",1984,"R2O R2O3 R2O5 RO3 Others","b",0,39.900001525878906,4.900000095367432,null,0,51.009464263916016,10.231966018676758,null,"130 420 600",1]
[1591,136334,23.28117561340332,113.61213684082031,0,0,0,0,25,25,0,0,0,0,0,0,46,0,0,0,0,0,0,0,0,0,0,20.727540969848633,13.638275146484375,0,0,0,0,0,0,0,0,0,0,0,0,57.47138977050781,{"$nulls":28},255,{"$nulls":14},229,{"$nulls":24},4,4,null,null,null,0,{"$nulls":11},0,0,50,0,0,0,0,0,0,0,0,0,0,0,0,100,0,0,0,4,0,34.365814208984375,0,0,0,0,0,0,0,0,0,0,0,0,0,8.162797927856445,100,"Day D.E.",1984,"R2O R2O5 RO3","b",0,46,4,null,0,57.47138977050781,8.162797927856445,null,"130 420 600",1]
[1577,101505,39.87323760986328,123.60704040527344,0,0,0,0,0,0,0,0,0,0,0,0,0,0,0,0,0,0,0,0,0,0,0,0,0,0,0,0,0,0,0,0,0,0,0,0,0,0,{"$nulls":28},295,{"$nulls":14},228,4.880000114440918,0.2049180269241333,1.4989999532699585,{"$nulls":21},8,7,null,null,null,0,{"$nulls":11},0,0,0,0,2,86,12,0,0,0,0,0,0,0,100,0,0,0,0,0,0,0,0,0.4197074770927429,83.96981048583984,15.610481262207031,0,0,0,0,0,0,0,100,0,0,0,"Adam J.L.",1996,"Halides","b",0,0,0,null,0,0,0,null,"100 300 130 420 950",1,{"$nulls":7},362]
[1591,136332,25.332120895385742,118.9321517944336,0,0,0,0,25.22432518005371,24.92522430419922,0,0,0,0,0,0,39.88035583496094,0,0,0,0,0,0,0,0,0,0,19.97803497314453,12.989246368408203,0,0,0,0,0,0,0,0,0,0,0,0,47.596866607666016,{"$nulls":28},260,{"$nulls":14},228,{"$nulls":24},4,4,null,null,null,0,{"$nulls":11},0,0,50.14955139160156,0,0,0,0,0,0,0,0,0,0,0,0,100,0,0,0,9.970088958740234,0,32.967281341552734,0,0,0,0,0,0,0,0,0,0,0,0,0,19.435850143432617,100,"Day D.E.",1984,"R2O R2O5 RO3","b",0,39.88035583496094,9.970088958740234,null,0,47.596866607666016,19.435850143432617,null,"130 420 600",1]
[1577,101506,39.97677993774414,123.92801666259766,0,0,0,0,0,0,0,0,0,0,0,0,0,0,0,0,0,0,0,0,0,0,0,0,0,0,0,0,0,0,0,0,0,0,0,0,0,0,{"$nulls":28},303,{"$nulls":14},227,4.869999885559082,0.20533882081508636,1.4980000257492065,{"$nulls":21},8,7,null,null,null,0,{"$nulls":11},0,0,0,0,2,86,12,0,0,0,0,0,0,0,100,0,0,0,0,0,0,0,0,0.6776219010353088,83.75232696533203,15.570050239562988,0,0,0,0,0,0,0,99.99999237060547,0,0,0,"Adam J.L.",1996,"Halides","b",0,0,0,null,0,0,0,null,"100 300 130 420 950",1,{"$nulls":7},377]
[1591,136337,22.021869659423828,106.63337707519531,0,3.896104097366333,0,0,24.37562370300293,24.37562370300293,0,0,0,0,0,0,44.755245208740234,0,0,0,0,0,0,0,3.7253987789154053,0,0,21.532529830932617,14.167940139770508,0,0,0,0,0,0,0,0,0,0,0,0,59.57572555541992,{"$nulls":28},340,{"$nulls":14},227,{"$nulls":24},5,5,null,null,null,0,{"$nulls":11},0,0,48.75124740600586,3.896104097366333,0,0,0,0,0,0,0,0,0,0,0,97.40259552001953,0,0,0,0,0,35.700469970703125,3.7253987789154053,0,0,0,0,0,0,0,0,0,0,0,0,0,99.00159454345703,"Day D.E.",1984,"R2O R2O3 R2O5 Others","b",0,44.755245208740234,0,null,0,59.57572555541992,0,null,"130 420",1]
[1591,136336,23.671245574951172,112.9118423461914,0,4,0,0,25,25,0,0,0,0,0,0,41,0,0,0,0,0,0,0,3.612067461013794,0,0,20.85609245300293,13.722860336303711,0,0,0,0,0,0,0,0,0,0,0,0,51.542198181152344,{"$nulls":28},317,{"$nulls":14},218,{"$nulls":24},5,5,null,null,null,0,{"$nulls":11},0,0,50,4,0,0,0,0,0,0,0,0,0,0,0,100,0,0,0,5,0,34.57895278930664,3.612067461013794,0,0,0,0,0,0,0,0,0,0,0,0,10.266779899597168,100,"Day D.E.",1984,"R2O R2O3 R2O5 RO3","b",0,41,5,null,0,51.542198181152344,10.266779899597168,null,"130 420 600",1]
[1577,101504,39.9095344543457,119.72860717773438,0,0,0,0,0,0,0,0,0,0,0,0,0,0,0,0,0,0,0,0,0,0,0,0,0,0,0,0,0,0,0,0,0,0,0,0,0,0,{"$nulls":28},306,{"$nulls":14},209,4.880000114440918,0.2049180269241333,1.4980000257492065,{"$nulls":21},7,7,null,null,null,0,{"$nulls":11},0,0,0,0,0,88,12,0,0,0,0,0,0,0,100,0,0,0,0,0,0,0,0,0,84.63728332519531,15.36270809173584,0,0,0,0,0,0,0,100,0,0,0,"Adam J.L.",1996,"Halides","b",0,0,0,null,0,0,0,null,"100 300 130 420 950",1,{"$nulls":7},380]
[1590,136327,22.64484405517578,107.9932632446289,0,1,0,0,0,40,0,0,0,0,10,0,49,0,0,0,0,10,0,0,0.9210876822471619,0,0,0,22.39596176147461,0,0,0,0,13.851044654846191,0,0,0,0,0,13.851044654846191,0,62.8319091796875,{"$nulls":43},208,{"$nulls":24},4,4,null,null,329,0,{"$nulls":11},0,0,40,1,0,0,0,0,0,0,0,0,0,0,0,100,0,0,0,0,0,22.39596176147461,0.9210876822471619,0,0,0,0,0,0,0,0,0,0,0,0,0,100.00000762939453,"Day D.E.",1984,"R2O RO R2O3 R2O5","b",0,49,0,null,0,62.8319091796875,0,null,"130 440 600",1]
[1591,149015,24.884309768676758,116.93136596679688,0,1,0,0,0,40,0,0,0,0,10,0,49,0,0,0,0,10,0,0,0.9210876822471619,0,0,0,22.39596176147461,0,0,0,0,13.851044654846191,0,0,0,0,0,13.851044654846191,0,62.8319091796875,{"$nulls":28},310,{"$nulls":14},208,{"$nulls":24},4,4,null,null,null,0,{"$nulls":11},0,0,40,1,0,0,0,0,0,0,0,0,0,0,0,100,0,0,0,0,0,22.39596176147461,0.9210876822471619,0,0,0,0,0,0,0,0,0,0,0,0,0,100.00000762939453,"Day D.E.",1984,"R2O RO R2O3 R2O5","b",0,49,0,null,0,62.8319091796875,0,null,"130 420 600",1]
[1591,149016,22.64484405517578,107.9932632446289,0,1,0,0,0,38.400001525878906,0,0,0,0,9.600000381469727,0,47.099998474121094,0,0,0,0,9.600000381469727,0,0,0.9441450238227844,0,0,0,22.038331985473633,0,0,0,0,13.629864692687988,0,0,0,0,0,13.629864692687988,0,61.90743637084961,{"$nulls":28},324,{"$nulls":14},205.25,{"$nulls":24},5,5,null,null,null,0,{"$nulls":11},0,0,38.400001525878906,1,0,0,0,0,0,0,0,0,0,0,0,96.0999984741211,0,0,0,0,0,22.038331985473633,0.9441450238227844,0,0,0,0,0,0,0,0,0,0,0,0,0,98.51978302001953,"Day D.E.",1984,"R2O RO R2O3 R2O5 Others","b",0,47.099998474121094,0,null,0,61.90743637084961,0,null,"130 420 600",1]
[368,21931,22.188478469848633,66.56543731689453,64,0,0,0,18,18,0,0,0,0,0,0,0,0,0,0,0,0,0,57.76864242553711,0,0,0,25.471593856811523,16.7597599029541,0,0,0,0,0,0,0,0,0,0,0,0,0,{"$nulls":28},387,{"$nulls":14},204,{"$nulls":24},3,3,null,null,null,0,{"$nulls":11},0,0,36,0,0,0,0,0,0,0,0,0,0,0,0,100,0,0,0,0,0,42.231353759765625,0,0,0,0,0,0,0,0,0,0,0,0,0,0,100,"Shelby J.E.",1976,"SiO2 R2O","b",0,0,0,null,0,0,0,null,"130 420",1]
[2116,30193,24.576326370239258,73.7289810180664,60,0,0,0,40,0,0,0,0,0,0,0,0,0,0,0,0,0,0,48.896080017089844,0,0,0,51.103919982910156,0,0,0,0,0,0,0,0,0,0,0,0,0,0,{"$nulls":11},490,{"$nulls":16},503,{"$nulls":5},3.483757495880127,{"$nulls":8},200,null,null,1.5140000581741333,{"$nulls":21},2,2,null,null,null,0,{"$nulls":11},0,0,40,0,0,0,0,0,0,0,0,0,0,0,0,100,0,0,0,0,0,51.103919982910156,0,0,0,0,0,0,0,0,0,0,0,0,0,0,100,"Lapp J.C.",1986,"SiO2 R2O","b",0,0,0,null,0,0,0,null,"100 130 300 400 420 700",1]
[368,21906,24.189727783203125,72.56918334960938,63.400001525878906,0,0,0,36.599998474121094,0,0,0,0,0,0,0,0,0,0,0,0,0,0,52.49259948730469,0,0,0,47.50740432739258,0,0,0,0,0,0,0,0,0,0,0,0,0,0,{"$nulls":28},492,{"$nulls":14},199,{"$nulls":24},2,2,null,null,null,0,{"$nulls":11},0,0,36.599998474121094,0,0,0,0,0,0,0,0,0,0,0,0,100,0,0,0,0,0,47.50740432739258,0,0,0,0,0,0,0,0,0,0,0,0,0,0,100,"Shelby J.E.",1976,"SiO2 R2O","b",0,0,0,null,0,0,0,null,"130 420",1]
[1591,136331,22.638408660888672,107.17023468017578,0,1,0,0,0,37.900001525878906,0,0,0,0,9.5,0,46.5,0,0,0,0,9.5,0,0,0.9513957500457764,0,0,0,21.91841697692871,0,0,0,0,13.59146785736084,0,0,0,0,0,13.59146785736084,0,61.58817672729492,{"$nulls":28},325,{"$nulls":14},197.5,{"$nulls":24},5,5,null,null,null,0,{"$nulls":11},0,0,37.900001525878906,1,0,0,0,0,0,0,0,0,0,0,0,94.9000015258789,0,0,0,0,0,21.91841697692871,0.9513957500457764,0,0,0,0,0,0,0,0,0,0,0,0,0,98.04945373535156,"Day D.E.",1984,"R2O RO R2O3 R2O5 Others","b",0,46.5,0,null,0,61.58817672729492,0,null,"130 420",1]
[1590,136328,22.6802978515625,109.77264404296875,0,1,0,0,0,39.5,0,0,0,0,9.899999618530273,0,48.29999923706055,0,0,0,0,9.899999618530273,0,0,0.928840696811676,0,0,0,22.302167892456055,0,0,0,0,13.827956199645996,0,0,0,0,0,13.827956199645996,0,62.45562744140625,{"$nulls":43},197,{"$nulls":24},5,4,null,null,331,0,{"$nulls":11},0,0,39.5,1,0,0,0,0,0,0,0,0,0,0,0,98.69999694824219,0,0,0,0,0,22.302167892456055,0.928840696811676,0,0,0,0,0,0,0,0,0,0,0,0,0,99.51459503173828,"Day D.E.",1984,"R2O RO R2O3 R2O5 Others","b",0,48.29999923706055,0,null,0,62.45562744140625,0,null,"130 440 600",1]
[1590,136329,22.650840759277344,108.83728790283203,0,1,0,0,0,39,0,0,0,0,9.699999809265137,0,47.70000076293945,0,0,0,0,9.699999809265137,0,0,0.936823308467865,0,0,0,22.209104537963867,0,0,0,0,13.66504192352295,0,0,0,0,0,13.66504192352295,0,62.20986557006836,{"$nulls":43},196,{"$nulls":24},5,5,null,null,338,0,{"$nulls":11},0,0,39,1,0,0,0,0,0,0,0,0,0,0,0,97.4000015258789,0,0,0,0,0,22.209104537963867,0.936823308467865,0,0,0,0,0,0,0,0,0,0,0,0,0,99.02083587646484,"Day D.E.",1984,"R2O RO R2O3 R2O5 Others","b",0,47.70000076293945,0,null,0,62.20986557006836,0,null,"130 440 600",1]
[1590,136330,22.64484405517578,107.9932632446289,0,1,0,0,0,38.400001525878906,0,0,0,0,9.600000381469727,0,47.099998474121094,0,0,0,0,9.600000381469727,0,0,0.9441450238227844,0,0,0,22.038331985473633,0,0,0,0,13.629864692687988,0,0,0,0,0,13.629864692687988,0,61.90743637084961,{"$nulls":43},196,{"$nulls":24},5,5,null,null,360,0,{"$nulls":11},0,0,38.400001525878906,1,0,0,0,0,0,0,0,0,0,0,0,96.0999984741211,0,0,0,0,0,22.038331985473633,0.9441450238227844,0,0,0,0,0,0,0,0,0,0,0,0,0,98.51978302001953,"Day D.E.",1984,"R2O RO R2O3 R2O5 Others","b",0,47.099998474121094,0,null,0,61.90743637084961,0,null,"130 440 600",1]
[368,21898,20.283876419067383,60.85163116455078,59.5,0,0,0,0,40.5,0,0,0,0,0,0,0,0,0,0,0,0,0,58.74971389770508,0,0,0,0,41.250282287597656,0,0,0,0,0,0,0,0,0,0,0,0,0,{"$nulls":28},435,{"$nulls":14},180,{"$nulls":24},2,2,null,null,null,0,{"$nulls":11},0,0,40.5,0,0,0,0,0,0,0,0,0,0,0,0,100,0,0,0,0,0,41.250282287597656,0,0,0,0,0,0,0,0,0,0,0,0,0,0,100,"Shelby J.E.",1976,"SiO2 R2O","b",0,0,0,null,0,0,0,null,"130 420",1]
[394,22076,37.983341217041016,117.74835205078125,30,0,20,0,20,0,30,0,0,0,0,0,0,0,0,0,0,30,0,15.308317184448242,0,11.825252532958984,0,15.999545097351074,0,56.866886138916016,0,0,0,0,0,0,0,0,0,56.866886138916016,0,0,{"$nulls":39},178,null,null,null,178,{"$nulls":24},4,4,null,null,null,0,{"$nulls":11},0,0,20,20,0,0,0,0,0,0,0,0,0,0,0,100,0,0,0,0,0,15.999545097351074,11.825252532958984,0,0,0,0,0,0,0,0,0,0,0,0,0,100,"Bezborodov M.A.",1959,"SiO2 R2O RO R2O3","b",0,0,0,null,0,0,0,null,"130 600",1]
[2360,32105,45.95354461669922,119.47921752929688,51.900001525878906,0,0,0,0,48.099998474121094,0,0,0,0,0,0,0,0,0,0,0,0,0,51.124576568603516,0,0,0,0,48.875423431396484,0,0,0,0,0,0,0,0,0,0,0,0,0,{"$nulls":43},176.5,{"$nulls":24},2,2,null,null,null,0,{"$nulls":11},0,0,48.099998474121094,0,0,0,0,0,0,0,0,0,0,0,0,100,0,0,0,0,0,48.875423431396484,0,0,0,0,0,0,0,0,0,0,0,0,0,0,100,"Seregin N.N.",1982,"SiO2 R2O","a",0,0,0,null,0,0,0,null,"130",1]
[2115,30138,20.280719757080078,60.842159271240234,60,0,0,0,0,40,0,0,0,0,0,0,0,0,0,0,0,0,0,59.25263214111328,0,0,0,0,40.74736404418945,0,0,0,0,0,0,0,0,0,0,0,0,0,{"$nulls":11},441,{"$nulls":16},438,{"$nulls":4},4.7585859298706055,3.076348066329956,7.60977840423584,5.619999885559082,{"$nulls":6},176,2.5299999713897705,0.395256906747818,1.5110000371932983,{"$nulls":21},2,2,null,null,null,0,{"$nulls":11},0,0,40,0,0,0,0,0,0,0,0,0,0,0,0,100,0,0,0,0,0,40.74736404418945,0,0,0,0,0,0,0,0,0,0,0,0,0,0,100,"Lapp J.C.",1986,"SiO2 R2O","b",0,0,0,null,0,0,0,null,"100 130 300 400 420 600 700 800",1]
[2005,9502,44.664310455322266,133.99293518066406,66.66666412353516,0,0,0,0,0,0,0,0,0,0,0,0,0,0,0,0,0,0,29.894262313842773,0,0,0,0,0,0,0,0,0,0,0,0,0,0,0,0,0,0,{"$nulls":43},175.5833282470703,3.628999948501587,0.2755579948425293,{"$nulls":22},2,2,null,null,null,0,{"$nulls":11},0,0,33.33333206176758,0,0,0,0,0,0,0,0,0,0,0,0,100,0,0,0,0,0,70.1057357788086,0,0,0,0,0,0,0,0,0,0,0,0,0,0,100,"Kunugi M.",1979,"SiO2 R2O","b",0,0,0,null,0,0,0,null,"100 130 500",1]
[2360,32113,30.999252319335938,82.14801788330078,30,0,0,0,0,0,0,35,0,0,35,0,0,0,0,0,0,35,0,21.94245147705078,0,0,0,0,0,0,12.731273651123047,0,0,65.3262710571289,0,0,0,0,0,65.3262710571289,0,0,{"$nulls":43},174.8000030517578,{"$nulls":24},3,3,null,null,null,0,{"$nulls":11},0,0,35,0,0,0,0,0,0,0,0,0,0,0,0,100,0,0,0,0,0,12.731273651123047,0,0,0,0,0,0,0,0,0,0,0,0,0,0,100,"Seregin N.N.",1982,"SiO2 R2O RO","a",0,0,0,null,0,0,0,null,"130",1]
[1679,1793,20.280719757080078,60.842159271240234,60,0,0,0,0,40,0,0,0,0,0,0,0,0,0,0,0,0,0,59.25263214111328,0,0,0,0,40.74736404418945,0,0,0,0,0,0,0,0,0,0,0,0,0,{"$nulls":43},174,2.5199999809265137,0.3968254029750824,1.5089999437332153,{"$nulls":21},2,2,null,null,500,0,{"$nulls":11},0,0,40,0,0,0,0,0,0,0,0,0,0,0,0,100,0,0,0,0,0,40.74736404418945,0,0,0,0,0,0,0,0,0,0,0,0,0,0,100,"Strimple J.H.",1958,"SiO2 R2O","b",0,0,0,null,0,0,0,null,"100 130 300 440",1]
[2116,30194,25.28754425048828,78.39138793945312,60,0,0,0,35,0,0,0,0,0,0,0,0,0,0,0,0,0,0,45.98793411254883,0,0,0,42.05640411376953,0,0,0,0,0,0,0,0,0,0,0,0,0,0,{"$nulls":11},529,{"$nulls":16},532,{"$nulls":5},3.7212302684783936,{"$nulls":8},172,2.5299999713897705,0.395256906747818,1.5199999809265137,{"$nulls":21},3,3,null,null,null,0,{"$nulls":11},0,0,35,5,0,0,0,0,0,0,0,0,0,0,0,100,0,0,0,0,0,42.05640411376953,11.95566177368164,0,0,0,0,0,0,0,0,0,0,0,0,0,100,"Lapp J.C.",1986,"SiO2 R2O R2O3","b",0,0,0,null,0,0,0,null,"100 130 300 400 420 600 700",1]
[1679,25333,20.940534591674805,62.82160568237305,50,0,0,0,0,40,0,0,0,0,0,0,0,0,0,10,0,0,0,47.82136535644531,0,0,0,0,39.46345520019531,0,0,0,0,0,0,0,0,12.715179443359375,0,0,0,0,{"$nulls":43},171,2.640000104904175,0.3787878751754761,1.5679999589920044,{"$nulls":21},3,3,null,null,500,0,{"$nulls":11},0,0,40,0,0,0,0,0,0,0,0,0,0,0,0,100,0,0,0,0,0,39.46345520019531,0,0,0,0,0,0,0,0,0,0,0,0,0,0,100,"Strimple J.H.",1958,"SiO2 R2O RO2","b",10,0,0,null,12.715179443359375,0,0,null,"100 130 300 440",1]
[1697,25690,27.244434356689453,76.28441619873047,45,0,0,0,35,0,0,0,0,0,0,20,0,0,0,0,0,20,0,35.4435920715332,0,0,0,43.21800231933594,0,0,0,0,0,0,21.338407516479492,0,0,0,0,21.338407516479492,0,0,{"$nulls":41},171,null,171,2.869999885559082,0.3484320640563965,1.5499999523162842,{"$nulls":21},3,3,null,null,570,0,{"$nulls":11},0,0,35,0,0,0,0,0,0,0,0,0,0,0,0,100,0,0,0,0,0,43.21800231933594,0,0,0,0,0,0,0,0,0,0,0,0,0,0,100,"Dzhavuktsyan S.",1971,"SiO2 R2O RO","b",0,0,0,null,0,0,0,null,"100 130 300 440",1]
[2005,9501,23.818288803100586,71.45486450195312,66.66666412353516,0,0,0,33.33333206176758,0,0,0,0,0,0,0,0,0,0,0,0,0,0,56.05804443359375,0,0,0,43.94195556640625,0,0,0,0,0,0,0,0,0,0,0,0,0,0,{"$nulls":43},170.25,2.4560000896453857,0.40716612339019775,{"$nulls":22},2,2,null,null,null,0,{"$nulls":11},0,0,33.33333206176758,0,0,0,0,0,0,0,0,0,0,0,0,100,0,0,0,0,0,43.94195556640625,0,0,0,0,0,0,0,0,0,0,0,0,0,0,100,"Kunugi M.",1979,"SiO2 R2O","b",0,0,0,null,0,0,0,null,"100 130 500",1]
[394,22077,34.79130172729492,109.59259796142578,35,0,20,0,20,0,25,0,0,0,0,0,0,0,0,0,0,25,0,19.188800811767578,0,12.70527458190918,0,17.19021224975586,0,50.91571044921875,0,0,0,0,0,0,0,0,0,50.91571044921875,0,0,{"$nulls":39},170,null,null,null,170,{"$nulls":24},4,4,null,null,null,0,{"$nulls":11},0,0,20,20,0,0,0,0,0,0,0,0,0,0,0,100,0,0,0,0,0,17.19021224975586,12.70527458190918,0,0,0,0,0,0,0,0,0,0,0,0,0,100,"Bezborodov M.A.",1959,"SiO2 R2O RO R2O3","b",0,0,0,null,0,0,0,null,"130 600",1]
[1679,25341,22.260169982910156,66.78050994873047,30,0,0,0,0,40,0,0,0,0,0,0,0,0,0,30,0,0,0,26.991844177246094,0,0,0,0,37.12397003173828,0,0,0,0,0,0,0,0,35.88418197631836,0,0,0,0,{"$nulls":43},170,2.890000104904175,0.34602075815200806,1.687000036239624,{"$nulls":21},3,3,null,null,520,0,{"$nulls":11},0,0,40,0,0,0,0,0,0,0,0,0,0,0,0,100,0,0,0,0,0,37.12397003173828,0,0,0,0,0,0,0,0,0,0,0,0,0,0,100,"Strimple J.H.",1958,"SiO2 R2O RO2","b",30,0,0,null,35.88418197631836,0,0,null,"100 130 300 440",1]
[2177,30679,22.00547981262207,66.01644134521484,67.47000122070312,0,0,0,16.5,16.030000686645508,0,0,0,0,0,0,0,0,0,0,0,0,0,61.40724563598633,0,0,0,23.543134689331055,15.04962158203125,0,0,0,0,0,0,0,0,0,0,0,0,0,{"$nulls":28},428,{"$nulls":14},169.10000610351562,2.4790000915527344,0.40338844060897827,{"$nulls":22},3,3,null,null,null,0,{"$nulls":9},2.22190523147583,2.1741411685943604,0,0,32.529998779296875,0,0,0,0,0,0,0,0,0,0,0,0,100,0,0,0,0,0,38.59275817871094,0,0,0,0,0,0,0,0,0,0,0,0,0,0,100,"Lange R.A.",1987,"SiO2 R2O","a",0,0,0,null,0,0,0,null,"100 100 130 420",1]
[368,21930,21.82841682434082,65.4852523803711,70,0,0,0,15,15,0,0,0,0,0,0,0,0,0,0,0,0,0,64.22669219970703,0,0,0,21.576461791992188,14.196846961975098,0,0,0,0,0,0,0,0,0,0,0,0,0,{"$nulls":28},413,{"$nulls":14},169,{"$nulls":24},3,3,null,null,null,0,{"$nulls":11},0,0,30,0,0,0,0,0,0,0,0,0,0,0,0,100,0,0,0,0,0,35.77330780029297,0,0,0,0,0,0,0,0,0,0,0,0,0,0,100,"Shelby J.E.",1976,"SiO2 R2O","b",0,0,0,null,0,0,0,null,"130 420",1]
[1697,25687,24.775814056396484,73.08865356445312,60,0,0,0,35,0,0,0,0,0,0,5,0,0,0,0,0,5,0,49.32445526123047,0,0,0,45.10768508911133,0,0,0,0,0,0,5.567854404449463,0,0,0,0,5.567854404449463,0,0,{"$nulls":41},169,null,169,2.549999952316284,0.3921568691730499,1.5160000324249268,{"$nulls":21},3,3,null,null,560,0,{"$nulls":11},0,0,35,0,0,0,0,0,0,0,0,0,0,0,0,100,0,0,0,0,0,45.10768508911133,0,0,0,0,0,0,0,0,0,0,0,0,0,0,100,"Dzhavuktsyan S.",1971,"SiO2 R2O RO","b",0,0,0,null,0,0,0,null,"100 130 300 440",1]
[1697,25688,25.570310592651367,74.15390014648438,55,0,0,0,35,0,0,0,0,0,0,10,0,0,0,0,0,10,0,44.56456756591797,0,0,0,44.45969772338867,0,0,0,0,0,0,10.975740432739258,0,0,0,0,10.975740432739258,0,0,{"$nulls":41},169,null,169,2.6600000858306885,0.37593984603881836,1.5269999504089355,{"$nulls":21},3,3,null,null,575,0,{"$nulls":11},0,0,35,0,0,0,0,0,0,0,0,0,0,0,0,100,0,0,0,0,0,44.45969772338867,0,0,0,0,0,0,0,0,0,0,0,0,0,0,100,"Dzhavuktsyan S.",1971,"SiO2 R2O RO","b",0,0,0,null,0,0,0,null,"100 130 300 440",1]
[473,22715,20.3881893157959,64.16020202636719,60.840972900390625,7.346502780914307,0,0,1.2312538623809814,30.58127212524414,0,0,0,0,0,0,0,0,0,0,0,0,0,56.97593307495117,11.674822807312012,0,0,1.807650089263916,29.541597366333008,0,0,0,0,0,0,0,0,0,0,0,0,0,{"$nulls":28},465,{"$nulls":14},168,{"$nulls":8},64.4000015258789,{"$nulls":15},4,4,null,null,null,0,{"$nulls":11},0,0,31.81252670288086,7.346502780914307,0,0,0,0,0,0,0,0,0,0,0,100,0,0,0,0,0,31.349246978759766,11.674822807312012,0,0,0,0,0,0,0,0,0,0,0,0,0,100,"Hall F.P.",1930,"SiO2 R2O R2O3","a",0,0,0,null,0,0,0,null,"130 130 420 500 540",1]
[1696,25648,21.682044982910156,62.8779296875,55,0,0,0,0,35,0,0,0,0,0,10,0,0,0,0,0,10,0,52.55638122558594,0,0,0,0,34.49959182739258,0,0,0,0,0,12.944032669067383,0,0,0,0,12.944032669067383,0,0,{"$nulls":41},168,null,168,2.7100000381469727,0.36900368332862854,1.531999945640564,{"$nulls":21},3,3,null,null,500,0,{"$nulls":11},0,0,35,0,0,0,0,0,0,0,0,0,0,0,0,100,0,0,0,0,0,34.49959182739258,0,0,0,0,0,0,0,0,0,0,0,0,0,0,100,"Dzhavuktsyan S.",1971,"SiO2 R2O RO","b",0,0,0,null,0,0,0,null,"100 130 300 440",1]
[1696,25650,23.217302322387695,65.0084457397461,45,0,0,0,0,35,0,0,0,0,0,20,0,0,0,0,0,20,0,41.59142303466797,0,0,0,0,33.36894226074219,0,0,0,0,0,25.03963851928711,0,0,0,0,25.03963851928711,0,0,{"$nulls":41},168,null,168,2.950000047683716,0.33898305892944336,1.5540000200271606,{"$nulls":21},3,3,null,null,500,0,{"$nulls":11},0,0,35,0,0,0,0,0,0,0,0,0,0,0,0,100,0,0,0,0,0,33.36894226074219,0,0,0,0,0,0,0,0,0,0,0,0,0,0,100,"Dzhavuktsyan S.",1971,"SiO2 R2O RO","b",0,0,0,null,0,0,0,null,"100 130 300 440",1]
[1697,25689,26.392688751220703,75.21916198730469,50,0,0,0,35,0,0,0,0,0,0,15,0,0,0,0,0,15,0,39.939491271972656,0,0,0,43.830055236816406,0,0,0,0,0,0,16.230451583862305,0,0,0,0,16.230451583862305,0,0,{"$nulls":41},168,null,168,2.759999990463257,0.36231884360313416,1.5379999876022339,{"$nulls":21},3,3,null,null,570,0,{"$nulls":11},0,0,35,0,0,0,0,0,0,0,0,0,0,0,0,100,0,0,0,0,0,43.830055236816406,0,0,0,0,0,0,0,0,0,0,0,0,0,0,100,"Dzhavuktsyan S.",1971,"SiO2 R2O RO","b",0,0,0,null,0,0,0,null,"100 130 300 440",1]
[1679,25336,21.600351333618164,64.80105590820312,40,0,0,0,0,40,0,0,0,0,0,0,0,0,0,20,0,0,0,37.088470458984375,0,0,0,0,38.25798034667969,0,0,0,0,0,0,0,0,24.653549194335938,0,0,0,0,{"$nulls":43},167,2.759999990463257,0.36231884360313416,1.6319999694824219,{"$nulls":21},3,3,null,null,500,0,{"$nulls":11},0,0,40,0,0,0,0,0,0,0,0,0,0,0,0,100,0,0,0,0,0,38.25798034667969,0,0,0,0,0,0,0,0,0,0,0,0,0,0,100,"Strimple J.H.",1958,"SiO2 R2O RO2","b",20,0,0,null,24.653549194335938,0,0,null,"100 130 300 440",1]
[1696,25647,20.95345115661621,61.812679290771484,60,0,0,0,0,35,0,0,0,0,0,5,0,0,0,0,0,5,0,58.32230758666992,0,0,0,0,35.094139099121094,0,0,0,0,0,6.58355188369751,0,0,0,0,6.58355188369751,0,0,{"$nulls":41},167,null,167,2.5999999046325684,0.38461539149284363,1.5230000019073486,{"$nulls":21},3,3,null,null,490,0,{"$nulls":11},0,0,35,0,0,0,0,0,0,0,0,0,0,0,0,100,0,0,0,0,0,35.094139099121094,0,0,0,0,0,0,0,0,0,0,0,0,0,0,100,"Dzhavuktsyan S.",1971,"SiO2 R2O RO","b",0,0,0,null,0,0,0,null,"100 130 300 440",1]
[368,21897,20.255456924438477,60.76637268066406,64,0,0,0,0,36,0,0,0,0,0,0,0,0,0,0,0,0,0,63.28163146972656,0,0,0,0,36.71836471557617,0,0,0,0,0,0,0,0,0,0,0,0,0,{"$nulls":28},446,{"$nulls":14},166,{"$nulls":24},2,2,null,null,null,0,{"$nulls":11},0,0,36,0,0,0,0,0,0,0,0,0,0,0,0,100,0,0,0,0,0,36.71836471557617,0,0,0,0,0,0,0,0,0,0,0,0,0,0,100,"Shelby J.E.",1976,"SiO2 R2O","b",0,0,0,null,0,0,0,null,"130 420",1]
[1696,25649,22.436206817626953,63.94318771362305,50,0,0,0,0,35,0,0,0,0,0,15,0,0,0,0,0,15,0,46.982566833496094,0,0,0,0,33.92484664916992,0,0,0,0,0,19.092588424682617,0,0,0,0,19.092588424682617,0,0,{"$nulls":41},166,null,166,2.8299999237060547,0.35335689783096313,1.5440000295639038,{"$nulls":21},3,3,null,null,485,0,{"$nulls":11},0,0,35,0,0,0,0,0,0,0,0,0,0,0,0,100,0,0,0,0,0,33.92484664916992,0,0,0,0,0,0,0,0,0,0,0,0,0,0,100,"Dzhavuktsyan S.",1971,"SiO2 R2O RO","b",0,0,0,null,0,0,0,null,"100 130 300 440",1]
[2360,32106,20.304716110229492,60.91415023803711,56.20000076293945,0,0,0,0,43.79999923706055,0,0,0,0,0,0,0,0,0,0,0,0,0,55.43437194824219,0,0,0,0,44.56562805175781,0,0,0,0,0,0,0,0,0,0,0,0,0,{"$nulls":43},165.6999969482422,{"$nulls":24},2,2,null,null,null,0,{"$nulls":11},0,0,43.79999923706055,0,0,0,0,0,0,0,0,0,0,0,0,100,0,0,0,0,0,44.56562805175781,0,0,0,0,0,0,0,0,0,0,0,0,0,0,100,"Seregin N.N.",1982,"SiO2 R2O","a",0,0,0,null,0,0,0,null,"130",1]
[394,22078,31.699010848999023,101.43683624267578,40,0,20,0,20,0,20,0,0,0,0,0,0,0,0,0,0,20,0,23.693286895751953,0,13.726808547973633,0,18.572345733642578,0,44.007564544677734,0,0,0,0,0,0,0,0,0,44.007564544677734,0,0,{"$nulls":39},165,null,null,null,165,{"$nulls":24},4,4,null,null,null,0,{"$nulls":11},0,0,20,20,0,0,0,0,0,0,0,0,0,0,0,100,0,0,0,0,0,18.572345733642578,13.726808547973633,0,0,0,0,0,0,0,0,0,0,0,0,0,100,"Bezborodov M.A.",1959,"SiO2 R2O RO R2O3","b",0,0,0,null,0,0,0,null,"130 600",1]
[281,20881,19.01727867126465,62.110435485839844,46.70000076293945,0,13.300000190734863,0,0,40,0,0,0,0,0,0,0,0,0,0,0,0,0,45.17658233642578,0,14.908102989196777,0,0,39.91531753540039,0,0,0,0,0,0,0,0,0,0,0,0,0,{"$nulls":28},437,{"$nulls":11},162,168,null,162,2.5250000953674316,0.39603957533836365,1.5160000324249268,null,null,94.4000015258789,54.66101837158203,null,null,null,4.119999885559082,{"$nulls":13},3,3,null,null,457,0,{"$nulls":11},0,0,40,13.300000190734863,0,0,0,0,0,0,0,0,0,0,0,100,0,0,0,0,0,39.91531753540039,14.908102989196777,0,0,0,0,0,0,0,0,0,0,0,0,0,100,"Akimov V.V.",1960,"SiO2 R2O R2O3","a",0,0,0,null,0,0,0,null,"100 130 300 420 440 530",1]
[281,20882,18.455686569213867,62.74933624267578,40,0,20,0,0,40,0,0,0,0,0,0,0,0,0,0,0,0,0,38.30115509033203,0,22.189939498901367,0,0,39.50890350341797,0,0,0,0,0,0,0,0,0,0,0,0,0,{"$nulls":28},424,{"$nulls":11},162,167,null,162,2.5179998874664307,0.39714059233665466,1.5169999599456787,null,null,92.5,55.89188766479492,{"$nulls":17},3,3,null,null,453,0,{"$nulls":11},0,0,40,20,0,0,0,0,0,0,0,0,0,0,0,100,0,0,0,0,0,39.50890350341797,22.189939498901367,0,0,0,0,0,0,0,0,0,0,0,0,0,100,"Akimov V.V.",1960,"SiO2 R2O R2O3","a",0,0,0,null,0,0,0,null,"100 130 300 420 440",1]
[2005,141244,22.744386672973633,68.23316192626953,66.66666412353516,0,0,0,23.333332061767578,10,0,0,0,0,0,0,0,0,0,0,0,0,0,58.70488739013672,0,0,0,32.211708068847656,9.083404541015625,0,0,0,0,0,0,0,0,0,0,0,0,0,{"$nulls":43},161.9166717529297,2.4670000076293945,0.40535062551498413,{"$nulls":22},3,3,null,null,null,0,{"$nulls":11},0,0,33.33333206176758,0,0,0,0,0,0,0,0,0,0,0,0,100,0,0,0,0,0,41.29511260986328,0,0,0,0,0,0,0,0,0,0,0,0,0,0,100,"Kunugi M.",1979,"SiO2 R2O","b",0,0,0,null,0,0,0,null,"100 130",1]
[2360,32112,43.60694885253906,106.83702087402344,30,0,0,0,0,0,0,15,0,0,55,0,0,0,0,0,0,55,0,16.871763229370117,0,0,0,0,0,0,4.195371627807617,0,0,78.932861328125,0,0,0,0,0,78.932861328125,0,0,{"$nulls":43},161,{"$nulls":24},3,3,null,null,null,0,{"$nulls":11},0,0,15,0,0,0,0,0,0,0,0,0,0,0,0,100,0,0,0,0,0,4.195371627807617,0,0,0,0,0,0,0,0,0,0,0,0,0,0,100,"Seregin N.N.",1982,"SiO2 R2O RO","a",0,0,0,null,0,0,0,null,"130",1]
[368,21905,23.21185874938965,69.63557434082031,72,0,0,0,28,0,0,0,0,0,0,0,0,0,0,0,0,0,0,62.124420166015625,0,0,0,37.87558364868164,0,0,0,0,0,0,0,0,0,0,0,0,0,0,{"$nulls":28},493,{"$nulls":14},160,{"$nulls":24},2,2,null,null,null,0,{"$nulls":11},0,0,28,0,0,0,0,0,0,0,0,0,0,0,0,100,0,0,0,0,0,37.87558364868164,0,0,0,0,0,0,0,0,0,0,0,0,0,0,100,"Shelby J.E.",1976,"SiO2 R2O","b",0,0,0,null,0,0,0,null,"130 420",1]
[1787,27015,21.278078079223633,65.96204376220703,65,0,5,0,15,15,0,0,0,0,0,0,0,0,0,0,0,0,0,59.207977294921875,0,5.277291774749756,0,21.42049789428711,14.094226837158203,0,0,0,0,0,0,0,0,0,0,0,0,0,{"$nulls":7},565.8997802734375,539.377197265625,514.4802856445312,491.06402587890625,469.0001220703125,null,10.611236572265625,{"$nulls":20},5.6772003173828125,null,null,183.45321655273438,null,null,null,156.51666259765625,null,156.6666717529297,{"$nulls":24},4,4,null,null,null,0,{"$nulls":11},0,0,30,5,0,0,0,0,0,0,0,0,0,0,0,100,0,0,0,0,0,35.51472473144531,5.277291774749756,0,0,0,0,0,0,0,0,0,0,0,0,0,100,"Konijnendijk W.",1975,"SiO2 R2O R2O3","b",0,0,0,null,0,0,0,null,"400 400 700 130",1]
[548,24171,20.238405227661133,60.715213775634766,66.69999694824219,0,0,0,0,33.29999923706055,0,0,0,0,0,0,0,0,0,0,0,0,0,66.00689697265625,0,0,0,0,33.993106842041016,0,0,0,0,0,0,0,0,0,0,0,0,0,{"$nulls":43},156,2.486999988555908,0.4020908772945404,{"$nulls":22},2,2,null,null,null,0,{"$nulls":11},0,0,33.29999923706055,0,0,0,0,0,0,0,0,0,0,0,0,100,0,0,0,0,0,33.993106842041016,0,0,0,0,0,0,0,0,0,0,0,0,0,0,100,"Heinemann I.",1993,"SiO2 R2O","b",0,0,0,null,0,0,0,null,"100 130 420 800",1]
[1697,25682,24.197649002075195,71.38306427001953,65,0,0,0,30,0,0,0,0,0,0,5,0,0,0,0,0,5,0,54.711570739746094,0,0,0,39.58753967285156,0,0,0,0,0,0,5.700889587402344,0,0,0,0,5.700889587402344,0,0,{"$nulls":41},156,null,156,2.5299999713897705,0.395256906747818,1.5130000114440918,{"$nulls":21},3,3,null,null,580,0,{"$nulls":11},0,0,30,0,0,0,0,0,0,0,0,0,0,0,0,100,0,0,0,0,0,39.58753967285156,0,0,0,0,0,0,0,0,0,0,0,0,0,0,100,"Dzhavuktsyan S.",1971,"SiO2 R2O RO","b",0,0,0,null,0,0,0,null,"100 130 300 440",1]
[1697,25684,25.794235229492188,73.5135726928711,55,0,0,0,30,0,0,0,0,0,0,15,0,0,0,0,0,15,0,44.95273971557617,0,0,0,38.44024658203125,0,0,0,0,0,0,16.607013702392578,0,0,0,0,16.607013702392578,0,0,{"$nulls":41},156,null,156,2.740000009536743,0.36496350169181824,1.534000039100647,{"$nulls":21},3,3,null,null,620,0,{"$nulls":11},0,0,30,0,0,0,0,0,0,0,0,0,0,0,0,100,0,0,0,0,0,38.44024658203125,0,0,0,0,0,0,0,0,0,0,0,0,0,0,100,"Dzhavuktsyan S.",1971,"SiO2 R2O RO","b",0,0,0,null,0,0,0,null,"100 130 300 440",1]
[473,22714,21.576854705810547,65.49111938476562,61.85300064086914,7.641114234924316,0,0,1.3384655714035034,29.167421340942383,0,0,0,0,0,0,0,0,0,0,0,0,0,57.80370330810547,12.117860794067383,0,0,1.9609816074371338,28.11745834350586,0,0,0,0,0,0,0,0,0,0,0,0,0,{"$nulls":28},480,{"$nulls":14},155,{"$nulls":8},62.599998474121094,{"$nulls":15},4,4,null,null,null,0,{"$nulls":11},0,0,30.50588607788086,7.641114234924316,0,0,0,0,0,0,0,0,0,0,0,100,0,0,0,0,0,30.078439712524414,12.117860794067383,0,0,0,0,0,0,0,0,0,0,0,0,0,100,"Hall F.P.",1930,"SiO2 R2O R2O3","a",0,0,0,null,0,0,0,null,"130 130 420 500 540",1]
[1697,25683,24.982179641723633,72.44831848144531,60,0,0,0,30,0,0,0,0,0,0,10,0,0,0,0,0,10,0,49.76041030883789,0,0,0,39.00545883178711,0,0,0,0,0,0,11.234131813049316,0,0,0,0,11.234131813049316,0,0,{"$nulls":41},155,null,155,2.640000104904175,0.3787878751754761,1.5240000486373901,{"$nulls":21},3,3,null,null,605,0,{"$nulls":11},0,0,30,0,0,0,0,0,0,0,0,0,0,0,0,100,0,0,0,0,0,39.00545883178711,0,0,0,0,0,0,0,0,0,0,0,0,0,0,100,"Dzhavuktsyan S.",1971,"SiO2 R2O RO","b",0,0,0,null,0,0,0,null,"100 130 300 440",1]
[1697,25685,26.635295867919922,74.57882690429688,50,0,0,0,30,0,0,0,0,0,0,20,0,0,0,0,0,20,0,40.282413482666016,0,0,0,37.89118194580078,0,0,0,0,0,0,21.82640838623047,0,0,0,0,21.82640838623047,0,0,{"$nulls":41},155,null,155,2.8499999046325684,0.35087719559669495,1.5460000038146973,{"$nulls":21},3,3,null,null,610,0,{"$nulls":11},0,0,30,0,0,0,0,0,0,0,0,0,0,0,0,100,0,0,0,0,0,37.89118194580078,0,0,0,0,0,0,0,0,0,0,0,0,0,0,100,"Dzhavuktsyan S.",1971,"SiO2 R2O RO","b",0,0,0,null,0,0,0,null,"100 130 300 440",1]
[1697,25686,27.506938934326172,75.64408111572266,45,0,0,0,30,0,0,0,0,0,0,25,0,0,0,0,0,25,0,35.743621826171875,0,0,0,37.357582092285156,0,0,0,0,0,0,26.8987979888916,0,0,0,0,26.8987979888916,0,0,{"$nulls":41},155,null,155,2.9700000286102295,0.33670032024383545,1.5549999475479126,{"$nulls":21},3,3,null,null,630,0,{"$nulls":11},0,0,30,0,0,0,0,0,0,0,0,0,0,0,0,100,0,0,0,0,0,37.357582092285156,0,0,0,0,0,0,0,0,0,0,0,0,0,0,100,"Dzhavuktsyan S.",1971,"SiO2 R2O RO","b",0,0,0,null,0,0,0,null,"100 130 300 440",1]
[1696,25644,22.40296745300293,63.84845733642578,55,0,0,0,0,30,0,0,0,0,0,15,0,0,0,0,0,15,0,51.75749969482422,0,0,0,0,29.121583938598633,0,0,0,0,0,19.12091636657715,0,0,0,0,19.12091636657715,0,0,{"$nulls":41},154,null,154,2.809999942779541,0.35587188601493835,1.5399999618530273,{"$nulls":21},3,3,null,null,515,0,{"$nulls":11},0,0,30,0,0,0,0,0,0,0,0,0,0,0,0,100,0,0,0,0,0,29.121583938598633,0,0,0,0,0,0,0,0,0,0,0,0,0,0,100,"Dzhavuktsyan S.",1971,"SiO2 R2O RO","b",0,0,0,null,0,0,0,null,"100 130 300 440",1]
[465,22633,21.179399490356445,66.26251983642578,63.46815872192383,6.43153715133667,0,0,9.04672622680664,21.05357551574707,0,0,0,0,0,0,0,0,0,0,0,0,0,57.55048751831055,9.896513938903809,0,0,12.860444068908691,19.692556381225586,0,0,0,0,0,0,0,0,0,0,0,0,0,{"$nulls":28},324,{"$nulls":14},153,{"$nulls":8},59.5,{"$nulls":15},4,4,null,null,null,0,{"$nulls":11},0,0,30.10030174255371,6.43153715133667,0,0,0,0,0,0,0,0,0,0,0,100,0,0,0,0,0,32.553001403808594,9.896513938903809,0,0,0,0,0,0,0,0,0,0,0,0,0,100,"Hall F.P.",1930,"SiO2 R2O R2O3","a",0,0,0,null,0,0,0,null,"130 130 420 500 540",1]
[1696,25642,20.921337127685547,61.71794509887695,65,0,0,0,0,30,0,0,0,0,0,5,0,0,0,0,0,5,0,63.279483795166016,0,0,0,0,30.12686538696289,0,0,0,0,0,6.593657493591309,0,0,0,0,6.593657493591309,0,0,{"$nulls":41},153,null,153,2.5799999237060547,0.38759690523147583,1.5190000534057617,{"$nulls":21},3,3,null,null,505,0,{"$nulls":11},0,0,30,0,0,0,0,0,0,0,0,0,0,0,0,100,0,0,0,0,0,30.12686538696289,0,0,0,0,0,0,0,0,0,0,0,0,0,0,100,"Dzhavuktsyan S.",1971,"SiO2 R2O RO","b",0,0,0,null,0,0,0,null,"100 130 300 440",1]
[2287,31267,21.32655906677246,65.04600524902344,52.5,2.5,0,0,0,40,0,0,0,0,0,0,0,0,5,0,0,0,0,48.495304107666016,3.9188148975372314,0,0,0,38.11391067504883,0,0,0,0,0,0,0,9.471972465515137,0,0,0,0,0,{"$nulls":40},153,null,null,153,{"$nulls":24},4,4,null,null,505,0,{"$nulls":11},0,0,40,2.5,0,0,0,0,0,0,0,0,0,0,0,100,0,0,0,0,0,38.11391067504883,3.9188148975372314,0,0,0,0,0,0,0,0,0,0,0,0,0,100,"Vargin V.V.",1964,"SiO2 R2O R2O3 RO2","b",5,0,0,null,9.471972465515137,0,0,null,"130 440",1]
[569,3735,25.976736068725586,71.43816375732422,50.00789260864258,0,0,0,0,25.000328063964844,0,0,0,24.99178123474121,0,0,0,0,0,0,0,24.99178123474121,0,42.060001373291016,0,0,0,0,21.690000534057617,0,0,0,36.25,0,0,0,0,0,0,36.25,0,0,{"$nulls":39},135.50833129882812,152.0883331298828,165.90499877929688,204.59165954589844,152.0883331298828,{"$nulls":24},3,3,null,null,500,0,{"$nulls":11},0,0,25.000328063964844,0,0,0,0,0,0,0,0,0,0,0,0,100,0,0,0,0,0,21.690000534057617,0,0,0,0,0,0,0,0,0,0,0,0,0,0,100,"Karkhanavala M.",1952,"SiO2 R2O RO","b",0,0,0,null,0,0,0,null,"130 130 440",1]
[1696,25643,21.64937973022461,62.783203125,60,0,0,0,0,30,0,0,0,0,0,10,0,0,0,0,0,10,0,57.42074203491211,0,0,0,0,29.615694046020508,0,0,0,0,0,12.96356201171875,0,0,0,0,12.96356201171875,0,0,{"$nulls":41},152,null,152,2.690000057220459,0.3717471957206726,1.5290000438690186,{"$nulls":21},3,3,null,null,510,0,{"$nulls":11},0,0,30,0,0,0,0,0,0,0,0,0,0,0,0,100,0,0,0,0,0,29.615694046020508,0,0,0,0,0,0,0,0,0,0,0,0,0,0,100,"Dzhavuktsyan S.",1971,"SiO2 R2O RO","b",0,0,0,null,0,0,0,null,"100 130 300 440",1]
[1696,25646,23.992351531982422,65.97896575927734,45,0,0,0,0,30,0,0,0,0,0,25,0,0,0,0,0,25,0,40.97962951660156,0,0,0,0,28.18122673034668,0,0,0,0,0,30.83914566040039,0,0,0,0,30.83914566040039,0,0,{"$nulls":41},152,null,152,3.059999942779541,0.32679739594459534,1.5609999895095825,{"$nulls":21},3,3,null,null,525,0,{"$nulls":11},0,0,30,0,0,0,0,0,0,0,0,0,0,0,0,100,0,0,0,0,0,28.18122673034668,0,0,0,0,0,0,0,0,0,0,0,0,0,0,100,"Dzhavuktsyan S.",1971,"SiO2 R2O RO","b",0,0,0,null,0,0,0,null,"100 130 300 440",1]
[2360,32117,45.95354461669922,119.47921752929688,30,0,0,0,0,10,40,20,0,0,0,0,0,0,0,0,0,40,0,15.086548805236816,0,0,0,0,5.187424182891846,74.72409057617188,5.001940727233887,0,0,0,0,0,0,0,0,74.72409057617188,0,0,{"$nulls":43},152,{"$nulls":24},4,4,null,null,null,0,{"$nulls":11},0,0,30,0,0,0,0,0,0,0,0,0,0,0,0,100,0,0,0,0,0,10.18936538696289,0,0,0,0,0,0,0,0,0,0,0,0,0,0,100,"Seregin N.N.",1982,"SiO2 R2O RO","a",0,0,0,null,0,0,0,null,"130",1]
[2005,141245,27.56632423400879,82.698974609375,66.66666412353516,0,0,0,0,23.333332061767578,0,0,0,0,0,0,0,0,0,0,0,0,0,48.43614959716797,0,0,0,0,17.487220764160156,0,0,0,0,0,0,0,0,0,0,0,0,0,{"$nulls":43},151.6666717529297,2.8299999237060547,0.35335689783096313,{"$nulls":22},3,3,null,null,null,0,{"$nulls":11},0,0,33.33333206176758,0,0,0,0,0,0,0,0,0,0,0,0,100,0,0,0,0,0,51.563846588134766,0,0,0,0,0,0,0,0,0,0,0,0,0,0,100,"Kunugi M.",1979,"SiO2 R2O","b",0,0,0,null,0,0,0,null,"100 130",1]
[2360,32110,32.13898468017578,85.1683120727539,40,0,0,0,0,0,0,25,0,0,35,0,0,0,0,0,0,35,0,28.219087600708008,0,0,0,0,0,0,8.771278381347656,0,0,63.0096321105957,0,0,0,0,0,63.0096321105957,0,0,{"$nulls":43},151.39999389648438,{"$nulls":24},3,3,null,null,null,0,{"$nulls":11},0,0,25,0,0,0,0,0,0,0,0,0,0,0,0,100,0,0,0,0,0,8.771278381347656,0,0,0,0,0,0,0,0,0,0,0,0,0,0,100,"Seregin N.N.",1982,"SiO2 R2O RO","a",0,0,0,null,0,0,0,null,"130",1]
[368,21919,22.333791732788086,67.00137329101562,75,0,0,0,20,5,0,0,0,0,0,0,0,0,0,0,0,0,0,67.25717163085938,0,0,0,28.117633819580078,4.625199317932129,0,0,0,0,0,0,0,0,0,0,0,0,0,{"$nulls":28},461,{"$nulls":14},151,{"$nulls":24},3,3,null,null,null,0,{"$nulls":11},0,0,25,0,0,0,0,0,0,0,0,0,0,0,0,100,0,0,0,0,0,32.74283218383789,0,0,0,0,0,0,0,0,0,0,0,0,0,0,100,"Shelby J.E.",1976,"SiO2 R2O","b",0,0,0,null,0,0,0,null,"130 420",1]
[2123,30267,20.236509323120117,60.709529876708984,67,0,0,0,0,33,0,0,0,0,0,0,0,0,0,0,0,0,0,66.30998229980469,0,0,0,0,33.69001388549805,0,0,0,0,0,0,0,0,0,0,0,0,0,{"$nulls":11},468,{"$nulls":16},462,{"$nulls":4},6.074707984924316,4.318206310272217,9.05176830291748,6.974149703979492,55.687713623046875,{"$nulls":5},151,{"$nulls":24},2,2,null,null,494,0,{"$nulls":11},0,0,33,0,0,0,0,0,0,0,0,0,0,0,0,100,0,0,0,0,0,33.69001388549805,0,0,0,0,0,0,0,0,0,0,0,0,0,0,100,"Marcheschi B.A.",1985,"SiO2 R2O","b",0,0,0,null,0,0,0,null,"130 400 420 440 700",1]
[248,20376,21.026147842407227,63.07844543457031,69.5,0,0,0,7.5,23,0,0,0,0,0,0,0,0,0,0,0,0,0,66.20104217529297,0,0,0,11.19986343383789,22.599090576171875,0,0,0,0,0,0,0,0,0,0,0,0,0,{"$nulls":28},440,{"$nulls":11},150,null,null,150,2.4769999980926514,0.4037141799926758,1.503999948501587,null,null,89,56.70000076293945,{"$nulls":17},3,3,null,null,null,0,{"$nulls":11},0,0,30.5,0,0,0,0,0,0,0,0,0,0,0,0,100,0,0,0,0,0,33.798954010009766,0,0,0,0,0,0,0,0,0,0,0,0,0,0,100,"Grigorjev V.S.",1988,"SiO2 R2O","b",0,0,0,null,0,0,0,null,"100 130 420 300",1]
[1696,25645,23.183467864990234,64.91371154785156,50,0,0,0,0,30,0,0,0,0,0,20,0,0,0,0,0,20,0,46.280128479003906,0,0,0,0,28.643688201904297,0,0,0,0,0,25.07617950439453,0,0,0,0,25.07617950439453,0,0,{"$nulls":41},150,null,150,2.9200000762939453,0.34246575832366943,1.5499999523162842,{"$nulls":21},3,3,null,null,510,0,{"$nulls":11},0,0,30,0,0,0,0,0,0,0,0,0,0,0,0,100,0,0,0,0,0,28.643688201904297,0,0,0,0,0,0,0,0,0,0,0,0,0,0,100,"Dzhavuktsyan S.",1971,"SiO2 R2O RO","b",0,0,0,null,0,0,0,null,"100 130 300 440",1]
[2005,141243,22.02845001220703,66.08535766601562,66.66666412353516,0,0,0,16.66666603088379,16.66666603088379,0,0,0,0,0,0,0,0,0,0,0,0,0,60.61282730102539,0,0,0,23.756145477294922,15.631032943725586,0,0,0,0,0,0,0,0,0,0,0,0,0,{"$nulls":43},149.6666717529297,2.4749999046325684,0.4040404260158539,{"$nulls":22},3,3,null,null,null,0,{"$nulls":11},0,0,33.33333206176758,0,0,0,0,0,0,0,0,0,0,0,0,99.99999237060547,0,0,0,0,0,39.387176513671875,0,0,0,0,0,0,0,0,0,0,0,0,0,0,100,"Kunugi M.",1979,"SiO2 R2O","b",0,0,0,null,0,0,0,null,"100 130",1]
[205,20001,21.774606704711914,71.76846313476562,45.349998474121094,0,0,0,0,33.9900016784668,0,0,0,0,0,0,11.350000381469727,0,9.3100004196167,0,0,0,0,35.90129470825195,0,0,0,0,27.75665855407715,0,0,0,0,0,0,0,15.115156173706055,0,0,0,0,21.226886749267578,{"$nulls":28},744,{"$nulls":4},4.913538932800293,3.1931235790252686,7.829436779022217,5.794502258300781,14.825776100158691,{"$nulls":5},149,{"$nulls":24},4,4,null,null,null,0,{"$nulls":11},0,0,33.9900016784668,0,0,0,0,0,0,0,0,0,0,0,0,100,0,0,0,0,0,27.75665855407715,0,0,0,0,0,0,0,0,0,0,0,0,0,0,100,"Hoj J.W.",1992,"SiO2 R2O RO2 R2O5","b",9.3100004196167,11.350000381469727,0,null,15.115156173706055,21.226886749267578,0,null,"130 420 700",1]
[205,20004,22.624332427978516,75.62861633300781,48.2400016784668,0,0,0,0,30.600000381469727,0,0,0,0,0,0,8.569999694824219,0,12.59000015258789,0,0,0,0,38.32500076293945,0,0,0,0,25.077220916748047,0,0,0,0,0,0,0,20.51306915283203,0,0,0,0,16.08470916748047,{"$nulls":28},740,{"$nulls":4},6.203166484832764,5.1875200271606445,7.924566745758057,6.723243236541748,16.10647964477539,{"$nulls":5},149,{"$nulls":24},4,4,null,null,null,0,{"$nulls":11},0,0,30.600000381469727,0,0,0,0,0,0,0,0,0,0,0,0,100,0,0,0,0,0,25.077220916748047,0,0,0,0,0,0,0,0,0,0,0,0,0,0,100,"Hoj J.W.",1992,"SiO2 R2O RO2 R2O5","b",12.59000015258789,8.569999694824219,0,null,20.51306915283203,16.08470916748047,0,null,"130 420 700",1]
[368,21896,20.230195999145508,60.69058609008789,68,0,0,0,0,32,0,0,0,0,0,0,0,0,0,0,0,0,0,67.32069396972656,0,0,0,0,32.67930221557617,0,0,0,0,0,0,0,0,0,0,0,0,0,{"$nulls":28},456,{"$nulls":14},149,{"$nulls":24},2,2,null,null,null,0,{"$nulls":11},0,0,32,0,0,0,0,0,0,0,0,0,0,0,0,100,0,0,0,0,0,32.67930221557617,0,0,0,0,0,0,0,0,0,0,0,0,0,0,100,"Shelby J.E.",1976,"SiO2 R2O","b",0,0,0,null,0,0,0,null,"130 420",1]
[368,21904,22.870742797851562,68.61222839355469,75,0,0,0,25,0,0,0,0,0,0,0,0,0,0,0,0,0,0,65.67813110351562,0,0,0,34.32187271118164,0,0,0,0,0,0,0,0,0,0,0,0,0,0,{"$nulls":28},496,{"$nulls":14},149,{"$nulls":24},2,2,null,null,null,0,{"$nulls":11},0,0,25,0,0,0,0,0,0,0,0,0,0,0,0,100,0,0,0,0,0,34.32187271118164,0,0,0,0,0,0,0,0,0,0,0,0,0,0,100,"Shelby J.E.",1976,"SiO2 R2O","b",0,0,0,null,0,0,0,null,"130 420",1]
[454,22559,20.242826461791992,60.728477478027344,66,0,0,0,0,34,0,0,0,0,0,0,0,0,0,0,0,0,0,65.2999038696289,0,0,0,0,34.700096130371094,0,0,0,0,0,0,0,0,0,0,0,0,0,{"$nulls":28},475,{"$nulls":14},149,2.430000066757202,0.41152262687683105,{"$nulls":22},2,2,null,null,null,0,{"$nulls":11},0,0,34,0,0,0,0,0,0,0,0,0,0,0,0,100,0,0,0,0,0,34.700096130371094,0,0,0,0,0,0,0,0,0,0,0,0,0,0,100,"Matusita K.",1991,"SiO2 R2O","b",0,0,0,null,0,0,0,null,"100 130 420",1]
[1679,25340,22.22859001159668,66.6857681274414,35,0,0,0,0,35,0,0,0,0,0,0,0,0,0,30,0,0,0,31.535221099853516,0,0,0,0,32.52962112426758,0,0,0,0,0,0,0,0,35.93516159057617,0,0,0,0,{"$nulls":43},149,2.859999895095825,0.3496503531932831,1.7020000219345093,{"$nulls":21},3,3,null,null,530,0,{"$nulls":11},0,0,35,0,0,0,0,0,0,0,0,0,0,0,0,100,0,0,0,0,0,32.52962112426758,0,0,0,0,0,0,0,0,0,0,0,0,0,0,100,"Strimple J.H.",1958,"SiO2 R2O RO2","b",30,0,0,null,35.93516159057617,0,0,null,"100 130 300 440",1]
[1917,782,13.924039840698242,69.62020111083984,0,0,100,0,0,0,0,0,0,0,0,0,0,0,0,0,0,0,0,0,0,100,0,0,0,0,0,0,0,0,0,0,0,0,0,0,0,0,{"$nulls":28},279,{"$nulls":14},149,1.843999981880188,0.5422993302345276,{"$nulls":22},1,1,null,null,306,0,{"$nulls":11},0,0,0,100,0,0,0,0,0,0,0,0,0,0,0,100,0,0,0,0,0,0,100,0,0,0,0,0,0,0,0,0,0,0,0,0,100,"Jabra R.",1979,"R2O3","b",0,0,0,null,0,0,0,null,"130 420 440 300 100 500",1]
[248,20380,25.036523818969727,74.35847473144531,69.5,0,0,0,27.5,0,3,0,0,0,0,0,0,0,0,0,0,3,0,56.15848159790039,0,0,0,34.83651351928711,0,9.00500202178955,0,0,0,0,0,0,0,0,0,9.00500202178955,0,0,{"$nulls":28},480,{"$nulls":11},148,null,null,148,2.621000051498413,0.38153377175331116,1.5190000534057617,null,null,104.69999694824219,49.400001525878906,{"$nulls":17},3,3,null,null,null,0,{"$nulls":11},0,0,27.5,0,0,0,0,0,0,0,0,0,0,0,0,100,0,0,0,0,0,34.83651351928711,0,0,0,0,0,0,0,0,0,0,0,0,0,0,100,"Grigorjev V.S.",1988,"SiO2 R2O RO","b",0,0,0,null,0,0,0,null,"100 130 420 300",1]
[2285,7605,21.36460304260254,64.09381103515625,50,0,0,0,0,45,0,0,0,0,0,0,0,0,5,0,0,0,0,46.872154235839844,0,0,0,0,43.51515579223633,0,0,0,0,0,0,0,9.612690925598145,0,0,0,0,0,{"$nulls":28},405,{"$nulls":12},148,null,148,{"$nulls":24},3,3,null,null,465,0,{"$nulls":11},0,0,45,0,0,0,0,0,0,0,0,0,0,0,0,100,0,0,0,0,0,43.51515579223633,0,0,0,0,0,0,0,0,0,0,0,0,0,0,100,"Vargin V.V.",1964,"SiO2 R2O RO2","b",5,0,0,null,9.612690925598145,0,0,null,"130 420 440 600",1]
[478,22740,0,0,null,0,0,0,0,null,null,0,0,0,0,0,0,0,0,0,0,null,0,58.70000076293945,0,0,0,0,19.200000762939453,21,0,0,0,0,0,0,0,0,0,21,0,0,{"$nulls":38},134.0194854736328,139.9446563720703,147.8448944091797,154.4284210205078,null,147.8448944091797,null,null,1.5460000038146973,{"$nulls":21},4,4,null,null,null,0,{"$nulls":11},0,0,null,0,0,0,0,0,0,0,0,0,0,0,0,null,0,0,0,0,0,19.200000762939453,0,0,0,0,0,0,0,0,0,0,0,0,0,0,98.89999389648438,"Parmelee C.W.",1930,"SiO2 R2O RO Others","a",0,0,0,null,0,0,0,null,"130 130 300",1]
[368,21920,21.796842575073242,65.3905258178711,75,0,0,0,15,10,0,0,0,0,0,0,0,0,0,0,0,0,0,68.91400146484375,0,0,0,21.607717514038086,9.478275299072266,0,0,0,0,0,0,0,0,0,0,0,0,0,{"$nulls":28},433,{"$nulls":14},147,{"$nulls":24},3,3,null,null,null,0,{"$nulls":11},0,0,25,0,0,0,0,0,0,0,0,0,0,0,0,100,0,0,0,0,0,31.08599281311035,0,0,0,0,0,0,0,0,0,0,0,0,0,0,99.99999237060547,"Shelby J.E.",1976,"SiO2 R2O","b",0,0,0,null,0,0,0,null,"130 420",1]
[2123,30287,19.35382843017578,58.061485290527344,67,0,0,0,0,24.75,0,8.25,0,0,0,0,0,0,0,0,0,0,0,69.334228515625,0,0,0,0,26.419902801513672,0,4.245870590209961,0,0,0,0,0,0,0,0,0,0,0,{"$nulls":11},432,{"$nulls":16},420,{"$nulls":4},7.168827056884766,4.385546684265137,11.886155128479004,8.594045639038086,119.32940673828125,{"$nulls":5},147,{"$nulls":24},3,3,null,null,450,0,{"$nulls":11},0,0,33,0,0,0,0,0,0,0,0,0,0,0,0,100,0,0,0,0,0,30.665773391723633,0,0,0,0,0,0,0,0,0,0,0,0,0,0,100,"Marcheschi B.A.",1985,"SiO2 R2O","b",0,0,0,null,0,0,0,null,"130 400 420 440 700",1]
[2005,9500,37.33660125732422,112.00980377197266,66.66666412353516,0,0,0,0,33.33333206176758,0,0,0,0,0,0,0,0,0,0,0,0,0,65.97322082519531,0,0,0,0,34.02677917480469,0,0,0,0,0,0,0,0,0,0,0,0,0,{"$nulls":43},146.8333282470703,2.494999885559082,0.4008016288280487,{"$nulls":22},2,2,null,null,null,0,{"$nulls":11},0,0,33.33333206176758,0,0,0,0,0,0,0,0,0,0,0,0,100,0,0,0,0,0,34.02677917480469,0,0,0,0,0,0,0,0,0,0,0,0,0,0,100,"Kunugi M.",1979,"SiO2 R2O","b",0,0,0,null,0,0,0,null,"100 130 500",1]
[1580,9777,20.280719757080078,60.842159271240234,60,0,0,0,0,40,0,0,0,0,0,0,0,0,0,0,0,0,0,59.25263214111328,0,0,0,0,40.74736404418945,0,0,0,0,0,0,0,0,0,0,0,0,0,{"$nulls":43},146.43333435058594,2.5199999809265137,0.3968254029750824,{"$nulls":6},57.79999923706055,22.799999237060547,{"$nulls":14},2,2,null,0.26754388213157654,null,0,{"$nulls":11},0,0,40,0,0,0,0,0,0,0,0,0,0,0,0,100,0,0,0,0,0,40.74736404418945,0,0,0,0,0,0,0,0,0,0,0,0,0,0,100,"Manghnani M.H.",1974,"SiO2 R2O","b",0,0,0,null,0,0,0,null,"100 130 200 500",1]
[2286,31224,20.798669815063477,64.47587585449219,50,0,5,0,0,40,0,0,0,0,0,0,0,0,5,0,0,0,0,46.59440231323242,0,5.3989338874816895,0,0,38.450931549072266,0,0,0,0,0,0,0,9.555728912353516,0,0,0,0,0,{"$nulls":33},5.359999656677246,3.2899997234344482,{"$nulls":5},146,null,null,146,{"$nulls":24},4,4,null,null,480,0,{"$nulls":11},0,0,40,5,0,0,0,0,0,0,0,0,0,0,0,100,0,0,0,0,0,38.450931549072266,5.3989338874816895,0,0,0,0,0,0,0,0,0,0,0,0,0,100,"Vargin V.V.",1964,"SiO2 R2O R2O3 RO2","b",5,0,0,null,9.555728912353516,0,0,null,"130 440 600 700",1]
[478,22743,0,0,null,0,0,0,0,null,null,0,0,0,0,0,0,0,0,0,0,null,0,57.5,0,0,0,0,15.5,21.399999618530273,0,0,0,0,0,0,0,0,0,26.099998474121094,0,0,{"$nulls":38},129.59739685058594,136.21192932128906,145.03128051757812,152.38075256347656,null,145.03128051757812,null,null,1.562000036239624,{"$nulls":21},5,5,null,null,null,0,{"$nulls":11},0,0,null,0,0,0,0,0,0,0,0,0,0,0,0,null,0,0,0,0,0,15.5,0,0,0,0,0,0,0,0,0,0,0,0,0,0,99.0999984741211,"Parmelee C.W.",1930,"SiO2 R2O RO Others","a",0,0,0,null,0,0,0,null,"130 130 300",1]
[368,21921,21.528366088867188,64.58509826660156,75,0,0,0,12.5,12.5,0,0,0,0,0,0,0,0,0,0,0,0,0,69.7734146118164,0,0,0,18.230985641479492,11.995595932006836,0,0,0,0,0,0,0,0,0,0,0,0,0,{"$nulls":28},423,{"$nulls":14},145,{"$nulls":24},3,3,null,null,null,0,{"$nulls":11},0,0,25,0,0,0,0,0,0,0,0,0,0,0,0,100,0,0,0,0,0,30.226581573486328,0,0,0,0,0,0,0,0,0,0,0,0,0,0,100,"Shelby J.E.",1976,"SiO2 R2O","b",0,0,0,null,0,0,0,null,"130 420",1]
[2286,31235,20.29770851135254,64.95266723632812,45,0,10,0,0,40,0,0,0,0,0,0,0,0,5,0,0,0,0,41.627132415771484,0,10.718605041503906,0,0,38.168678283691406,0,0,0,0,0,0,0,9.485584259033203,0,0,0,0,0,{"$nulls":40},145,null,null,145,{"$nulls":24},4,4,null,null,470,0,{"$nulls":11},0,0,40,10,0,0,0,0,0,0,0,0,0,0,0,100,0,0,0,0,0,38.168678283691406,10.718605041503906,0,0,0,0,0,0,0,0,0,0,0,0,0,100,"Vargin V.V.",1964,"SiO2 R2O R2O3 RO2","b",5,0,0,null,9.485584259033203,0,0,null,"130 440 600",1]
[2287,31275,21.320301055908203,66.09293365478516,50,5,0,0,0,40,0,0,0,0,0,0,0,0,5,0,0,0,0,45.45440673828125,7.713479995727539,0,0,0,37.51017379760742,0,0,0,0,0,0,0,9.321934700012207,0,0,0,0,0,{"$nulls":40},145,null,null,145,{"$nulls":24},4,4,null,null,560,0,{"$nulls":11},0,0,40,5,0,0,0,0,0,0,0,0,0,0,0,100,0,0,0,0,0,37.51017379760742,7.713479995727539,0,0,0,0,0,0,0,0,0,0,0,0,0,100,"Vargin V.V.",1964,"SiO2 R2O R2O3 RO2","b",5,0,0,null,9.321934700012207,0,0,null,"130 440",1]
[1801,27209,19.76471519470215,82.86858367919922,27.584102630615234,24.382360458374023,11.902950286865234,0,4.398731231689453,20.055662155151367,0,0,0,0,0,0,11.676194190979004,0,0,0,0,0,0,20,30,10,0,5,15,0,0,0,0,0,0,0,0,0,0,0,0,20,{"$nulls":43},144.6999969482422,{"$nulls":24},6,6,null,null,503,0,{"$nulls":11},0,0,24.45439338684082,36.285308837890625,0,0,0,0,0,0,0,0,0,0,0,100,0,0,0,0,0,20,40,0,0,0,0,0,0,0,0,0,0,0,0,0,100,"Drexler F.",1951,"SiO2 R2O R2O3 R2O5","b",0,11.676194190979004,0,null,0,20,0,null,"130 440 600",1]
[368,21929,21.528366088867188,64.58509826660156,75,0,0,0,12.5,12.5,0,0,0,0,0,0,0,0,0,0,0,0,0,69.7734146118164,0,0,0,18.230985641479492,11.995595932006836,0,0,0,0,0,0,0,0,0,0,0,0,0,{"$nulls":28},425,{"$nulls":14},144,{"$nulls":24},3,3,null,null,null,0,{"$nulls":11},0,0,25,0,0,0,0,0,0,0,0,0,0,0,0,100,0,0,0,0,0,30.226581573486328,0,0,0,0,0,0,0,0,0,0,0,0,0,0,100,"Shelby J.E.",1976,"SiO2 R2O","b",0,0,0,null,0,0,0,null,"130 420",1]
[2285,7601,21.333026885986328,63.999080657958984,55,0,0,0,0,40,0,0,0,0,0,0,0,0,5,0,0,0,0,51.635684967041016,0,0,0,0,38.73739242553711,0,0,0,0,0,0,0,9.626919746398926,0,0,0,0,0,{"$nulls":28},415,{"$nulls":4},5.100000858306885,3.2500009536743164,{"$nulls":6},144,null,144,{"$nulls":24},3,3,null,null,500,0,{"$nulls":11},0,0,40,0,0,0,0,0,0,0,0,0,0,0,0,100,0,0,0,0,0,38.73739242553711,0,0,0,0,0,0,0,0,0,0,0,0,0,0,100,"Vargin V.V.",1964,"SiO2 R2O RO2","b",5,0,0,null,9.626919746398926,0,0,null,"130 420 440 700",1]
[2285,7606,22.416913986206055,67.25074005126953,45,0,0,0,0,45,0,0,0,0,0,0,0,0,10,0,0,0,0,40.20466613769531,0,0,0,0,41.472442626953125,0,0,0,0,0,0,0,18.322893142700195,0,0,0,0,0,{"$nulls":28},490,{"$nulls":12},144,null,144,{"$nulls":24},3,3,null,null,545,0,{"$nulls":11},0,0,45,0,0,0,0,0,0,0,0,0,0,0,0,100,0,0,0,0,0,41.472442626953125,0,0,0,0,0,0,0,0,0,0,0,0,0,0,100,"Vargin V.V.",1964,"SiO2 R2O RO2","b",10,0,0,null,18.322893142700195,0,0,null,"130 420 440",1]
[368,21903,22.757036209106445,68.27111053466797,76,0,0,0,24,0,0,0,0,0,0,0,0,0,0,0,0,0,0,66.8863754272461,0,0,0,33.113624572753906,0,0,0,0,0,0,0,0,0,0,0,0,0,0,{"$nulls":28},495,{"$nulls":14},143,{"$nulls":24},2,2,null,null,null,0,{"$nulls":11},0,0,24,0,0,0,0,0,0,0,0,0,0,0,0,100,0,0,0,0,0,33.113624572753906,0,0,0,0,0,0,0,0,0,0,0,0,0,0,100,"Shelby J.E.",1976,"SiO2 R2O","b",0,0,0,null,0,0,0,null,"130 420",1]
[368,21922,21.259889602661133,63.779666900634766,75,0,0,0,10,15,0,0,0,0,0,0,0,0,0,0,0,0,0,70.65453338623047,0,0,0,14.768969535827637,14.576496124267578,0,0,0,0,0,0,0,0,0,0,0,0,0,{"$nulls":28},427,{"$nulls":14},143,{"$nulls":24},3,3,null,null,null,0,{"$nulls":11},0,0,25,0,0,0,0,0,0,0,0,0,0,0,0,100,0,0,0,0,0,29.34546661376953,0,0,0,0,0,0,0,0,0,0,0,0,0,0,100,"Shelby J.E.",1976,"SiO2 R2O","b",0,0,0,null,0,0,0,null,"130 420",1]
[465,22634,21.28559112548828,66.45459747314453,66.50566101074219,6.102306842803955,0,0,10.230177879333496,17.161861419677734,0,0,0,0,0,0,0,0,0,0,0,0,0,60.13045883178711,9.362770080566406,0,0,14.500753402709961,16.00602149963379,0,0,0,0,0,0,0,0,0,0,0,0,0,{"$nulls":28},365,{"$nulls":14},143,{"$nulls":8},58.900001525878906,{"$nulls":15},4,4,null,null,null,0,{"$nulls":11},0,0,27.392040252685547,6.102306842803955,0,0,0,0,0,0,0,0,0,0,0,100.00001525878906,0,0,0,0,0,30.50677490234375,9.362770080566406,0,0,0,0,0,0,0,0,0,0,0,0,0,100,"Hall F.P.",1930,"SiO2 R2O R2O3","a",0,0,0,null,0,0,0,null,"130 130 420 500 540",1]
[2287,31269,23.39667320251465,71.35985565185547,42.5,2.5,0,0,0,40,0,0,0,0,0,0,0,0,15,0,0,0,0,35.784584045410156,3.5720818042755127,0,0,0,34.74162673950195,0,0,0,0,0,0,0,25.901704788208008,0,0,0,0,0,{"$nulls":40},143,null,null,143,{"$nulls":24},4,4,null,null,555,0,{"$nulls":11},0,0,40,2.5,0,0,0,0,0,0,0,0,0,0,0,100,0,0,0,0,0,34.74162673950195,3.5720818042755127,0,0,0,0,0,0,0,0,0,0,0,0,0,100,"Vargin V.V.",1964,"SiO2 R2O R2O3 RO2","b",15,0,0,null,25.901704788208008,0,0,null,"130 440",1]
[2287,31283,21.308368682861328,68.18678283691406,45,10,0,0,0,40,0,0,0,0,0,0,0,0,5,0,0,0,0,39.65275192260742,14.953235626220703,0,0,0,36.35832977294922,0,0,0,0,0,0,0,9.035680770874023,0,0,0,0,0,{"$nulls":40},143,null,null,143,{"$nulls":24},4,4,null,null,550,0,{"$nulls":11},0,0,40,10,0,0,0,0,0,0,0,0,0,0,0,100,0,0,0,0,0,36.35832977294922,14.953235626220703,0,0,0,0,0,0,0,0,0,0,0,0,0,100,"Vargin V.V.",1964,"SiO2 R2O R2O3 RO2","b",5,0,0,null,9.035680770874023,0,0,null,"130 440 600",1]
[1801,27210,20.093446731567383,84.80769348144531,28.229568481445312,24.952905654907227,12.181477546691895,0,9.00332260131836,13.683308601379395,0,0,0,0,0,0,11.94941520690918,0,0,0,0,0,0,20,30,10,0,10,10,0,0,0,0,0,0,0,0,0,0,0,0,20,{"$nulls":43},142.39999389648438,{"$nulls":24},6,6,null,null,500,0,{"$nulls":11},0,0,22.686630249023438,37.13438415527344,0,0,0,0,0,0,0,0,0,0,0,100,0,0,0,0,0,20,40,0,0,0,0,0,0,0,0,0,0,0,0,0,100,"Drexler F.",1951,"SiO2 R2O R2O3 R2O5","b",0,11.94941520690918,0,null,0,20,0,null,"130 440 600",1]
[281,20880,18.051076889038086,63.178768157958984,37.5,0,25,0,0,37.5,0,0,0,0,0,0,0,0,0,0,0,0,0,35.66326904296875,0,27.548892974853516,0,0,36.787837982177734,0,0,0,0,0,0,0,0,0,0,0,0,0,{"$nulls":28},462,{"$nulls":11},142,148,null,142,2.5239999294281006,0.39619651436805725,1.5210000276565552,null,null,90.19999694824219,57.760536193847656,null,null,null,2.9820001125335693,{"$nulls":13},3,3,null,null,479,0,{"$nulls":11},0,0,37.5,25,0,0,0,0,0,0,0,0,0,0,0,100,0,0,0,0,0,36.787837982177734,27.548892974853516,0,0,0,0,0,0,0,0,0,0,0,0,0,100,"Akimov V.V.",1960,"SiO2 R2O R2O3","a",0,0,0,null,0,0,0,null,"100 130 300 420 440 530",1]
[368,21895,20.21756362915039,60.65269088745117,70,0,0,0,0,30,0,0,0,0,0,0,0,0,0,0,0,0,0,69.34400939941406,0,0,0,0,30.655986785888672,0,0,0,0,0,0,0,0,0,0,0,0,0,{"$nulls":28},461,{"$nulls":14},142,{"$nulls":24},2,2,null,null,null,0,{"$nulls":11},0,0,30,0,0,0,0,0,0,0,0,0,0,0,0,100,0,0,0,0,0,30.655986785888672,0,0,0,0,0,0,0,0,0,0,0,0,0,0,100,"Shelby J.E.",1976,"SiO2 R2O","b",0,0,0,null,0,0,0,null,"130 420",1]
[394,22073,37.43315124511719,116.04277038574219,35,0,20,0,15,0,30,0,0,0,0,0,0,0,0,0,0,30,0,18.122203826904297,0,11.999059677124023,0,12.17602825164795,0,57.70270919799805,0,0,0,0,0,0,0,0,0,57.70270919799805,0,0,{"$nulls":39},141,null,null,null,141,{"$nulls":24},4,4,null,null,null,0,{"$nulls":11},0,0,15,20,0,0,0,0,0,0,0,0,0,0,0,100,0,0,0,0,0,12.17602825164795,11.999059677124023,0,0,0,0,0,0,0,0,0,0,0,0,0,100,"Bezborodov M.A.",1959,"SiO2 R2O RO R2O3","b",0,0,0,null,0,0,0,null,"130",1]
[1681,25398,19.989927291870117,69.9647445678711,10,0,25,0,0,30,0,0,0,0,0,0,0,0,0,35,0,0,0,8.587797164916992,0,24.876888275146484,0,0,26.575788497924805,0,0,0,0,0,0,0,0,39.95952606201172,0,0,0,0,{"$nulls":28},465,{"$nulls":14},141,2.8499999046325684,0.35087719559669495,1.746999979019165,{"$nulls":21},4,4,null,null,525,0,{"$nulls":11},0,0,30,25,0,0,0,0,0,0,0,0,0,0,0,100,0,0,0,0,0,26.575788497924805,24.876888275146484,0,0,0,0,0,0,0,0,0,0,0,0,0,100,"Strimple J.H.",1958,"SiO2 R2O R2O3 RO2","b",35,0,0,null,39.95952606201172,0,0,null,"100 130 300 420 440",1]
[1697,25676,24.394046783447266,70.74273681640625,65,0,0,0,25,0,0,0,0,0,0,10,0,0,0,0,0,10,0,55.20679473876953,0,0,0,33.28822326660156,0,0,0,0,0,0,11.504982948303223,0,0,0,0,11.504982948303223,0,0,{"$nulls":41},141,null,141,2.619999885559082,0.3816794157028198,1.5180000066757202,{"$nulls":21},3,3,null,null,610,0,{"$nulls":11},0,0,25,0,0,0,0,0,0,0,0,0,0,0,0,100,0,0,0,0,0,33.28822326660156,0,0,0,0,0,0,0,0,0,0,0,0,0,0,100,"Dzhavuktsyan S.",1971,"SiO2 R2O RO","b",0,0,0,null,0,0,0,null,"100 130 300 440 600",1]
[248,20375,22.867023468017578,67.9150619506836,69.5,0,0,0,7.5,20,3,0,0,0,0,0,0,0,0,0,0,3,0,61.48649597167969,0,0,0,10.40225887298584,18.25189971923828,9.85934829711914,0,0,0,0,0,0,0,0,0,9.85934829711914,0,0,{"$nulls":28},410,{"$nulls":11},140,null,null,140,2.6489999294281006,0.3775009512901306,1.5240000486373901,null,null,102.9000015258789,50.900001525878906,{"$nulls":17},4,4,null,null,null,0,{"$nulls":11},0,0,27.5,0,0,0,0,0,0,0,0,0,0,0,0,100,0,0,0,0,0,28.654159545898438,0,0,0,0,0,0,0,0,0,0,0,0,0,0,100,"Grigorjev V.S.",1988,"SiO2 R2O RO","b",0,0,0,null,0,0,0,null,"100 130 420 300",1]
[1681,25393,19.56434440612793,66.51876831054688,30,0,20,0,0,30,0,0,0,0,0,0,0,0,0,20,0,0,0,27.098051071166992,0,20.932498931884766,0,0,27.952533721923828,0,0,0,0,0,0,0,0,24.01692008972168,0,0,0,0,{"$nulls":28},485,{"$nulls":14},140,2.7100000381469727,0.36900368332862854,1.6419999599456787,{"$nulls":21},4,4,null,null,520,0,{"$nulls":11},0,0,30,20,0,0,0,0,0,0,0,0,0,0,0,100,0,0,0,0,0,27.952533721923828,20.932498931884766,0,0,0,0,0,0,0,0,0,0,0,0,0,100,"Strimple J.H.",1958,"SiO2 R2O R2O3 RO2","b",20,0,0,null,24.01692008972168,0,0,null,"100 130 300 420 440",1]
[1681,25399,21.212387084960938,70.0008773803711,15,0,15,0,0,30,0,0,0,0,0,0,0,0,0,40,0,0,0,12.875045776367188,0,14.918427467346191,0,0,26.562068939208984,0,0,0,0,0,0,0,0,45.64445495605469,0,0,0,0,{"$nulls":28},470,{"$nulls":14},140,2.940000057220459,0.3401360511779785,1.7860000133514404,{"$nulls":21},4,4,null,null,510,0,{"$nulls":11},0,0,30,15,0,0,0,0,0,0,0,0,0,0,0,100,0,0,0,0,0,26.562068939208984,14.918427467346191,0,0,0,0,0,0,0,0,0,0,0,0,0,100,"Strimple J.H.",1958,"SiO2 R2O R2O3 RO2","b",40,0,0,null,45.64445495605469,0,0,null,"100 130 300 420 440",1]
[1697,25681,28.705286026000977,76.06900787353516,40,0,0,0,25,0,0,0,0,0,0,35,0,0,0,0,0,35,0,31.594627380371094,0,0,0,30.957416534423828,0,0,0,0,0,0,37.44795608520508,0,0,0,0,37.44795608520508,0,0,{"$nulls":41},140,null,140,3.1700000762939453,0.31545740365982056,1.5759999752044678,{"$nulls":21},3,3,null,null,680,0,{"$nulls":11},0,0,25,0,0,0,0,0,0,0,0,0,0,0,0,100,0,0,0,0,0,30.957416534423828,0,0,0,0,0,0,0,0,0,0,0,0,0,0,100,"Dzhavuktsyan S.",1971,"SiO2 R2O RO","b",0,0,0,null,0,0,0,null,"100 130 300 440 600",1]
[2115,30139,21.650135040283203,67.11541748046875,60,0,0,0,0,35,0,0,0,0,0,0,0,0,0,0,0,0,0,53.71430206298828,0,0,0,0,32.32137680053711,0,0,0,0,0,0,0,0,0,0,0,0,0,{"$nulls":11},468,{"$nulls":16},471,{"$nulls":4},5.21669340133667,3.589346408843994,7.974852561950684,6.050000190734863,{"$nulls":6},140,2.6600000858306885,0.37593984603881836,1.5290000438690186,{"$nulls":21},3,3,null,null,null,0,{"$nulls":11},0,0,35,5,0,0,0,0,0,0,0,0,0,0,0,100,0,0,0,0,0,32.32137680053711,13.964317321777344,0,0,0,0,0,0,0,0,0,0,0,0,0,99.99999237060547,"Lapp J.C.",1986,"SiO2 R2O R2O3","b",0,0,0,null,0,0,0,null,"100 130 300 400 420 600 700 800",1]
[2123,30286,18.471145629882812,55.41343688964844,67,0,0,0,0,16.5,0,16.5,0,0,0,0,0,0,0,0,0,0,0,72.64750671386719,0,0,0,0,18.454954147338867,0,8.897536277770996,0,0,0,0,0,0,0,0,0,0,0,{"$nulls":11},430,{"$nulls":16},419,{"$nulls":4},7.984392166137695,4.910513877868652,13.19424819946289,9.558415412902832,149.43850708007812,{"$nulls":5},140,{"$nulls":24},3,3,null,null,448,0,{"$nulls":11},0,0,33,0,0,0,0,0,0,0,0,0,0,0,0,100,0,0,0,0,0,27.352489471435547,0,0,0,0,0,0,0,0,0,0,0,0,0,0,100,"Marcheschi B.A.",1985,"SiO2 R2O","b",0,0,0,null,0,0,0,null,"130 400 420 440 700",1]
[2005,141246,32.45146179199219,97.3543930053711,66.66666412353516,0,0,0,0,16.66666603088379,0,0,0,0,0,0,0,0,0,0,0,0,0,41.14472961425781,0,0,0,0,10.610536575317383,0,0,0,0,0,0,0,0,0,0,0,0,0,{"$nulls":43},139.86666870117188,3.059000015258789,0.32690420746803284,{"$nulls":22},3,3,null,null,null,0,{"$nulls":11},0,0,33.33333206176758,0,0,0,0,0,0,0,0,0,0,0,0,99.99999237060547,0,0,0,0,0,58.85527038574219,0,0,0,0,0,0,0,0,0,0,0,0,0,0,100,"Kunugi M.",1979,"SiO2 R2O","b",0,0,0,null,0,0,0,null,"100 130",1]
[1580,9776,20.2491397857666,60.74742126464844,65,0,0,0,0,35,0,0,0,0,0,0,0,0,0,0,0,0,0,64.29045867919922,0,0,0,0,35.70954513549805,0,0,0,0,0,0,0,0,0,0,0,0,0,{"$nulls":43},139.6999969482422,2.494999885559082,0.4008016288280487,{"$nulls":6},58.400001525878906,23.200000762939453,{"$nulls":14},2,2,null,0.2586206793785095,null,0,{"$nulls":11},0,0,35,0,0,0,0,0,0,0,0,0,0,0,0,100,0,0,0,0,0,35.70954513549805,0,0,0,0,0,0,0,0,0,0,0,0,0,0,100,"Manghnani M.H.",1974,"SiO2 R2O","b",0,0,0,null,0,0,0,null,"100 130 200 500",1]
[1749,26485,26.741355895996094,74.59613037109375,59.720733642578125,0,0,0,11.851387977600098,7.7193498611450195,0,0,0,0,15.601916313171387,0,0,0,0,0,0,15.601916313171387,0,45,0,0,0,14,6,0,0,0,0,30,0,0,0,0,0,30,0,0,{"$nulls":10},491.54034423828125,471.17974853515625,451.87548828125,10.600000381469727,{"$nulls":27},139.3000030517578,null,139.3000030517578,{"$nulls":24},5,5,null,null,null,0,{"$nulls":11},0,0,19.570737838745117,0,0,5.1066107749938965,0,0,0,0,0,0,0,0,5.1066107749938965,94.89338684082031,0,0,0,0,0,20,0,0,5,0,0,0,0,0,0,0,0,5,0,0,95,"Stanworth J.E.",1950,"SiO2 R2O RO Halides","b",0,0,0,null,0,0,0,null,"130 400",1]
[1681,25385,19.561250686645508,62.596004486083984,55,0,10,0,0,30,0,0,0,0,0,0,0,0,0,5,0,0,0,52.7930908203125,0,11.122147560119629,0,0,29.704261779785156,0,0,0,0,0,0,0,0,6.380502700805664,0,0,0,0,{"$nulls":43},139,2.575000047683716,0.3883495032787323,1.5440000295639038,{"$nulls":21},4,4,null,null,525,0,{"$nulls":11},0,0,30,10,0,0,0,0,0,0,0,0,0,0,0,100,0,0,0,0,0,29.704261779785156,11.122147560119629,0,0,0,0,0,0,0,0,0,0,0,0,0,100,"Strimple J.H.",1958,"SiO2 R2O R2O3 RO2","b",5,0,0,null,6.380502700805664,0,0,null,"100 130 300 440",1]
[1681,25400,21.726274490356445,69.52407836914062,20,0,10,0,0,30,0,0,0,0,0,0,0,0,0,40,0,0,0,17.284456253051758,0,10.013825416564941,0,0,26.744232177734375,0,0,0,0,0,0,0,0,45.95748519897461,0,0,0,0,{"$nulls":28},480,{"$nulls":14},139,2.944999933242798,0.33955857157707214,1.7799999713897705,{"$nulls":21},4,4,null,null,515,0,{"$nulls":11},0,0,30,10,0,0,0,0,0,0,0,0,0,0,0,100,0,0,0,0,0,26.744232177734375,10.013825416564941,0,0,0,0,0,0,0,0,0,0,0,0,0,100,"Strimple J.H.",1958,"SiO2 R2O R2O3 RO2","b",40,0,0,null,45.95748519897461,0,0,null,"100 130 300 420 440",1]
[1697,25675,23.619483947753906,69.67747497558594,70,0,0,0,25,0,0,0,0,0,0,5,0,0,0,0,0,5,0,60.3624153137207,0,0,0,33.79714584350586,0,0,0,0,0,0,5.840437412261963,0,0,0,0,5.840437412261963,0,0,{"$nulls":41},139,null,139,2.509999990463257,0.39840638637542725,1.5080000162124634,{"$nulls":21},3,3,null,null,590,0,{"$nulls":11},0,0,25,0,0,0,0,0,0,0,0,0,0,0,0,100,0,0,0,0,0,33.79714584350586,0,0,0,0,0,0,0,0,0,0,0,0,0,0,100,"Dzhavuktsyan S.",1971,"SiO2 R2O RO","b",0,0,0,null,0,0,0,null,"100 130 300 440 600",1]
[1697,25678,26.026159286499023,72.87324523925781,55,0,0,0,25,0,0,0,0,0,0,20,0,0,0,0,0,20,0,45.34773254394531,0,0,0,32.31501388549805,0,0,0,0,0,0,22.337249755859375,0,0,0,0,22.337249755859375,0,0,{"$nulls":41},139,null,139,2.8299999237060547,0.35335689783096313,1.5399999618530273,{"$nulls":21},3,3,null,null,630,0,{"$nulls":11},0,0,25,0,0,0,0,0,0,0,0,0,0,0,0,100,0,0,0,0,0,32.31501388549805,0,0,0,0,0,0,0,0,0,0,0,0,0,0,100,"Dzhavuktsyan S.",1971,"SiO2 R2O RO","b",0,0,0,null,0,0,0,null,"100 130 300 440 600",1]
[1697,25679,26.88672637939453,73.9384994506836,50,0,0,0,25,0,0,0,0,0,0,25,0,0,0,0,0,25,0,40.63126754760742,0,0,0,31.849441528320312,0,0,0,0,0,0,27.519289016723633,0,0,0,0,27.519289016723633,0,0,{"$nulls":41},139,null,139,2.930000066757202,0.341296911239624,1.5520000457763672,{"$nulls":21},3,3,null,null,645,0,{"$nulls":11},0,0,25,0,0,0,0,0,0,0,0,0,0,0,0,100,0,0,0,0,0,31.849441528320312,0,0,0,0,0,0,0,0,0,0,0,0,0,0,100,"Dzhavuktsyan S.",1971,"SiO2 R2O RO","b",0,0,0,null,0,0,0,null,"100 130 300 440 600",1]
[2286,31246,19.384193420410156,65.90625762939453,35,0,20,0,0,40,0,0,0,0,0,0,0,0,5,0,0,0,0,31.908206939697266,0,21.127037048339844,0,0,37.61642074584961,0,0,0,0,0,0,0,9.34833812713623,0,0,0,0,0,{"$nulls":40},139,null,null,139,{"$nulls":24},4,4,null,null,485,0,{"$nulls":11},0,0,40,20,0,0,0,0,0,0,0,0,0,0,0,100,0,0,0,0,0,37.61642074584961,21.127037048339844,0,0,0,0,0,0,0,0,0,0,0,0,0,100,"Vargin V.V.",1964,"SiO2 R2O R2O3 RO2","b",5,0,0,null,9.34833812713623,0,0,null,"130 440 600",1]
[2287,31268,22.361618041992188,68.20293426513672,47.5,2.5,0,0,0,40,0,0,0,0,0,0,0,0,10,0,0,0,0,41.84577178955078,3.737423896789551,0,0,0,36.34972381591797,0,0,0,0,0,0,0,18.06708335876465,0,0,0,0,0,{"$nulls":40},139,null,null,139,{"$nulls":24},4,4,null,null,580,0,{"$nulls":11},0,0,40,2.5,0,0,0,0,0,0,0,0,0,0,0,100,0,0,0,0,0,36.34972381591797,3.737423896789551,0,0,0,0,0,0,0,0,0,0,0,0,0,100,"Vargin V.V.",1964,"SiO2 R2O R2O3 RO2","b",10,0,0,null,18.06708335876465,0,0,null,"130 440",1]
[394,22074,34.24984359741211,107.88700866699219,40,0,20,0,15,0,25,0,0,0,0,0,0,0,0,0,0,25,0,22.276750564575195,0,12.906131744384766,0,13.096479415893555,0,51.720638275146484,0,0,0,0,0,0,0,0,0,51.720638275146484,0,0,{"$nulls":39},138,null,null,null,138,{"$nulls":24},4,4,null,null,null,0,{"$nulls":11},0,0,15,20,0,0,0,0,0,0,0,0,0,0,0,100,0,0,0,0,0,13.096479415893555,12.906131744384766,0,0,0,0,0,0,0,0,0,0,0,0,0,100,"Bezborodov M.A.",1959,"SiO2 R2O RO R2O3","b",0,0,0,null,0,0,0,null,"130",1]
[394,22080,25.795557022094727,85.12533569335938,50,0,20,0,20,0,10,0,0,0,0,0,0,0,0,0,0,10,0,35.29166793823242,0,16.357105255126953,0,22.131132125854492,0,26.220090866088867,0,0,0,0,0,0,0,0,0,26.220090866088867,0,0,{"$nulls":39},138,null,null,null,138,{"$nulls":24},4,4,null,null,null,0,{"$nulls":11},0,0,20,20,0,0,0,0,0,0,0,0,0,0,0,100,0,0,0,0,0,22.131132125854492,16.357105255126953,0,0,0,0,0,0,0,0,0,0,0,0,0,100,"Bezborodov M.A.",1959,"SiO2 R2O RO R2O3","b",0,0,0,null,0,0,0,null,"130 600",1]
[1679,246,23.516647338867188,70.54994201660156,70,0,0,0,0,30,0,0,0,0,0,0,0,0,0,0,0,0,0,69.34400939941406,0,0,0,0,30.655986785888672,0,0,0,0,0,0,0,0,0,0,0,0,0,{"$nulls":43},138,2.4700000286102295,0.4048582911491394,1.5010000467300415,{"$nulls":21},2,2,null,null,null,0,{"$nulls":11},0,0,30,0,0,0,0,0,0,0,0,0,0,0,0,100,0,0,0,0,0,30.655986785888672,0,0,0,0,0,0,0,0,0,0,0,0,0,0,100,"Strimple J.H.",1958,"SiO2 R2O","b",0,0,0,null,0,0,0,null,"100 130 300",1]
[1681,25394,20.489118576049805,65.56517791748047,40,0,10,0,0,30,0,0,0,0,0,0,0,0,0,20,0,0,0,36.656227111816406,0,10.6184720993042,0,0,28.359079360961914,0,0,0,0,0,0,0,0,24.366226196289062,0,0,0,0,{"$nulls":28},500,{"$nulls":14},138,2.740000009536743,0.36496350169181824,1.6399999856948853,{"$nulls":21},4,4,null,null,535,0,{"$nulls":11},0,0,30,10,0,0,0,0,0,0,0,0,0,0,0,100,0,0,0,0,0,28.359079360961914,10.6184720993042,0,0,0,0,0,0,0,0,0,0,0,0,0,100,"Strimple J.H.",1958,"SiO2 R2O R2O3 RO2","b",20,0,0,null,24.366226196289062,0,0,null,"100 130 300 420 440",1]
[1697,25680,27.77916717529297,75.00375366210938,45,0,0,0,25,0,0,0,0,0,0,30,0,0,0,0,0,30,0,36.04877471923828,0,0,0,31.3970947265625,0,0,0,0,0,0,32.55413055419922,0,0,0,0,32.55413055419922,0,0,{"$nulls":41},138,null,138,3.049999952316284,0.32786884903907776,1.562999963760376,{"$nulls":21},3,3,null,null,665,0,{"$nulls":11},0,0,25,0,0,0,0,0,0,0,0,0,0,0,0,100,0,0,0,0,0,31.3970947265625,0,0,0,0,0,0,0,0,0,0,0,0,0,0,100,"Dzhavuktsyan S.",1971,"SiO2 R2O RO","b",0,0,0,null,0,0,0,null,"100 130 300 440 600",1]
[1927,848,20.277786254882812,141.9445037841797,0,0,0,0,0,0,0,0,0,0,0,0,100,0,0,0,0,0,0,0,0,0,0,0,0,0,0,0,0,0,0,0,0,0,0,0,0,100,{"$nulls":28},269,{"$nulls":12},137.89999389648438,null,137.89999389648438,2.384999990463257,0.41928720474243164,1.5080000162124634,{"$nulls":21},1,1,null,null,null,0,{"$nulls":11},0,0,0,0,0,0,0,0,0,0,0,0,0,0,0,100,0,0,0,0,0,0,0,0,0,0,0,0,0,0,0,0,0,0,0,0,100,"Takahashi K.",1976,"R2O5","a",0,100,0,null,0,100,0,null,"300 100 130 420",1]
[2360,32111,41.47402572631836,103.68506622314453,40,0,0,0,0,0,0,10,0,0,50,0,0,0,0,0,0,50,0,23.179540634155273,0,0,0,0,0,0,2.8819386959075928,0,0,73.93852233886719,0,0,0,0,0,73.93852233886719,0,0,{"$nulls":43},137.8000030517578,{"$nulls":24},3,3,null,null,null,0,{"$nulls":11},0,0,10,0,0,0,0,0,0,0,0,0,0,0,0,100,0,0,0,0,0,2.8819386959075928,0,0,0,0,0,0,0,0,0,0,0,0,0,0,100,"Seregin N.N.",1982,"SiO2 R2O RO","a",0,0,0,null,0,0,0,null,"130",1]
[368,21923,20.722936630249023,62.1688117980957,75,0,0,0,5,20,0,0,0,0,0,0,0,0,0,0,0,0,0,72.48526000976562,0,0,0,7.57582426071167,19.93891716003418,0,0,0,0,0,0,0,0,0,0,0,0,0,{"$nulls":28},433,{"$nulls":14},137,{"$nulls":24},3,3,null,null,null,0,{"$nulls":11},0,0,25,0,0,0,0,0,0,0,0,0,0,0,0,100,0,0,0,0,0,27.514741897583008,0,0,0,0,0,0,0,0,0,0,0,0,0,0,100,"Shelby J.E.",1976,"SiO2 R2O","b",0,0,0,null,0,0,0,null,"130 420",1]
[368,21928,21.468353271484375,64.40505981445312,76,0,0,0,12,12,0,0,0,0,0,0,0,0,0,0,0,0,0,70.9013671875,0,0,0,17.550670623779297,11.54796314239502,0,0,0,0,0,0,0,0,0,0,0,0,0,{"$nulls":28},438,{"$nulls":14},137,{"$nulls":24},3,3,null,null,null,0,{"$nulls":11},0,0,24,0,0,0,0,0,0,0,0,0,0,0,0,100,0,0,0,0,0,29.0986328125,0,0,0,0,0,0,0,0,0,0,0,0,0,0,100,"Shelby J.E.",1976,"SiO2 R2O","b",0,0,0,null,0,0,0,null,"130 420",1]
[465,22621,27.521390914916992,82.23370361328125,52.65044021606445,7.201921463012695,0,4.559764862060547,2.592743396759033,21.95026206970215,11.044868469238281,0,0,0,0,0,0,0,0,0,0,15.604633331298828,0,38.46920394897461,8.92963981628418,0,3.1094279289245605,2.969902515411377,16.543752670288086,29.97807502746582,0,0,0,0,0,0,0,0,0,33.087501525878906,0,0,{"$nulls":28},364,{"$nulls":14},137,{"$nulls":8},69.5999984741211,{"$nulls":15},6,6,null,null,null,0,{"$nulls":11},0,0,24.543004989624023,7.201921463012695,0,0,0,0,0,0,0,0,0,0,0,100,0,0,0,0,0,19.513654708862305,8.92963981628418,0,0,0,0,0,0,0,0,0,0,0,0,0,100,"Hall F.P.",1930,"SiO2 R2O RO R2O3","a",0,0,0,null,0,0,0,null,"130 130 420 500 540",1]
[471,22687,22.41829490661621,70.02999114990234,67.48722839355469,6.189388275146484,0,0,21.277660369873047,5.045713901519775,0,0,0,0,0,0,0,0,0,0,0,0,0,57.90266036987305,9.011539459228516,0,0,28.62017059326172,4.4656291007995605,0,0,0,0,0,0,0,0,0,0,0,0,0,{"$nulls":28},462,{"$nulls":14},137,{"$nulls":8},58.599998474121094,{"$nulls":15},4,4,null,null,null,0,{"$nulls":11},0,0,26.323373794555664,6.189388275146484,0,0,0,0,0,0,0,0,0,0,0,100,0,0,0,0,0,33.08580017089844,9.011539459228516,0,0,0,0,0,0,0,0,0,0,0,0,0,100,"Hall F.P.",1930,"SiO2 R2O R2O3","a",0,0,0,null,0,0,0,null,"130 130 420 500 540",1]
[1681,25395,19.29216957092285,69.45181274414062,10,0,30,0,0,30,0,0,0,0,0,0,0,0,0,30,0,0,0,8.651220321655273,0,30.072734832763672,0,0,26.77206039428711,0,0,0,0,0,0,0,0,34.50397872924805,0,0,0,0,{"$nulls":28},465,{"$nulls":14},137,2.759999990463257,0.36231884360313416,1.6950000524520874,{"$nulls":21},4,4,null,null,495,0,{"$nulls":11},0,0,30,30,0,0,0,0,0,0,0,0,0,0,0,100,0,0,0,0,0,26.77206039428711,30.072734832763672,0,0,0,0,0,0,0,0,0,0,0,0,0,100,"Strimple J.H.",1958,"SiO2 R2O R2O3 RO2","b",30,0,0,null,34.50397872924805,0,0,null,"100 130 300 420 440",1]
[1681,25397,21.107696533203125,67.54463195800781,30,0,10,0,0,30,0,0,0,0,0,0,0,0,0,30,0,0,0,26.686487197875977,0,10.30728816986084,0,0,27.527992248535156,0,0,0,0,0,0,0,0,35.47822952270508,0,0,0,0,{"$nulls":28},485,{"$nulls":14},137,2.869999885559082,0.3484320640563965,1.7319999933242798,{"$nulls":21},4,4,null,null,530,0,{"$nulls":11},0,0,30,10,0,0,0,0,0,0,0,0,0,0,0,100,0,0,0,0,0,27.527992248535156,10.30728816986084,0,0,0,0,0,0,0,0,0,0,0,0,0,100,"Strimple J.H.",1958,"SiO2 R2O R2O3 RO2","b",30,0,0,null,35.47822952270508,0,0,null,"100 130 300 420 440",1]
[1697,25677,25.195785522460938,71.80799102783203,60,0,0,0,25,0,0,0,0,0,0,15,0,0,0,0,0,15,0,50.20413589477539,0,0,0,32.794403076171875,0,0,0,0,0,0,17.00146484375,0,0,0,0,17.00146484375,0,0,{"$nulls":41},137,null,137,2.7300000190734863,0.3663003742694855,1.5290000438690186,{"$nulls":21},3,3,null,null,615,0,{"$nulls":11},0,0,25,0,0,0,0,0,0,0,0,0,0,0,0,100,0,0,0,0,0,32.794403076171875,0,0,0,0,0,0,0,0,0,0,0,0,0,0,100,"Dzhavuktsyan S.",1971,"SiO2 R2O RO","b",0,0,0,null,0,0,0,null,"100 130 300 440 600",1]
[2285,7597,21.301448822021484,63.90434646606445,60,0,0,0,0,35,0,0,0,0,0,0,0,0,5,0,0,0,0,56.4133415222168,0,0,0,0,33.945465087890625,0,0,0,0,0,0,0,9.641189575195312,0,0,0,0,0,{"$nulls":28},470,{"$nulls":4},5.300000190734863,3.200000047683716,{"$nulls":6},137,null,137,{"$nulls":24},3,3,null,null,530,0,{"$nulls":11},0,0,35,0,0,0,0,0,0,0,0,0,0,0,0,100,0,0,0,0,0,33.945465087890625,0,0,0,0,0,0,0,0,0,0,0,0,0,0,100,"Vargin V.V.",1964,"SiO2 R2O RO2","b",5,0,0,null,9.641189575195312,0,0,null,"130 420 440 600 700",1]
[1679,25332,20.877382278442383,62.632144927978516,60,0,0,0,0,30,0,0,0,0,0,0,0,0,0,10,0,0,0,57.55923080444336,0,0,0,0,29.687124252319336,0,0,0,0,0,0,0,0,12.753643035888672,0,0,0,0,{"$nulls":43},136,2.609999895095825,0.38314178586006165,1.5640000104904175,{"$nulls":21},3,3,null,null,560,0,{"$nulls":11},0,0,30,0,0,0,0,0,0,0,0,0,0,0,0,100,0,0,0,0,0,29.687124252319336,0,0,0,0,0,0,0,0,0,0,0,0,0,0,100,"Strimple J.H.",1958,"SiO2 R2O RO2","b",10,0,0,null,12.753643035888672,0,0,null,"100 130 300 440",1]
[1679,25346,23.516647338867188,70.54994201660156,20,0,0,0,0,30,0,0,0,0,0,0,0,0,0,50,0,0,0,17.033124923706055,0,0,0,0,26.3553466796875,0,0,0,0,0,0,0,0,56.61152648925781,0,0,0,0,{"$nulls":43},136,3.130000114440918,0.3194887936115265,1.8650000095367432,{"$nulls":21},3,3,null,null,570,0,{"$nulls":11},0,0,30,0,0,0,0,0,0,0,0,0,0,0,0,100,0,0,0,0,0,26.3553466796875,0,0,0,0,0,0,0,0,0,0,0,0,0,0,100,"Strimple J.H.",1958,"SiO2 R2O RO2","b",50,0,0,null,56.61152648925781,0,0,null,"100 130 300 440",1]
[1681,25386,16.85002326965332,67.40009307861328,10,0,50,0,0,30,0,0,0,0,0,0,0,0,0,10,0,0,0,8.914572715759277,0,51.6469612121582,0,0,27.587026596069336,0,0,0,0,0,0,0,0,11.85143756866455,0,0,0,0,{"$nulls":28},495,{"$nulls":14},136,2.634999990463257,0.3795066475868225,1.5740000009536743,{"$nulls":21},4,4,null,null,545,0,{"$nulls":11},0,0,30,50,0,0,0,0,0,0,0,0,0,0,0,100,0,0,0,0,0,27.587026596069336,51.6469612121582,0,0,0,0,0,0,0,0,0,0,0,0,0,100,"Strimple J.H.",1958,"SiO2 R2O R2O3 RO2","b",10,0,0,null,11.85143756866455,0,0,null,"100 130 300 420 440",1]
[1681,25396,20.146535873413086,68.49822235107422,20,0,20,0,0,30,0,0,0,0,0,0,0,0,0,30,0,0,0,17.543315887451172,0,20.327592849731445,0,0,27.144765853881836,0,0,0,0,0,0,0,0,34.98432540893555,0,0,0,0,{"$nulls":28},490,{"$nulls":14},136,2.8399999141693115,0.35211268067359924,1.7100000381469727,{"$nulls":21},4,4,null,null,520,0,{"$nulls":11},0,0,30,20,0,0,0,0,0,0,0,0,0,0,0,100,0,0,0,0,0,27.144765853881836,20.327592849731445,0,0,0,0,0,0,0,0,0,0,0,0,0,100,"Strimple J.H.",1958,"SiO2 R2O R2O3 RO2","b",30,0,0,null,34.98432540893555,0,0,null,"100 130 300 420 440",1]
[2116,30195,25.954313278198242,83.05380249023438,60,0,0,0,30,0,0,0,0,0,0,0,0,0,0,0,0,0,0,43.40629959106445,0,0,0,34.02469253540039,0,0,0,0,0,0,0,0,0,0,0,0,0,0,{"$nulls":11},572,{"$nulls":16},568,{"$nulls":5},4.487996578216553,{"$nulls":8},136,2.740000009536743,0.36496350169181824,1.5269999504089355,{"$nulls":21},3,3,null,null,null,0,{"$nulls":11},0,0,30,10,0,0,0,0,0,0,0,0,0,0,0,100,0,0,0,0,0,34.02469253540039,22.56900978088379,0,0,0,0,0,0,0,0,0,0,0,0,0,100,"Lapp J.C.",1986,"SiO2 R2O R2O3","b",0,0,0,null,0,0,0,null,"100 130 300 400 420 600 700",1]
[2282,110673,22.434450149536133,63.94562530517578,0,5.300204753875732,0,5.626676559448242,0,1.1200008392333984,0,0,3.658118486404419,0,13.832785606384277,0,9.796956062316895,0,0,0,0,23.11758041381836,0,0,9.420000076293945,0,5.5,0,1.2100000381469727,0,0,2.569999933242798,0,36.970001220703125,0,0,0,0,0,45.040000915527344,0,24.239999771118164,{"$nulls":7},525.585205078125,506.932861328125,489.1319274902344,472.12542724609375,455.861328125,440.2920837402344,9.383990287780762,{"$nulls":24},133,{"$nulls":4},136,3.7699999809265137,0.2652519941329956,1.5219999551773071,null,null,68.4000015258789,76.33999633789062,null,68.5999984741211,26.3799991607666,{"$nulls":14},7,7,null,0.30022746324539185,null,0,{"$nulls":11},0,0,1.1200008392333984,5.300204753875732,0,0,0,0,0,0,0,0,0,0,0,39.334747314453125,0,0,0,0,0,1.2100000381469727,9.420000076293945,0,0,0,0,0,0,0,0,0,0,0,0,0,79.91000366210938,"State Optical I",1975,"R2O RO R2O3 R2O5 Others","b",0,9.796956062316895,0,null,0,24.239999771118164,0,null,"100 130 220 300 400 500 600",1,null,"OK1"]
[366,141777,20.18597412109375,60.6491813659668,75.853271484375,0.4945394992828369,0,0,0,23.65219497680664,0,0,0,0,0,0,0,0,0,0,0,0,0,75.03500366210938,0.8301660418510437,0,0,0,24.13482666015625,0,0,0,0,0,0,0,0,0,0,0,0,0,null,null,1073.023193359375,{"$nulls":16},2.875091314315796,2.4678456783294678,2.131174325942993,{"$nulls":21},135,{"$nulls":24},3,3,null,null,null,0,{"$nulls":11},0,0,23.65219497680664,0.4945394992828369,0,0,0,0,0,0,0,0,0,0,0,100,0,0,0,0,0,24.13482666015625,0.8301660418510437,0,0,0,0,0,0,0,0,0,0,0,0,0,100,"Makhnavetskii A",1972,"SiO2 R2O R2O3","a",0,0,0,null,0,0,0,null,"130 130 400",1]
[1681,25391,18.00682830810547,68.42594909667969,10,0,40,0,0,30,0,0,0,0,0,0,0,0,0,20,0,0,0,8.780922889709473,0,40.69812774658203,0,0,27.17343521118164,0,0,0,0,0,0,0,0,23.347515106201172,0,0,0,0,{"$nulls":28},470,{"$nulls":14},135,2.640000104904175,0.3787878751754761,1.6349999904632568,{"$nulls":21},4,4,null,null,500,0,{"$nulls":11},0,0,30,40,0,0,0,0,0,0,0,0,0,0,0,100,0,0,0,0,0,27.17343521118164,40.69812774658203,0,0,0,0,0,0,0,0,0,0,0,0,0,100,"Strimple J.H.",1958,"SiO2 R2O R2O3 RO2","b",20,0,0,null,23.347515106201172,0,0,null,"100 130 300 420 440",1]
[1691,25556,20.736114501953125,61.32841873168945,58.69060516357422,2.5262460708618164,0,9.295928955078125,0,29.48722267150879,0,0,0,0,0,0,0,0,0,0,0,9.295928955078125,0,57.5,4.199999809265137,0,8.5,0,29.799999237060547,0,0,0,0,0,0,0,0,0,0,8.5,0,0,{"$nulls":40},135,null,null,135,2.4790000915527344,0.40338844060897827,1.5570000410079956,{"$nulls":9},12.5,{"$nulls":11},4,4,null,null,null,0,{"$nulls":11},0,0,29.48722267150879,2.5262460708618164,0,0,0,0,0,0,0,0,0,0,0,100,0,0,0,0,0,29.799999237060547,4.199999809265137,0,0,0,0,0,0,0,0,0,0,0,0,0,100,"Rauch H.W.",1959,"SiO2 R2O RO R2O3","b",0,0,0,null,0,0,0,null,"100 130 300 600 730 999",1]
[1696,25640,23.957904815673828,65.88423919677734,50,0,0,0,0,25,0,0,0,0,0,25,0,0,0,0,0,25,0,45.598392486572266,0,0,0,0,23.518123626708984,0,0,0,0,0,30.883487701416016,0,0,0,0,30.883487701416016,0,0,{"$nulls":41},135,null,135,3.0199999809265137,0.33112582564353943,1.5570000410079956,{"$nulls":21},3,3,null,null,540,0,{"$nulls":11},0,0,25,0,0,0,0,0,0,0,0,0,0,0,0,100,0,0,0,0,0,23.518123626708984,0,0,0,0,0,0,0,0,0,0,0,0,0,0,100,"Dzhavuktsyan S.",1971,"SiO2 R2O RO","b",0,0,0,null,0,0,0,null,"100 130 300 440 600",1]
[2123,30284,19.455991744995117,58.36797332763672,72,0,0,0,0,21,0,7,0,0,0,0,0,0,0,0,0,0,0,74.11717987060547,0,0,0,0,22.299175262451172,0,3.5836398601531982,0,0,0,0,0,0,0,0,0,0,0,{"$nulls":11},442,{"$nulls":16},436,{"$nulls":14},135,{"$nulls":24},3,3,null,null,475,0,{"$nulls":11},0,0,28,0,0,0,0,0,0,0,0,0,0,0,0,100,0,0,0,0,0,25.882814407348633,0,0,0,0,0,0,0,0,0,0,0,0,0,0,100,"Marcheschi B.A.",1985,"SiO2 R2O","b",0,0,0,null,0,0,0,null,"130 400 420 440",1]
[2360,32116,47.115196228027344,122.49951171875,40,0,0,0,0,10,40,10,0,0,0,0,0,0,0,0,0,40,0,19.619441986083984,0,0,0,0,5.059525489807129,72.88172912597656,2.439307689666748,0,0,0,0,0,0,0,0,72.88172912597656,0,0,{"$nulls":43},135,{"$nulls":24},4,4,null,null,null,0,{"$nulls":11},0,0,20,0,0,0,0,0,0,0,0,0,0,0,0,100,0,0,0,0,0,7.498833179473877,0,0,0,0,0,0,0,0,0,0,0,0,0,0,100.00000762939453,"Seregin N.N.",1982,"SiO2 R2O RO","a",0,0,0,null,0,0,0,null,"130",1]
[427,22401,16.50442886352539,49.51328659057617,65,0,0,0,0,0,0,35,0,0,0,0,0,0,0,0,0,0,0,78.87740325927734,0,0,0,0,0,0,21.12259292602539,0,0,0,0,0,0,0,0,0,0,0,{"$nulls":28},457,{"$nulls":13},134.8000030517578,134.8000030517578,null,null,1.5360000133514404,{"$nulls":21},2,2,null,null,477,0,{"$nulls":11},0,0,35,0,0,0,0,0,0,0,0,0,0,0,0,100,0,0,0,0,0,21.12259292602539,0,0,0,0,0,0,0,0,0,0,0,0,0,0,100,"Shelby J.E.",1978,"SiO2 R2O","b",0,0,0,null,0,0,0,null,"130 300 420 440",1]
[319,21309,20.140594482421875,60.496421813964844,67.75553131103516,0.041771240532398224,0,0.043399710208177567,0,32.14025115966797,0,0,0,0,0,0,0,0,0,0,0,0.043399710208177567,0.019050264731049538,67.03736877441406,0.07013324648141861,0,0.04007614031434059,0,32.80232238769531,0,0,0,0,0,0,0,0,0,0,0.04007614031434059,0.050095174461603165,0,{"$nulls":38},134.60000610351562,{"$nulls":4},134.60000610351562,{"$nulls":24},5,2,null,null,null,0,{"$nulls":11},0,0,32.14025115966797,0.06082150340080261,0,0,0,0,0,0,0,0,0,0,0,100,0,0,0,0,0,32.80232238769531,0.12022842466831207,0,0,0,0,0,0,0,0,0,0,0,0,0,100,"English S.",1921,"SiO2 R2O RO R2O3","a",0,0,0,null,0,0,0,null,"130",1]
[394,22075,31.166019439697266,99.73126220703125,45,0,20,0,15,0,20,0,0,0,0,0,0,0,0,0,0,20,0,27.11079216003418,0,13.961560249328613,0,14.167473793029785,0,44.760169982910156,0,0,0,0,0,0,0,0,0,44.760169982910156,0,0,{"$nulls":39},134,null,null,null,134,{"$nulls":24},4,4,null,null,null,0,{"$nulls":11},0,0,15,20,0,0,0,0,0,0,0,0,0,0,0,100,0,0,0,0,0,14.167473793029785,13.961560249328613,0,0,0,0,0,0,0,0,0,0,0,0,0,99.99999237060547,"Bezborodov M.A.",1959,"SiO2 R2O RO R2O3","b",0,0,0,null,0,0,0,null,"130",1]
[394,22079,28.701871871948242,93.28108215332031,45,0,20,0,20,0,15,0,0,0,0,0,0,0,0,0,0,15,0,28.985443115234375,0,14.926970481872559,0,20.196163177490234,0,35.89142608642578,0,0,0,0,0,0,0,0,0,35.89142608642578,0,0,{"$nulls":39},134,null,null,null,134,{"$nulls":24},4,4,null,null,null,0,{"$nulls":11},0,0,20,20,0,0,0,0,0,0,0,0,0,0,0,100,0,0,0,0,0,20.196163177490234,14.926970481872559,0,0,0,0,0,0,0,0,0,0,0,0,0,100,"Bezborodov M.A.",1959,"SiO2 R2O RO R2O3","b",0,0,0,null,0,0,0,null,"130 600",1]
[1696,25639,23.149635314941406,64.81897735595703,55,0,0,0,0,25,0,0,0,0,0,20,0,0,0,0,0,20,0,50.9825439453125,0,0,0,0,23.904626846313477,0,0,0,0,0,25.112829208374023,0,0,0,0,25.112829208374023,0,0,{"$nulls":41},134,null,134,2.880000114440918,0.3472222089767456,1.5460000038146973,{"$nulls":21},3,3,null,null,530,0,{"$nulls":11},0,0,25,0,0,0,0,0,0,0,0,0,0,0,0,100,0,0,0,0,0,23.904626846313477,0,0,0,0,0,0,0,0,0,0,0,0,0,0,100,"Dzhavuktsyan S.",1971,"SiO2 R2O RO","b",0,0,0,null,0,0,0,null,"100 130 300 440 600",1]
[1696,25641,24.79610824584961,66.94949340820312,45,0,0,0,0,25,0,0,0,0,0,30,0,0,0,0,0,30,0,40.38557052612305,0,0,0,0,23.143917083740234,0,0,0,0,0,36.47050476074219,0,0,0,0,36.47050476074219,0,0,{"$nulls":41},134,null,134,3.1600000858306885,0.3164556920528412,1.5679999589920044,{"$nulls":21},3,3,null,null,540,0,{"$nulls":11},0,0,25,0,0,0,0,0,0,0,0,0,0,0,0,100,0,0,0,0,0,23.143917083740234,0,0,0,0,0,0,0,0,0,0,0,0,0,0,100,"Dzhavuktsyan S.",1971,"SiO2 R2O RO","b",0,0,0,null,0,0,0,null,"100 130 300 440 600",1]
[2286,31225,21.817033767700195,67.63280487060547,45,0,5,0,0,40,0,0,0,0,0,0,0,0,10,0,0,0,0,39.97754669189453,0,5.146925449371338,0,0,36.6561393737793,0,0,0,0,0,0,0,18.219383239746094,0,0,0,0,0,{"$nulls":40},134,null,null,134,{"$nulls":24},4,4,null,null,525,0,{"$nulls":11},0,0,40,5,0,0,0,0,0,0,0,0,0,0,0,100,0,0,0,0,0,36.6561393737793,5.146925449371338,0,0,0,0,0,0,0,0,0,0,0,0,0,100,"Vargin V.V.",1964,"SiO2 R2O R2O3 RO2","b",10,0,0,null,18.219383239746094,0,0,null,"130 440 600",1]
[2287,31276,22.33866310119629,69.2498550415039,45,5,0,0,0,40,0,0,0,0,0,0,0,0,10,0,0,0,0,39.044029235839844,7.361842155456543,0,0,0,35.8001823425293,0,0,0,0,0,0,0,17.793943405151367,0,0,0,0,0,{"$nulls":40},134,null,null,134,{"$nulls":24},4,4,null,null,600,0,{"$nulls":11},0,0,40,5,0,0,0,0,0,0,0,0,0,0,0,100,0,0,0,0,0,35.8001823425293,7.361842155456543,0,0,0,0,0,0,0,0,0,0,0,0,0,100,"Vargin V.V.",1964,"SiO2 R2O R2O3 RO2","b",10,0,0,null,17.793943405151367,0,0,null,"130 440",1]
[2385,32479,20.21756362915039,60.65269088745117,70,0,0,0,0,30,0,0,0,0,0,0,0,0,0,0,0,0,0,69.34400939941406,0,0,0,0,30.655986785888672,0,0,0,0,0,0,0,0,0,0,0,0,0,{"$nulls":33},5.400001049041748,{"$nulls":7},134,null,134,2.450000047683716,0.40816324949264526,{"$nulls":8},3.1389999389648438,null,435,{"$nulls":11},2,2,null,null,490,0,{"$nulls":11},0,0,30,0,0,0,0,0,0,0,0,0,0,0,0,100,0,0,0,0,0,30.655986785888672,0,0,0,0,0,0,0,0,0,0,0,0,0,0,100,"Vakhrameev V.I.",1968,"SiO2 R2O","b",0,0,0,null,0,0,0,null,"100 130 440 530 600 700 730 999",1]
[1749,26486,27.41759490966797,77.2537612915039,57.85902786254883,0,0,0,11.481938362121582,7.478710651397705,0,0,0,0,11.588587760925293,6.644309043884277,0,0,0,0,0,18.23289680480957,0,45,0,0,0,14,6,0,0,0,0,23,7,0,0,0,0,30,0,0,{"$nulls":9},502.2340087890625,480.460205078125,459.8761291503906,440.3868103027344,10.100007057189941,{"$nulls":27},133.10000610351562,null,133.10000610351562,{"$nulls":24},6,6,null,null,null,0,{"$nulls":11},0,0,18.960649490356445,0,0,4.9474196434021,0,0,0,0,0,0,0,0,4.9474196434021,95.05258178710938,0,0,0,0,0,20,0,0,5,0,0,0,0,0,0,0,0,5,0,0,95,"Stanworth J.E.",1950,"SiO2 R2O RO Halides","b",0,0,0,null,0,0,0,null,"130 400",1]
[281,20877,19.72896957397461,61.15980529785156,63.400001525878906,0,5,0,0,31.600000381469727,0,0,0,0,0,0,0,0,0,0,0,0,0,62.28510284423828,0,5.6916632652282715,0,0,32.023231506347656,0,0,0,0,0,0,0,0,0,0,0,0,0,{"$nulls":28},475,{"$nulls":11},133,138,null,133,{"$nulls":10},3.510999917984009,{"$nulls":13},3,3,null,null,492,0,{"$nulls":11},0,0,31.600000381469727,5,0,0,0,0,0,0,0,0,0,0,0,100,0,0,0,0,0,32.023231506347656,5.6916632652282715,0,0,0,0,0,0,0,0,0,0,0,0,0,100,"Akimov V.V.",1960,"SiO2 R2O R2O3","a",0,0,0,null,0,0,0,null,"130 130 420 440 530",1]
[281,20879,17.674205780029297,63.627140045166016,34,0,30,0,0,36,0,0,0,0,0,0,0,0,0,0,0,0,0,32.10683822631836,0,32.82571029663086,0,0,35.06745529174805,0,0,0,0,0,0,0,0,0,0,0,0,0,{"$nulls":28},459,{"$nulls":11},133,146,null,133,2.5190000534057617,0.39698290824890137,1.5230000019073486,null,null,88.5,59.096046447753906,null,null,null,2.864000082015991,{"$nulls":13},3,3,null,null,491,0,{"$nulls":11},0,0,36,30,0,0,0,0,0,0,0,0,0,0,0,100,0,0,0,0,0,35.06745529174805,32.82571029663086,0,0,0,0,0,0,0,0,0,0,0,0,0,100,"Akimov V.V.",1960,"SiO2 R2O R2O3","a",0,0,0,null,0,0,0,null,"100 130 300 420 440 530",1]
[368,21933,28.516389846801758,85.5491714477539,75,0,0,0,0,5,0,0,0,0,0,0,0,0,0,0,0,0,0,52.675235748291016,0,0,0,0,3.6224162578582764,0,0,0,0,0,0,0,0,0,0,0,0,0,{"$nulls":28},463,{"$nulls":14},133,{"$nulls":24},3,3,null,null,null,0,{"$nulls":11},0,0,25,0,0,0,0,0,0,0,0,0,0,0,0,100,0,0,0,0,0,47.32476806640625,0,0,0,0,0,0,0,0,0,0,0,0,0,0,100,"Shelby J.E.",1976,"SiO2 R2O","b",0,0,0,null,0,0,0,null,"130 420",1]
[368,21934,25.392488479614258,76.1774673461914,75,0,0,0,0,12.5,0,0,0,0,0,0,0,0,0,0,0,0,0,59.155582427978516,0,0,0,0,10.17015552520752,0,0,0,0,0,0,0,0,0,0,0,0,0,{"$nulls":28},437,{"$nulls":14},133,{"$nulls":24},3,3,null,null,null,0,{"$nulls":11},0,0,25,0,0,0,0,0,0,0,0,0,0,0,0,100,0,0,0,0,0,40.84441375732422,0,0,0,0,0,0,0,0,0,0,0,0,0,0,100,"Shelby J.E.",1976,"SiO2 R2O","b",0,0,0,null,0,0,0,null,"130 420",1]
[1679,25339,22.19701385498047,66.5910415649414,40,0,0,0,0,30,0,0,0,0,0,0,0,0,0,30,0,0,0,36.091522216796875,0,0,0,0,27.922197341918945,0,0,0,0,0,0,0,0,35.98628234863281,0,0,0,0,{"$nulls":43},133,2.859999895095825,0.3496503531932831,1.7100000381469727,{"$nulls":21},3,3,null,null,570,0,{"$nulls":11},0,0,30,0,0,0,0,0,0,0,0,0,0,0,0,100,0,0,0,0,0,27.922197341918945,0,0,0,0,0,0,0,0,0,0,0,0,0,0,100,"Strimple J.H.",1958,"SiO2 R2O RO2","b",30,0,0,null,35.98628234863281,0,0,null,"100 130 300 440",1]
[1679,25344,22.85683250427246,68.57049560546875,30,0,0,0,0,30,0,0,0,0,0,0,0,0,0,40,0,0,0,26.287240982055664,0,0,0,0,27.11615562438965,0,0,0,0,0,0,0,0,46.59660339355469,0,0,0,0,{"$nulls":43},133,2.9800000190734863,0.33557045459747314,1.784999966621399,{"$nulls":21},3,3,null,null,570,0,{"$nulls":11},0,0,30,0,0,0,0,0,0,0,0,0,0,0,0,100,0,0,0,0,0,27.11615562438965,0,0,0,0,0,0,0,0,0,0,0,0,0,0,100,"Strimple J.H.",1958,"SiO2 R2O RO2","b",40,0,0,null,46.59660339355469,0,0,null,"100 130 300 440",1]
[1681,25388,18.192476272583008,65.49291229248047,30,0,30,0,0,30,0,0,0,0,0,0,0,0,0,10,0,0,0,27.522504806518555,0,31.89056396484375,0,0,28.390371322631836,0,0,0,0,0,0,0,0,12.196556091308594,0,0,0,0,{"$nulls":28},485,{"$nulls":14},133,2.6050000190734863,0.383877158164978,1.5770000219345093,{"$nulls":21},4,4,null,null,530,0,{"$nulls":11},0,0,30,30,0,0,0,0,0,0,0,0,0,0,0,100,0,0,0,0,0,28.390371322631836,31.89056396484375,0,0,0,0,0,0,0,0,0,0,0,0,0,100,"Strimple J.H.",1958,"SiO2 R2O R2O3 RO2","b",10,0,0,null,12.196556091308594,0,0,null,"100 130 300 420 440",1]
[1681,25389,18.982152938842773,64.53932189941406,40,0,20,0,0,30,0,0,0,0,0,0,0,0,0,10,0,0,0,37.2388801574707,0,21.574508666992188,0,0,28.809852600097656,0,0,0,0,0,0,0,0,12.376765251159668,0,0,0,0,{"$nulls":28},500,{"$nulls":14},133,2.630000114440918,0.3802281320095062,1.5800000429153442,{"$nulls":21},4,4,null,null,530,0,{"$nulls":11},0,0,30,20,0,0,0,0,0,0,0,0,0,0,0,100,0,0,0,0,0,28.809852600097656,21.574508666992188,0,0,0,0,0,0,0,0,0,0,0,0,0,100.00000762939453,"Strimple J.H.",1958,"SiO2 R2O R2O3 RO2","b",10,0,0,null,12.376765251159668,0,0,null,"100 130 300 420 440",1]
[1695,25611,18.494403839111328,52.70905303955078,50,0,0,0,0,0,0,35,0,0,0,15,0,0,0,0,0,15,0,56.99618911743164,0,0,0,0,0,0,19.841922760009766,0,0,0,23.161884307861328,0,0,0,0,23.161884307861328,0,0,{"$nulls":41},133,null,133,2.700000047683716,0.37037035822868347,1.5679999589920044,{"$nulls":21},3,3,null,null,490,0,{"$nulls":11},0,0,35,0,0,0,0,0,0,0,0,0,0,0,0,100,0,0,0,0,0,19.841922760009766,0,0,0,0,0,0,0,0,0,0,0,0,0,0,100,"Dzhavuktsyan S.",1971,"SiO2 R2O RO","b",0,0,0,null,0,0,0,null,"100 130 300 440 600",1]
[1696,25637,21.616714477539062,62.688472747802734,65,0,0,0,0,25,0,0,0,0,0,10,0,0,0,0,0,10,0,62.2998046875,0,0,0,0,24.717041015625,0,0,0,0,0,12.983152389526367,0,0,0,0,12.983152389526367,0,0,{"$nulls":41},133,null,133,2.6600000858306885,0.37593984603881836,1.524999976158142,{"$nulls":21},3,3,null,null,525,0,{"$nulls":11},0,0,25,0,0,0,0,0,0,0,0,0,0,0,0,100,0,0,0,0,0,24.717041015625,0,0,0,0,0,0,0,0,0,0,0,0,0,0,100,"Dzhavuktsyan S.",1971,"SiO2 R2O RO","b",0,0,0,null,0,0,0,null,"100 130 300 440 600",1]
[1696,25638,22.369728088378906,63.753726959228516,60,0,0,0,0,25,0,0,0,0,0,15,0,0,0,0,0,15,0,56.546627044677734,0,0,0,0,24.304046630859375,0,0,0,0,0,19.14932632446289,0,0,0,0,19.14932632446289,0,0,{"$nulls":41},133,null,133,2.7799999713897705,0.35971224308013916,1.534000039100647,{"$nulls":21},3,3,null,null,515,0,{"$nulls":11},0,0,25,0,0,0,0,0,0,0,0,0,0,0,0,100,0,0,0,0,0,24.304046630859375,0,0,0,0,0,0,0,0,0,0,0,0,0,0,100,"Dzhavuktsyan S.",1971,"SiO2 R2O RO","b",0,0,0,null,0,0,0,null,"100 130 300 440 600",1]
[2005,141247,37.33660125732422,112.00980377197266,66.66666412353516,0,0,0,0,10,0,0,0,0,0,0,0,0,0,0,0,0,0,35.76133346557617,0,0,0,0,5.533349514007568,0,0,0,0,0,0,0,0,0,0,0,0,0,{"$nulls":43},132.6888885498047,3.2869999408721924,0.3042287826538086,{"$nulls":22},3,3,null,null,null,0,{"$nulls":11},0,0,33.33333206176758,0,0,0,0,0,0,0,0,0,0,0,0,100,0,0,0,0,0,64.2386703491211,0,0,0,0,0,0,0,0,0,0,0,0,0,0,100,"Kunugi M.",1979,"SiO2 R2O","b",0,0,0,null,0,0,0,null,"100 130",1]
[1786,27004,22.654855728149414,72.27848052978516,61.906192779541016,4.760476589202881,4.760476589202881,0,28.572856903076172,0,0,0,0,0,0,0,0,0,0,0,0,0,0,51.4619255065918,6.715475082397461,4.58539342880249,0,37.237205505371094,0,0,0,0,0,0,0,0,0,0,0,0,0,0,{"$nulls":7},711.4776000976562,672.4625854492188,636.422119140625,603.0283813476562,572.000244140625,null,null,11.094470977783203,8.285858154296875,{"$nulls":17},5.958896160125732,null,null,6.9051289558410645,55.12237548828125,null,null,null,132.23333740234375,null,132.0833282470703,2.4609999656677246,0.4063389003276825,1.503999948501587,{"$nulls":21},4,4,null,null,null,0,{"$nulls":11},0,0,28.572856903076172,9.520953178405762,0,0,0,0,0,0,0,0,0,0,0,100,0,0,0,0,0,37.237205505371094,11.30086898803711,0,0,0,0,0,0,0,0,0,0,0,0,0,100,"Konijnendijk W.",1975,"SiO2 R2O R2O3","b",0,0,0,null,0,0,0,null,"100 300 400 700 130",1]
[248,20379,27.674192428588867,80.80863952636719,69.5,0,0,0,22.5,0,8,0,0,0,0,0,0,0,0,0,0,8,0,51.67589569091797,0,0,0,26.227516174316406,0,22.096586227416992,0,0,0,0,0,0,0,0,0,22.096586227416992,0,0,{"$nulls":28},465,{"$nulls":11},132,null,null,132,2.943000078201294,0.33978933095932007,1.5529999732971191,null,null,121.80000305175781,43.70000076293945,{"$nulls":17},3,3,null,null,null,0,{"$nulls":11},0,0,22.5,0,0,0,0,0,0,0,0,0,0,0,0,100,0,0,0,0,0,26.227516174316406,0,0,0,0,0,0,0,0,0,0,0,0,0,0,100,"Grigorjev V.S.",1988,"SiO2 R2O RO","b",0,0,0,null,0,0,0,null,"100 130 420 300",1]
[465,22632,21.05327796936035,65.61170196533203,68.4698486328125,5.822997570037842,0,0,8.07597827911377,17.63117027282715,0,0,0,0,0,0,0,0,0,0,0,0,0,62.70167541503906,9.049003601074219,0,0,11.594348907470703,16.654977798461914,0,0,0,0,0,0,0,0,0,0,0,0,0,{"$nulls":28},410,{"$nulls":12},132,null,132,{"$nulls":8},59.099998474121094,{"$nulls":15},4,4,null,null,null,0,{"$nulls":11},0,0,25.707149505615234,5.822997570037842,0,0,0,0,0,0,0,0,0,0,0,100,0,0,0,0,0,28.249326705932617,9.049003601074219,0,0,0,0,0,0,0,0,0,0,0,0,0,100.00000762939453,"Hall F.P.",1930,"SiO2 R2O R2O3","a",0,0,0,null,0,0,0,null,"130 130 420 500 540",1]
[1681,25384,18.691057205200195,63.54959487915039,45,0,20,0,0,30,0,0,0,0,0,0,0,0,0,5,0,0,0,42.54619598388672,0,21.91050910949707,0,0,29.25853729248047,0,0,0,0,0,0,0,0,6.28476095199585,0,0,0,0,{"$nulls":28},490,{"$nulls":14},132,2.575000047683716,0.3883495032787323,1.5499999523162842,{"$nulls":21},4,4,null,null,545,0,{"$nulls":11},0,0,30,20,0,0,0,0,0,0,0,0,0,0,0,100,0,0,0,0,0,29.25853729248047,21.91050910949707,0,0,0,0,0,0,0,0,0,0,0,0,0,100,"Strimple J.H.",1958,"SiO2 R2O R2O3 RO2","b",5,0,0,null,6.28476095199585,0,0,null,"100 130 300 420 440",1]
[1681,25387,17.48592185974121,66.44650268554688,20,0,40,0,0,30,0,0,0,0,0,0,0,0,0,10,0,0,0,18.08501625061035,0,41.91053009033203,0,0,27.98293685913086,0,0,0,0,0,0,0,0,12.02152156829834,0,0,0,0,{"$nulls":28},475,{"$nulls":14},132,2.5450000762939453,0.39292728900909424,1.5740000009536743,{"$nulls":21},4,4,null,null,505,0,{"$nulls":11},0,0,30,40,0,0,0,0,0,0,0,0,0,0,0,100,0,0,0,0,0,27.98293685913086,41.91053009033203,0,0,0,0,0,0,0,0,0,0,0,0,0,100,"Strimple J.H.",1958,"SiO2 R2O R2O3 RO2","b",10,0,0,null,12.02152156829834,0,0,null,"100 130 300 420 440",1]
[1695,25610,17.808204650878906,51.643795013427734,55,0,0,0,0,0,0,35,0,0,0,10,0,0,0,0,0,10,0,63.98903274536133,0,0,0,0,0,0,20.251201629638672,0,0,0,15.75976276397705,0,0,0,0,15.75976276397705,0,0,{"$nulls":41},132,null,132,2.5899999141693115,0.3861004114151001,1.555999994277954,{"$nulls":21},3,3,null,null,480,0,{"$nulls":11},0,0,35,0,0,0,0,0,0,0,0,0,0,0,0,100,0,0,0,0,0,20.251201629638672,0,0,0,0,0,0,0,0,0,0,0,0,0,0,100,"Dzhavuktsyan S.",1971,"SiO2 R2O RO","b",0,0,0,null,0,0,0,null,"100 130 300 440 600",1]
[1696,25636,20.889225006103516,61.62321472167969,70,0,0,0,0,25,0,0,0,0,0,5,0,0,0,0,0,5,0,68.25189208984375,0,0,0,0,25.144315719604492,0,0,0,0,0,6.603793621063232,0,0,0,0,6.603793621063232,0,0,{"$nulls":41},132,null,132,2.549999952316284,0.3921568691730499,1.5130000114440918,{"$nulls":21},3,3,null,null,515,0,{"$nulls":11},0,0,25,0,0,0,0,0,0,0,0,0,0,0,0,100,0,0,0,0,0,25.144315719604492,0,0,0,0,0,0,0,0,0,0,0,0,0,0,100,"Dzhavuktsyan S.",1971,"SiO2 R2O RO","b",0,0,0,null,0,0,0,null,"100 130 300 440 600",1]
[2286,31236,21.28424835205078,68.1095962524414,40,0,10,0,0,40,0,0,0,0,0,0,0,0,10,0,0,0,0,35.286834716796875,0,10.221790313720703,0,0,36.3995361328125,0,0,0,0,0,0,0,18.091842651367188,0,0,0,0,0,{"$nulls":33},5.320000171661377,3.5199999809265137,{"$nulls":5},132,null,null,132,{"$nulls":24},4,4,null,null,520,0,{"$nulls":11},0,0,40,10,0,0,0,0,0,0,0,0,0,0,0,100,0,0,0,0,0,36.3995361328125,10.221790313720703,0,0,0,0,0,0,0,0,0,0,0,0,0,100,"Vargin V.V.",1964,"SiO2 R2O R2O3 RO2","b",10,0,0,null,18.091842651367188,0,0,null,"130 440 600 700",1]
[2287,31284,22.294906616210938,71.34370422363281,40,10,0,0,0,40,0,0,0,0,0,0,0,0,10,0,0,0,0,33.687232971191406,14.2915620803833,0,0,0,34.74949264526367,0,0,0,0,0,0,0,17.271713256835938,0,0,0,0,0,{"$nulls":40},132,null,null,132,{"$nulls":24},4,4,null,null,630,0,{"$nulls":11},0,0,40,10,0,0,0,0,0,0,0,0,0,0,0,100,0,0,0,0,0,34.74949264526367,14.2915620803833,0,0,0,0,0,0,0,0,0,0,0,0,0,100,"Vargin V.V.",1964,"SiO2 R2O R2O3 RO2","b",10,0,0,null,17.271713256835938,0,0,null,"130 440 600",1]
[569,24627,21.116701126098633,60.333518981933594,71.40494537353516,0,0,0,0,14.30974292755127,0,0,7.140432834625244,0,0,0,0,0,0,0,0,14.28530502319336,0,71.1100082397461,0,0,0,0,14.700000762939453,0,0,4.770000457763672,0,0,0,0,0,0,0,14.190001487731934,0,0,{"$nulls":39},123.16667175292969,131.42666625976562,138.30999755859375,157.5833282470703,131.42666625976562,{"$nulls":24},4,4,null,null,520,0,{"$nulls":11},0,0,14.30974292755127,0,0,0,0,0,0,0,0,0,0,0,0,100,0,0,0,0,0,14.700000762939453,0,0,0,0,0,0,0,0,0,0,0,0,0,0,100,"Karkhanavala M.",1952,"SiO2 R2O RO","b",0,0,0,null,0,0,0,null,"130 130 440",1]
[1788,27024,21.212656021118164,67.6768569946289,61.89999771118164,4.759999752044678,4.759999752044678,0,14.289999008178711,14.289999008178711,0,0,0,0,0,0,0,0,0,0,0,0,0,54.955535888671875,7.171370029449463,4.896683216094971,0,19.8895263671875,13.086880683898926,0,0,0,0,0,0,0,0,0,0,0,0,0,{"$nulls":7},599.55712890625,569.9287109375,542.2462768554688,516.3243408203125,492,null,11.664165496826172,7.985567092895508,{"$nulls":19},5.7788777351379395,null,null,186.66943359375,null,null,null,131.4966583251953,null,131.19166564941406,{"$nulls":24},5,5,null,null,null,0,{"$nulls":11},0,0,28.579998016357422,9.519999504089355,0,0,0,0,0,0,0,0,0,0,0,100,0,0,0,0,0,32.97640609741211,12.068053245544434,0,0,0,0,0,0,0,0,0,0,0,0,0,100,"Konijnendijk W.",1975,"SiO2 R2O R2O3","b",0,0,0,null,0,0,0,null,"400 400 700 130",1]
[368,21937,38.5052604675293,115.51577758789062,75,0,0,0,0,0,0,0,0,0,0,0,0,0,0,0,0,0,0,39.01044845581055,0,0,0,0,0,0,0,0,0,0,0,0,0,0,0,0,0,0,{"$nulls":28},523,{"$nulls":14},131,{"$nulls":24},2,2,null,null,null,0,{"$nulls":11},0,0,25,0,0,0,0,0,0,0,0,0,0,0,0,100,0,0,0,0,0,60.98954772949219,0,0,0,0,0,0,0,0,0,0,0,0,0,0,100,"Shelby J.E.",1976,"SiO2 R2O","b",0,0,0,null,0,0,0,null,"130 420",1]
[1681,25390,19.870540618896484,63.585731506347656,50,0,10,0,0,30,0,0,0,0,0,0,0,0,0,10,0,0,0,47.24668502807617,0,10.949028968811035,0,0,29.24190902709961,0,0,0,0,0,0,0,0,12.5623779296875,0,0,0,0,{"$nulls":28},490,{"$nulls":14},131,2.619999885559082,0.3816794157028198,1.5779999494552612,{"$nulls":21},4,4,null,null,535,0,{"$nulls":11},0,0,30,10,0,0,0,0,0,0,0,0,0,0,0,100,0,0,0,0,0,29.24190902709961,10.949028968811035,0,0,0,0,0,0,0,0,0,0,0,0,0,100,"Strimple J.H.",1958,"SiO2 R2O R2O3 RO2","b",10,0,0,null,12.5623779296875,0,0,null,"100 130 300 420 440",1]
[366,141778,20.195613861083984,60.668663024902344,73.43183898925781,0.20256896317005157,0,0,0,26.365591049194336,0,0,0,0,0,0,0,0,0,0,0,0,0,72.72454071044922,0.34044259786605835,0,0,0,26.935016632080078,0,0,0,0,0,0,0,0,0,0,0,0,0,null,null,1086.6552734375,{"$nulls":16},2.935668706893921,2.5017335414886475,2.1380655765533447,{"$nulls":21},130,{"$nulls":24},3,2,null,null,null,0,{"$nulls":11},0,0,26.365591049194336,0.20256896317005157,0,0,0,0,0,0,0,0,0,0,0,100,0,0,0,0,0,26.935016632080078,0.34044259786605835,0,0,0,0,0,0,0,0,0,0,0,0,0,100,"Makhnavetskii A",1972,"SiO2 R2O R2O3","a",0,0,0,null,0,0,0,null,"130 130 400",1]
[368,21894,20.204933166503906,60.61479949951172,72,0,0,0,0,28,0,0,0,0,0,0,0,0,0,0,0,0,0,71.36985778808594,0,0,0,0,28.630142211914062,0,0,0,0,0,0,0,0,0,0,0,0,0,{"$nulls":28},468,{"$nulls":14},130,{"$nulls":24},2,2,null,null,null,0,{"$nulls":11},0,0,28,0,0,0,0,0,0,0,0,0,0,0,0,100,0,0,0,0,0,28.630142211914062,0,0,0,0,0,0,0,0,0,0,0,0,0,0,100,"Shelby J.E.",1976,"SiO2 R2O","b",0,0,0,null,0,0,0,null,"130 420",1]
[368,21935,22.268587112426758,66.8057632446289,75,0,0,0,0,20,0,0,0,0,0,0,0,0,0,0,0,0,0,67.45409393310547,0,0,0,0,18.55496597290039,0,0,0,0,0,0,0,0,0,0,0,0,0,{"$nulls":28},437,{"$nulls":14},130,{"$nulls":24},3,3,null,null,null,0,{"$nulls":11},0,0,25,0,0,0,0,0,0,0,0,0,0,0,0,100,0,0,0,0,0,32.5458984375,0,0,0,0,0,0,0,0,0,0,0,0,0,0,100,"Shelby J.E.",1976,"SiO2 R2O","b",0,0,0,null,0,0,0,null,"130 420",1]
[1695,25609,17.145267486572266,50.57854080200195,60,0,0,0,0,0,0,35,0,0,0,5,0,0,0,0,0,5,0,71.27643585205078,0,0,0,0,0,0,20.67772102355957,0,0,0,8.045843124389648,0,0,0,0,8.045843124389648,0,0,{"$nulls":41},130,null,130,2.490000009536743,0.40160641074180603,1.5429999828338623,{"$nulls":21},3,3,null,null,490,0,{"$nulls":11},0,0,35,0,0,0,0,0,0,0,0,0,0,0,0,100,0,0,0,0,0,20.67772102355957,0,0,0,0,0,0,0,0,0,0,0,0,0,0,100,"Dzhavuktsyan S.",1971,"SiO2 R2O RO","b",0,0,0,null,0,0,0,null,"100 130 300 440 600",1]
[2282,110674,28.836040496826172,65.15361022949219,0,5.843601226806641,0,7.515799045562744,0,0,0,0,0,0,16.728036880493164,0,13.054471969604492,0,0,0,0,24.24383544921875,0,0,9.144869804382324,0,6.468812465667725,0,0,0,0,0,0,39.3661994934082,0,0,0,0,0,45.83501052856445,0,28.440643310546875,{"$nulls":7},584.6672973632812,563.1148681640625,542.6190795898438,523.1041259765625,504.5011901855469,486.747802734375,12.24919319152832,{"$nulls":24},128.2857208251953,{"$nulls":4},130,3.819999933242798,0.26178011298179626,1.5499999523162842,null,null,75.30000305175781,73.06999969482422,{"$nulls":17},5,5,null,null,null,0,{"$nulls":11},0,0,0,5.843601226806641,0,0,0,0,0,0,0,0,0,0,0,43.141910552978516,0,0,0,0,0,0,9.144869804382324,0,0,0,0,0,0,0,0,0,0,0,0,0,83.42052459716797,"State Optical I",1975,"RO R2O3 R2O5 Others","b",0,13.054471969604492,0,null,0,28.440643310546875,0,null,"100 130 300 400 600",1,null,"OK2"]
[2285,7602,22.38533592224121,67.156005859375,50,0,0,0,0,40,0,0,0,0,0,0,0,0,10,0,0,0,0,44.734867095947266,0,0,0,0,36.9163932800293,0,0,0,0,0,0,0,18.348739624023438,0,0,0,0,0,{"$nulls":28},510,{"$nulls":4},4.750000953674316,3.2000010013580322,{"$nulls":6},130,null,130,{"$nulls":24},3,3,null,null,560,0,{"$nulls":11},0,0,40,0,0,0,0,0,0,0,0,0,0,0,0,100,0,0,0,0,0,36.9163932800293,0,0,0,0,0,0,0,0,0,0,0,0,0,0,100,"Vargin V.V.",1964,"SiO2 R2O RO2","b",10,0,0,null,18.348739624023438,0,0,null,"130 420 440 700",1]
[2414,33039,33.937164306640625,95.02405548095703,60,0,0,0,10,6,20,4,0,0,0,0,0,0,0,0,0,20,0,37.93837356567383,0,0,0,9.912858963012695,3.913468360900879,46.977455139160156,1.2578457593917847,0,0,0,0,0,0,0,0,46.977455139160156,0,0,{"$nulls":37},323,{"$nulls":5},130,{"$nulls":24},5,5,null,null,400,0,{"$nulls":11},0,0,20,0,0,0,0,0,0,0,0,0,0,0,0,100,0,0,0,0,0,15.084173202514648,0,0,0,0,0,0,0,0,0,0,0,0,0,0,100,"Vakusevich L.A.",1957,"SiO2 R2O RO","b",0,0,0,null,0,0,0,null,"440 130 700",1]
[205,20003,22.310644149780273,74.93779754638672,48.64486312866211,0,0,0,0,31.433143615722656,0,0,0,0,0,0,8.970897674560547,0,10.951095581054688,0,0,0,0,39.0029182434082,0,0,0,0,25.997467041015625,0,0,0,0,0,0,0,18.00726318359375,0,0,0,0,16.992353439331055,{"$nulls":28},740,{"$nulls":4},4.570596694946289,2.8457181453704834,7.494059085845947,5.453845024108887,5.203220844268799,{"$nulls":5},129,{"$nulls":24},4,4,null,null,null,0,{"$nulls":11},0,0,31.433143615722656,0,0,0,0,0,0,0,0,0,0,0,0,100,0,0,0,0,0,25.997467041015625,0,0,0,0,0,0,0,0,0,0,0,0,0,0,100,"Hoj J.W.",1992,"SiO2 R2O RO2 R2O5","b",10.951095581054688,8.970897674560547,0,null,18.00726318359375,16.992353439331055,0,null,"130 420 700",1]
[2123,30266,20.204933166503906,60.61479949951172,72,0,0,0,0,28,0,0,0,0,0,0,0,0,0,0,0,0,0,71.36985778808594,0,0,0,0,28.630142211914062,0,0,0,0,0,0,0,0,0,0,0,0,0,{"$nulls":11},485,{"$nulls":16},470,{"$nulls":4},5.478999614715576,3.5126218795776367,8.811775207519531,6.485911846160889,43.707763671875,{"$nulls":5},129,{"$nulls":24},2,2,null,null,510,0,{"$nulls":11},0,0,28,0,0,0,0,0,0,0,0,0,0,0,0,100,0,0,0,0,0,28.630142211914062,0,0,0,0,0,0,0,0,0,0,0,0,0,0,100,"Marcheschi B.A.",1985,"SiO2 R2O","b",0,0,0,null,0,0,0,null,"130 400 420 440 700",1]
[2286,31247,20.312702178955078,69.06318664550781,30,0,20,0,0,40,0,0,0,0,0,0,0,0,10,0,0,0,0,26.099708557128906,0,20.161304473876953,0,0,35.89694595336914,0,0,0,0,0,0,0,17.842037200927734,0,0,0,0,0,{"$nulls":33},5.67000150680542,3.4900014400482178,{"$nulls":5},129,null,null,129,{"$nulls":24},4,4,null,null,500,0,{"$nulls":11},0,0,40,20,0,0,0,0,0,0,0,0,0,0,0,100,0,0,0,0,0,35.89694595336914,20.161304473876953,0,0,0,0,0,0,0,0,0,0,0,0,0,100,"Vargin V.V.",1964,"SiO2 R2O R2O3 RO2","b",10,0,0,null,17.842037200927734,0,0,null,"130 440 600 700",1]
[2360,32115,39.32889175415039,106.1880111694336,50,0,0,0,0,10,30,10,0,0,0,0,0,0,0,0,0,30,0,28.291471481323242,0,0,0,0,5.83671760559082,63.05780029296875,2.8140087127685547,0,0,0,0,0,0,0,0,63.05780029296875,0,0,{"$nulls":43},129,{"$nulls":24},4,4,null,null,null,0,{"$nulls":11},0,0,20,0,0,0,0,0,0,0,0,0,0,0,0,100,0,0,0,0,0,8.650726318359375,0,0,0,0,0,0,0,0,0,0,0,0,0,0,100,"Seregin N.N.",1982,"SiO2 R2O RO","a",0,0,0,null,0,0,0,null,"130",1]
[569,3736,25.788036346435547,73.67906188964844,71.42259216308594,0,0,0,0,14.287657737731934,0,0,0,0,14.289752006530762,0,0,0,0,0,0,14.289752006530762,0,58.24417495727539,0,0,0,0,12.018797874450684,0,0,0,0,29.73702621459961,0,0,0,0,0,29.73702621459961,0,0,{"$nulls":39},115.25833129882812,128.29833984375,139.1649932861328,169.59165954589844,128.29833984375,{"$nulls":24},3,3,null,null,510,0,{"$nulls":11},0,0,14.287657737731934,0,0,0,0,0,0,0,0,0,0,0,0,100,0,0,0,0,0,12.018797874450684,0,0,0,0,0,0,0,0,0,0,0,0,0,0,100,"Karkhanavala M.",1952,"SiO2 R2O RO","b",0,0,0,null,0,0,0,null,"130 130 440",1]
[273,20898,20.46792984008789,71.02371978759766,51,0,23.5,0,25.5,0,0,0,0,0,0,0,0,0,0,0,0,0,0,43.14472961425781,0,23.03561019897461,0,33.81966018676758,0,0,0,0,0,0,0,0,0,0,0,0,0,0,{"$nulls":8},657.9276123046875,633.53076171875,612.2882690429688,593.6254272460938,577.0992431640625,null,11.644209861755371,{"$nulls":13},500,{"$nulls":11},128,130,null,128,2.489000082015991,0.401767760515213,1.5190000534057617,null,null,80.5,64.47205352783203,{"$nulls":17},3,3,null,null,522,0,{"$nulls":11},0,0,25.5,23.5,0,0,0,0,0,0,0,0,0,0,0,100,0,0,0,0,0,33.81966018676758,23.03561019897461,0,0,0,0,0,0,0,0,0,0,0,0,0,100,"Akimov V.V.",1973,"SiO2 R2O R2O3","b",0,0,0,null,0,0,0,null,"400 400 100 130 300 420 440",1]
[1681,25392,18.742324829101562,67.47236633300781,20,0,30,0,0,30,0,0,0,0,0,0,0,0,0,20,0,0,0,17.810047149658203,0,30.954984664916992,0,0,27.557477951049805,0,0,0,0,0,0,0,0,23.677486419677734,0,0,0,0,{"$nulls":28},485,{"$nulls":14},128,2.684999942779541,0.3724394738674164,1.6380000114440918,{"$nulls":21},4,4,null,null,515,0,{"$nulls":11},0,0,30,30,0,0,0,0,0,0,0,0,0,0,0,100,0,0,0,0,0,27.557477951049805,30.954984664916992,0,0,0,0,0,0,0,0,0,0,0,0,0,100,"Strimple J.H.",1958,"SiO2 R2O R2O3 RO2","b",20,0,0,null,23.677486419677734,0,0,null,"100 130 300 420 440",1]
[2123,30285,17.588464736938477,52.7653923034668,67,0,0,0,0,8.25,0,24.75,0,0,0,0,0,0,0,0,0,0,0,76.29334259033203,0,0,0,0,9.690561294555664,0,14.016093254089355,0,0,0,0,0,0,0,0,0,0,0,{"$nulls":11},444,{"$nulls":16},426,{"$nulls":4},7.2620320320129395,4.362513065338135,12.176371574401855,8.746772766113281,123.5772705078125,{"$nulls":5},128,{"$nulls":24},3,3,null,null,455,0,{"$nulls":11},0,0,33,0,0,0,0,0,0,0,0,0,0,0,0,100,0,0,0,0,0,23.706653594970703,0,0,0,0,0,0,0,0,0,0,0,0,0,0,99.99999237060547,"Marcheschi B.A.",1985,"SiO2 R2O","b",0,0,0,null,0,0,0,null,"130 400 420 440 700",1]
[2287,31285,23.281448364257812,74.5006332397461,35,10,0,0,0,40,0,0,0,0,0,0,0,0,15,0,0,0,0,28.227285385131836,13.685965538024902,0,0,0,33.277000427246094,0,0,0,0,0,0,0,24.809749603271484,0,0,0,0,0,{"$nulls":40},128,null,null,128,{"$nulls":24},4,4,null,null,600,0,{"$nulls":11},0,0,40,10,0,0,0,0,0,0,0,0,0,0,0,100,0,0,0,0,0,33.277000427246094,13.685965538024902,0,0,0,0,0,0,0,0,0,0,0,0,0,100,"Vargin V.V.",1964,"SiO2 R2O R2O3 RO2","b",15,0,0,null,24.809749603271484,0,0,null,"130 440 600",1]
[2414,33038,32.68943405151367,91.53041076660156,60,0,0,0,10,6,15,4,0,0,5,0,0,0,0,0,0,20,0,39.38645553588867,0,0,0,10.29122543334961,4.062842845916748,36.577911376953125,1.3058568239212036,0,0,8.375709533691406,0,0,0,0,0,44.95362091064453,0,0,{"$nulls":37},340,{"$nulls":5},128,{"$nulls":24},6,6,null,null,410,0,{"$nulls":11},0,0,20,0,0,0,0,0,0,0,0,0,0,0,0,100,0,0,0,0,0,15.65992546081543,0,0,0,0,0,0,0,0,0,0,0,0,0,0,100,"Vakusevich L.A.",1957,"SiO2 R2O RO","b",0,0,0,null,0,0,0,null,"440 130 700",1]
[1749,26487,27.07525634765625,75.90169525146484,56.846397399902344,0,0,0,11.280985832214355,7.347821235656738,0,0,0,0,9.405634880065918,10.258321762084961,0,0,0,0,0,19.663955688476562,0,45,0,0,0,14,6,0,0,0,0,19,11,0,0,0,0,30,0,0,{"$nulls":10},490.4009094238281,467.41522216796875,445.7732238769531,10.599991798400879,{"$nulls":27},127.5,null,127.5,{"$nulls":24},6,6,null,null,null,0,{"$nulls":11},0,0,18.628807067871094,0,0,4.8608317375183105,0,0,0,0,0,0,0,0,4.8608317375183105,95.13916015625,0,0,0,0,0,20,0,0,5,0,0,0,0,0,0,0,0,5,0,0,95,"Stanworth J.E.",1950,"SiO2 R2O RO Halides","b",0,0,0,null,0,0,0,null,"130 400",1]
[1801,27212,20.78485107421875,88.97154998779297,29.61557388305664,26.17803382873535,12.779560089111328,0,18.890727996826172,0,0,0,0,0,0,0,12.536104202270508,0,0,0,0,0,0,20,30,10,0,20,0,0,0,0,0,0,0,0,0,0,0,0,0,20,{"$nulls":43},127.4000015258789,{"$nulls":24},5,5,null,null,570,0,{"$nulls":11},0,0,18.890727996826172,38.95759582519531,0,0,0,0,0,0,0,0,0,0,0,100,0,0,0,0,0,20,40,0,0,0,0,0,0,0,0,0,0,0,0,0,100,"Drexler F.",1951,"SiO2 R2O R2O3 R2O5","b",0,12.536104202270508,0,null,0,20,0,null,"130 440 600",1]
[248,20374,26.019207000732422,75.97608184814453,69.5,0,0,0,7.5,15,8,0,0,0,0,0,0,0,0,0,0,8,0,54.96281051635742,0,0,0,9.298584938049316,12.236536979675293,23.502071380615234,0,0,0,0,0,0,0,0,0,23.502071380615234,0,0,{"$nulls":28},390,{"$nulls":11},127,null,null,127,2.950000047683716,0.33898305892944336,1.559000015258789,null,null,119.30000305175781,47,{"$nulls":17},4,4,null,null,null,0,{"$nulls":11},0,0,22.5,0,0,0,0,0,0,0,0,0,0,0,0,100,0,0,0,0,0,21.53512191772461,0,0,0,0,0,0,0,0,0,0,0,0,0,0,100,"Grigorjev V.S.",1988,"SiO2 R2O RO","b",0,0,0,null,0,0,0,null,"100 130 420 300",1]
[368,21932,30.59899139404297,91.7969741821289,75,0,0,0,0,0,0,0,0,0,0,0,0,0,0,0,0,0,0,49.0900993347168,0,0,0,0,0,0,0,0,0,0,0,0,0,0,0,0,0,0,{"$nulls":28},512,{"$nulls":14},127,{"$nulls":24},2,2,null,null,null,0,{"$nulls":11},0,0,25,0,0,0,0,0,0,0,0,0,0,0,0,100,0,0,0,0,0,50.90990447998047,0,0,0,0,0,0,0,0,0,0,0,0,0,0,100,"Shelby J.E.",1976,"SiO2 R2O","b",0,0,0,null,0,0,0,null,"130 420",1]
[368,21938,34.84140396118164,104.52421569824219,75,0,0,0,0,5,0,0,0,0,0,0,0,0,0,0,0,0,0,43.11271286010742,0,0,0,0,2.9648122787475586,0,0,0,0,0,0,0,0,0,0,0,0,0,{"$nulls":28},498,{"$nulls":14},127,{"$nulls":24},3,3,null,null,null,0,{"$nulls":11},0,0,25,0,0,0,0,0,0,0,0,0,0,0,0,100,0,0,0,0,0,56.88728332519531,0,0,0,0,0,0,0,0,0,0,0,0,0,0,100,"Shelby J.E.",1976,"SiO2 R2O","b",0,0,0,null,0,0,0,null,"130 420",1]
[1691,25546,16.78936004638672,49.69847869873047,52.11018753051758,2.437124490737915,0,8.862479209899902,0,0,0,36.590206146240234,0,0,0,0,0,0,0,0,0,8.862479209899902,0,63,5,0,10,0,0,0,22,0,0,0,0,0,0,0,0,10,0,0,{"$nulls":40},127,null,null,127,2.49399995803833,0.40096232295036316,1.5700000524520874,{"$nulls":8},11.600000381469727,174,{"$nulls":11},4,4,null,null,null,0,{"$nulls":11},0,0,36.590206146240234,2.437124490737915,0,0,0,0,0,0,0,0,0,0,0,100,0,0,0,0,0,22,5,0,0,0,0,0,0,0,0,0,0,0,0,0,100,"Rauch H.W.",1959,"SiO2 R2O RO R2O3","b",0,0,0,null,0,0,0,null,"100 130 300 600 730 999",1]
[1793,27088,20.314407348632812,62.327003479003906,60.94289779663086,3.906085252761841,0,1.0003013610839844,0,34.15071105957031,0,0,0,0,0,0,0,0,0,0,0,1.0003013610839844,0,58.75,6.389999866485596,0,0.8999999761581421,0,33.959999084472656,0,0,0,0,0,0,0,0,0,0,0.8999999761581421,0,0,{"$nulls":43},126.69999694824219,2.5,0.4000000059604645,{"$nulls":22},4,4,null,null,null,0,{"$nulls":11},0,0,34.15071105957031,3.906085252761841,0,0,0,0,0,0,0,0,0,0,0,100,0,0,0,0,0,33.959999084472656,6.389999866485596,0,0,0,0,0,0,0,0,0,0,0,0,0,100,"Keppeler G.",1933,"SiO2 R2O RO R2O3","a",0,0,0,null,0,0,0,null,"100 130 600",1]
[2005,141242,21.312517166137695,63.93754959106445,66.66666412353516,0,0,0,10,23.333332061767578,0,0,0,0,0,0,0,0,0,0,0,0,0,62.64894485473633,0,0,0,14.732501029968262,22.618558883666992,0,0,0,0,0,0,0,0,0,0,0,0,0,{"$nulls":43},126.41666412353516,2.4830000400543213,0.40273863077163696,{"$nulls":22},3,3,null,null,null,0,{"$nulls":11},0,0,33.33333206176758,0,0,0,0,0,0,0,0,0,0,0,0,100,0,0,0,0,0,37.35105895996094,0,0,0,0,0,0,0,0,0,0,0,0,0,0,100,"Kunugi M.",1979,"SiO2 R2O","b",0,0,0,null,0,0,0,null,"100 130",1]
[569,3738,28.253698348999023,79.11072540283203,59.98712921142578,0,0,0,0,20.014156341552734,0,0,0,0,19.998720169067383,0,0,0,0,0,0,19.998720169067383,0,45.560001373291016,0,0,0,0,15.680000305175781,0,0,0,0,38.7599983215332,0,0,0,0,0,38.7599983215332,0,0,{"$nulls":39},114.08333587646484,126.0433349609375,136.00999450683594,163.91665649414062,126.0433349609375,{"$nulls":24},3,3,null,null,508,0,{"$nulls":11},0,0,20.014156341552734,0,0,0,0,0,0,0,0,0,0,0,0,100,0,0,0,0,0,15.680000305175781,0,0,0,0,0,0,0,0,0,0,0,0,0,0,100,"Karkhanavala M.",1952,"SiO2 R2O RO","b",0,0,0,null,0,0,0,null,"130 130 440",1]
[274,20931,21.434131622314453,71.16131591796875,56,0,16,0,28,0,0,0,0,0,0,0,0,0,0,0,0,0,0,47.28300476074219,0,15.65349292755127,0,37.063507080078125,0,0,0,0,0,0,0,0,0,0,0,0,0,0,{"$nulls":28},528,{"$nulls":11},126,129,null,126,2.4860000610351562,0.4022526144981384,1.5160000324249268,null,null,82,62.92683410644531,{"$nulls":17},3,3,null,null,556,0,{"$nulls":11},0,0,28,16,0,0,0,0,0,0,0,0,0,0,0,100,0,0,0,0,0,37.063507080078125,15.65349292755127,0,0,0,0,0,0,0,0,0,0,0,0,0,100,"Akimov V.V.",1973,"SiO2 R2O R2O3","b",0,0,0,null,0,0,0,null,"100 130 300 420 440",1]
[366,141780,20.185976028442383,60.64918518066406,74.95555877685547,0.2260562926530838,0,0,0,24.818384170532227,0,0,0,0,0,0,0,0,0,0,0,0,0,74.25743103027344,0.38003799319267273,0,0,0,25.362537384033203,0,0,0,0,0,0,0,0,0,0,0,0,0,{"$nulls":43},126,{"$nulls":24},3,2,null,null,null,0,{"$nulls":11},0,0,24.818384170532227,0.2260562926530838,0,0,0,0,0,0,0,0,0,0,0,100,0,0,0,0,0,25.362537384033203,0.38003799319267273,0,0,0,0,0,0,0,0,0,0,0,0,0,100,"Makhnavetskii A",1972,"SiO2 R2O R2O3","a",0,0,0,null,0,0,0,null,"130 130",1]
[1793,27102,20.338037490844727,65.18777465820312,54.940738677978516,10.783405303955078,0,1.04537832736969,0,33.2304801940918,0,0,0,0,0,0,0,0,0,0,0,1.04537832736969,0,50.639488220214844,16.866506576538086,0,0.8992805480957031,0,31.594724655151367,0,0,0,0,0,0,0,0,0,0,0.8992805480957031,0,0,{"$nulls":43},126,2.5139999389648438,0.39777249097824097,{"$nulls":22},4,4,null,null,null,0,{"$nulls":11},0,0,33.2304801940918,10.783405303955078,0,0,0,0,0,0,0,0,0,0,0,100,0,0,0,0,0,31.594724655151367,16.866506576538086,0,0,0,0,0,0,0,0,0,0,0,0,0,100,"Keppeler G.",1933,"SiO2 R2O RO R2O3","a",0,0,0,null,0,0,0,null,"100 130 600",1]
[2414,33035,29.570100784301758,82.79627990722656,60,0,0,0,10,6,2.5,4,0,0,17.5,0,0,0,0,0,0,20,0,43.54130554199219,0,0,0,11.376839637756348,4.491429328918457,6.739415168762207,1.443610668182373,0,0,32.40739822387695,0,0,0,0,0,39.146812438964844,0,0,{"$nulls":37},350,{"$nulls":5},126,{"$nulls":24},6,6,null,null,475,0,{"$nulls":11},0,0,20,0,0,0,0,0,0,0,0,0,0,0,0,100,0,0,0,0,0,17.311880111694336,0,0,0,0,0,0,0,0,0,0,0,0,0,0,100,"Vakusevich L.A.",1957,"SiO2 R2O RO","b",0,0,0,null,0,0,0,null,"440 130 700",1]
[2414,33036,30.193965911865234,84.54310607910156,60,0,0,0,10,6,5,4,0,0,15,0,0,0,0,0,0,20,0,42.641658782958984,0,0,0,11.141773223876953,4.398628234863281,13.200332641601562,1.413783073425293,0,0,27.203828811645508,0,0,0,0,0,40.40415954589844,0,0,{"$nulls":37},352,{"$nulls":5},126,{"$nulls":24},6,6,null,null,460,0,{"$nulls":11},0,0,20,0,0,0,0,0,0,0,0,0,0,0,0,100,0,0,0,0,0,16.954185485839844,0,0,0,0,0,0,0,0,0,0,0,0,0,0,100,"Vakusevich L.A.",1957,"SiO2 R2O RO","b",0,0,0,null,0,0,0,null,"440 130 700",1]
[397,22107,25.839426040649414,68.47447967529297,50,0,0,15,0,15,0,0,0,20,0,0,0,0,0,0,0,35,0,43.873497009277344,0,0,12.28429889678955,0,13.577088356018066,0,0,0,30.265113830566406,0,0,0,0,0,0,42.54941177368164,0,0,{"$nulls":41},125.5,null,125.5,3.109999895095825,0.321543425321579,1.590999960899353,null,null,110,53.72726821899414,{"$nulls":17},4,4,null,null,null,0,{"$nulls":11},0,0,15,0,0,0,0,0,0,0,0,0,0,0,0,100,0,0,0,0,0,13.577088356018066,0,0,0,0,0,0,0,0,0,0,0,0,0,0,100,"Appen A.A.",1952,"SiO2 R2O RO","b",0,0,0,null,0,0,0,null,"730 730 100 300 130 560",1]
[273,20896,20.30630874633789,72.08739471435547,45,0,27.5,0,27.5,0,0,0,0,0,0,0,0,0,0,0,0,0,0,37.507164001464844,0,26.558813095092773,0,35.93402099609375,0,0,0,0,0,0,0,0,0,0,0,0,0,0,{"$nulls":7},593.06494140625,568.77734375,545.8148193359375,524.0718383789062,503.4536437988281,483.8752746582031,12.172721862792969,{"$nulls":14},508,{"$nulls":11},125,129,null,125,2.4679999351501465,0.40518638491630554,1.5169999599456787,null,null,81.19999694824219,63.66994857788086,{"$nulls":17},3,3,null,null,537,0,{"$nulls":11},0,0,27.5,27.5,0,0,0,0,0,0,0,0,0,0,0,100,0,0,0,0,0,35.93402099609375,26.558813095092773,0,0,0,0,0,0,0,0,0,0,0,0,0,100,"Akimov V.V.",1973,"SiO2 R2O R2O3","b",0,0,0,null,0,0,0,null,"400 400 100 130 300 420 440",1]
[274,20934,20.692123413085938,71.05674743652344,52.20000076293945,0,21.700000762939453,0,26.100000381469727,0,0,0,0,0,0,0,0,0,0,0,0,0,0,44.13937759399414,0,21.261293411254883,0,34.599327087402344,0,0,0,0,0,0,0,0,0,0,0,0,0,0,{"$nulls":40},125,132,null,125,2.493000030517578,0.40112313628196716,1.5180000066757202,null,null,80.69999694824219,64.1883544921875,{"$nulls":17},3,3,null,null,null,0,{"$nulls":11},0,0,26.100000381469727,21.700000762939453,0,0,0,0,0,0,0,0,0,0,0,100,0,0,0,0,0,34.599327087402344,21.261293411254883,0,0,0,0,0,0,0,0,0,0,0,0,0,100,"Akimov V.V.",1973,"SiO2 R2O R2O3","b",0,0,0,null,0,0,0,null,"100 130 300",1]
[281,20866,19.708797454833984,61.09727478027344,66.69999694824219,0,5,0,0,28.299999237060547,0,0,0,0,0,0,0,0,0,0,0,0,0,65.59413146972656,0,5.697488307952881,0,0,28.70838165283203,0,0,0,0,0,0,0,0,0,0,0,0,0,{"$nulls":28},489,{"$nulls":11},125,125,null,125,{"$nulls":10},3.5999999046325684,{"$nulls":13},3,3,null,null,522,0,{"$nulls":11},0,0,28.299999237060547,5,0,0,0,0,0,0,0,0,0,0,0,100,0,0,0,0,0,28.70838165283203,5.697488307952881,0,0,0,0,0,0,0,0,0,0,0,0,0,100,"Akimov V.V.",1960,"SiO2 R2O R2O3","a",0,0,0,null,0,0,0,null,"130 130 420 440 530",1]
[318,21291,21.880756378173828,61.73225021362305,58.067352294921875,0,0,17.869670867919922,0,13.40333366394043,0,0,0,0,0,0,0,0,0,10.659640312194824,0,17.869670867919922,0,56.517242431640625,0,0,16.23276138305664,0,13.456896781921387,0,0,0,0,0,0,0,0,13.79310417175293,0,16.23276138305664,0,0,{"$nulls":28},600,{"$nulls":14},125,2.7760000228881836,0.36023053526878357,1.6139999628067017,{"$nulls":21},4,4,null,null,654,0,{"$nulls":11},0,0,13.40333366394043,0,0,0,0,0,0,0,0,0,0,0,0,100,0,0,0,0,0,13.456896781921387,0,0,0,0,0,0,0,0,0,0,0,0,0,0,100,"Morsi M.M.",1984,"SiO2 R2O RO RO2","b",10.659640312194824,0,0,null,13.79310417175293,0,0,null,"100 130 420 440 300",1]
[1681,25382,16.313941955566406,66.88716125488281,10,0,55,0,0,30,0,0,0,0,0,0,0,0,0,5,0,0,0,8.982934951782227,0,57.24732208251953,0,0,27.798580169677734,0,0,0,0,0,0,0,0,5.971160888671875,0,0,0,0,{"$nulls":28},465,{"$nulls":14},125,2.444999933242798,0.40899795293807983,1.5420000553131104,{"$nulls":21},4,4,null,null,510,0,{"$nulls":11},0,0,30,55,0,0,0,0,0,0,0,0,0,0,0,100,0,0,0,0,0,27.798580169677734,57.24732208251953,0,0,0,0,0,0,0,0,0,0,0,0,0,100,"Strimple J.H.",1958,"SiO2 R2O R2O3 RO2","b",5,0,0,null,5.971160888671875,0,0,null,"100 130 300 420 440",1]
[1681,25383,16.906044006347656,65.9335708618164,20,0,45,0,0,30,0,0,0,0,0,0,0,0,0,5,0,0,0,18.2257080078125,0,47.51613998413086,0,0,28.20062828063965,0,0,0,0,0,0,0,0,6.057520866394043,0,0,0,0,{"$nulls":28},475,{"$nulls":14},125,2.5,0.4000000059604645,1.5449999570846558,{"$nulls":21},4,4,null,null,515,0,{"$nulls":11},0,0,30,45,0,0,0,0,0,0,0,0,0,0,0,100,0,0,0,0,0,28.20062828063965,47.51613998413086,0,0,0,0,0,0,0,0,0,0,0,0,0,100,"Strimple J.H.",1958,"SiO2 R2O R2O3 RO2","b",5,0,0,null,6.057520866394043,0,0,null,"100 130 300 420 440",1]
[1691,25535,20.71461296081543,61.247886657714844,60.288673400878906,5.075318813323975,0,0,0,0,0,34.63600540161133,0,0,0,0,0,0,0,0,0,0,0,70,10,0,0,0,0,0,20,0,0,0,0,0,0,0,0,0,0,0,{"$nulls":40},125,null,null,125,2.3980000019073486,0.4170141816139221,1.5420000553131104,{"$nulls":8},10.399999618530273,251,{"$nulls":11},3,3,null,null,null,0,{"$nulls":11},0,0,34.63600540161133,5.075318813323975,0,0,0,0,0,0,0,0,0,0,0,100,0,0,0,0,0,20,10,0,0,0,0,0,0,0,0,0,0,0,0,0,100,"Rauch H.W.",1959,"SiO2 R2O R2O3","b",0,0,0,null,0,0,0,null,"100 130 300 600 730 999",1]
[2414,33037,31.441699981689453,88.03675842285156,60,0,0,0,10,6,10,4,0,0,10,0,0,0,0,0,0,20,0,40.949462890625,0,0,0,10.699621200561523,4.224072456359863,25.352977752685547,1.3576782941818237,0,0,17.416179656982422,0,0,0,0,0,42.76915740966797,0,0,{"$nulls":37},350,{"$nulls":5},125,{"$nulls":24},6,6,null,null,435,0,{"$nulls":11},0,0,20,0,0,0,0,0,0,0,0,0,0,0,0,100,0,0,0,0,0,16.2813720703125,0,0,0,0,0,0,0,0,0,0,0,0,0,0,100,"Vakusevich L.A.",1957,"SiO2 R2O RO","b",0,0,0,null,0,0,0,null,"440 130 700",1]
[1804,27267,19.94605255126953,90.19819641113281,33.640037536621094,23.788297653198242,11.612940788269043,0,0,19.5670166015625,0,0,0,0,0,0,11.391709327697754,0,0,0,0,0,0,25,30,10,0,0,15,0,0,0,0,0,0,0,0,0,0,0,0,20,{"$nulls":43},124.5,{"$nulls":24},5,5,null,null,553,0,{"$nulls":11},0,0,19.5670166015625,35.40123748779297,0,0,0,0,0,0,0,0,0,0,0,100,0,0,0,0,0,15,40,0,0,0,0,0,0,0,0,0,0,0,0,0,100,"Drexler F.",1951,"SiO2 R2O R2O3 R2O5","b",0,11.391709327697754,0,null,0,20,0,null,"130 440 600",1]
[272,20749,17.42789649963379,63.89067077636719,33.400001525878906,0,33.29999923706055,0,0,33.29999923706055,0,0,0,0,0,0,0,0,0,0,0,0,0,31.410154342651367,0,36.28624725341797,0,0,32.3036003112793,0,0,0,0,0,0,0,0,0,0,0,0,0,{"$nulls":7},550.809814453125,536.1229858398438,521.9506225585938,508.2662048339844,495.044921875,482.2637023925781,11.621212005615234,{"$nulls":14},485,{"$nulls":11},124,128,null,124,2.5230000019073486,0.396353542804718,1.524999976158142,null,null,86.30000305175781,60.834293365478516,null,null,null,3.677999973297119,{"$nulls":13},3,3,null,null,518,0,{"$nulls":11},0,0,33.29999923706055,33.29999923706055,0,0,0,0,0,0,0,0,0,0,0,100,0,0,0,0,0,32.3036003112793,36.28624725341797,0,0,0,0,0,0,0,0,0,0,0,0,0,100,"Akimov V.V.",1960,"SiO2 R2O R2O3","a",0,0,0,null,0,0,0,null,"100 130 300 420 440 530 400",1]
[319,21310,20.215810775756836,60.738834381103516,71.36076354980469,0.2210739701986313,0,0.04345536231994629,0,28.347997665405273,0,0,0,0,0,0,0,0,0,0,0,0.04345536231994629,0.026704570278525352,70.59176635742188,0.3711133301258087,0,0.040120359510183334,0,28.92677879333496,0,0,0,0,0,0,0,0,0,0,0.040120359510183334,0.07021062821149826,0,{"$nulls":38},124,{"$nulls":4},124,{"$nulls":24},5,2,null,null,null,0,{"$nulls":11},0,0,28.347997665405273,0.2477785348892212,0,0,0,0,0,0,0,0,0,0,0,100,0,0,0,0,0,28.92677879333496,0.4413239657878876,0,0,0,0,0,0,0,0,0,0,0,0,0,100,"English S.",1921,"SiO2 R2O RO R2O3","a",0,0,0,null,0,0,0,null,"130",1]
[368,21939,31.17755126953125,93.53265380859375,75,0,0,0,0,10,0,0,0,0,0,0,0,0,0,0,0,0,0,48.17913818359375,0,0,0,0,6.6264495849609375,0,0,0,0,0,0,0,0,0,0,0,0,0,{"$nulls":28},470,{"$nulls":14},124,{"$nulls":24},3,3,null,null,null,0,{"$nulls":11},0,0,25,0,0,0,0,0,0,0,0,0,0,0,0,100,0,0,0,0,0,51.82086181640625,0,0,0,0,0,0,0,0,0,0,0,0,0,0,100,"Shelby J.E.",1976,"SiO2 R2O","b",0,0,0,null,0,0,0,null,"130 420",1]
[368,21941,27.513696670532227,82.54109191894531,75,0,0,0,0,15,0,0,0,0,0,0,0,0,0,0,0,0,0,54.59490203857422,0,0,0,0,11.263288497924805,0,0,0,0,0,0,0,0,0,0,0,0,0,{"$nulls":28},460,{"$nulls":14},124,{"$nulls":24},3,3,null,null,null,0,{"$nulls":11},0,0,25,0,0,0,0,0,0,0,0,0,0,0,0,100,0,0,0,0,0,45.40509796142578,0,0,0,0,0,0,0,0,0,0,0,0,0,0,100,"Shelby J.E.",1976,"SiO2 R2O","b",0,0,0,null,0,0,0,null,"130 420",1]
[400,22125,28.934040069580078,81.01531219482422,54,0,0,0,0,16,0,0,0,0,20,0,0,0,0,10,0,20,0,40.04862976074219,0,0,0,0,12.240439414978027,0,0,0,0,37.85121536254883,0,0,0,9.859716415405273,0,37.85121536254883,0,0,{"$nulls":41},124,null,124,3.4110000133514404,0.29316917061805725,1.6410000324249268,null,null,150,42.73333740234375,null,null,null,4.414000034332275,{"$nulls":13},4,4,null,null,null,0,{"$nulls":11},0,0,16,0,0,0,0,0,0,0,0,0,0,0,0,100,0,0,0,0,0,12.240439414978027,0,0,0,0,0,0,0,0,0,0,0,0,0,0,100.00000762939453,"Appen A.A.",1952,"SiO2 R2O RO RO2","b",10,0,0,null,9.859716415405273,0,0,null,"730 730 100 300 130 560 530",1]
[2123,30283,18.707048416137695,56.12114334106445,72,0,0,0,0,14,0,14,0,0,0,0,0,0,0,0,0,0,0,77.08448791503906,0,0,0,0,15.461287498474121,0,7.454224586486816,0,0,0,0,0,0,0,0,0,0,0,{"$nulls":11},438,{"$nulls":16},429,{"$nulls":14},124,{"$nulls":24},3,3,null,null,460,0,{"$nulls":11},0,0,28,0,0,0,0,0,0,0,0,0,0,0,0,100,0,0,0,0,0,22.915512084960938,0,0,0,0,0,0,0,0,0,0,0,0,0,0,100,"Marcheschi B.A.",1985,"SiO2 R2O","b",0,0,0,null,0,0,0,null,"130 400 420 440",1]
[2415,33041,31.441696166992188,88.03675079345703,60,0,0,0,10,6,10,4,0,0,10,0,0,0,0,0,0,20,0,40.949462890625,0,0,0,10.699621200561523,4.224072456359863,25.352977752685547,1.3576781749725342,0,0,17.416179656982422,0,0,0,0,0,42.76915740966797,0,0,{"$nulls":7},538.57958984375,501.4380798339844,467.54736328125,436.4985046386719,407.94842529296875,null,9.040651321411133,{"$nulls":19},12.72546100616455,null,14.698969841003418,13.32170581817627,{"$nulls":6},124,{"$nulls":7},95,{"$nulls":4},8,{"$nulls":11},6,6,null,null,435,0,{"$nulls":11},0,0,20,0,0,0,0,0,0,0,0,0,0,0,0,100,0,0,0,0,0,16.2813720703125,0,0,0,0,0,0,0,0,0,0,0,0,0,0,100,"Vakusevich L.A.",1957,"SiO2 R2O RO","b",0,0,0,null,0,0,0,null,"440 130 180 700 730 400 600 999",1]
[569,3739,30.499618530273438,83.87265014648438,49.98775863647461,0,0,0,0,25.007953643798828,0,0,0,0,25.00429344177246,0,0,0,0,0,0,25.00429344177246,0,35.810001373291016,0,0,0,0,18.479999542236328,0,0,0,0,45.709999084472656,0,0,0,0,0,45.709999084472656,0,0,{"$nulls":39},113.56666564941406,123.50666809082031,131.7899932861328,154.98333740234375,123.50666809082031,{"$nulls":24},3,3,null,null,504,0,{"$nulls":11},0,0,25.007953643798828,0,0,0,0,0,0,0,0,0,0,0,0,100,0,0,0,0,0,18.479999542236328,0,0,0,0,0,0,0,0,0,0,0,0,0,0,100,"Karkhanavala M.",1952,"SiO2 R2O RO","b",0,0,0,null,0,0,0,null,"130 130 440",1]
[1801,27201,20.138957977294922,84.29859161376953,28.06010627746582,24.80311393737793,12.108352661132812,0,0,20.401752471923828,0,0,0,0,2.7489914894104004,0,11.877683639526367,0,0,0,0,2.7489914894104004,0,20,30,10,0,0,15,0,0,0,0,5,0,0,0,0,0,5,0,20,{"$nulls":43},123.4000015258789,{"$nulls":24},6,6,null,null,535,0,{"$nulls":11},0,0,20.401752471923828,36.911468505859375,0,0,0,0,0,0,0,0,0,0,0,100,0,0,0,0,0,15,40,0,0,0,0,0,0,0,0,0,0,0,0,0,100,"Drexler F.",1951,"SiO2 R2O RO R2O3 R2O5","b",0,11.877683639526367,0,null,0,20,0,null,"130 440 600",1]
[2385,32480,20.972768783569336,62.918304443359375,67.5,0,0,0,0,30,0,0,0,0,0,0,0,0,0,0,0,0,0,64.45962524414062,0,0,0,0,29.552101135253906,0,0,0,0,0,0,0,0,0,0,0,0,0,{"$nulls":33},5.500000476837158,{"$nulls":7},123.30000305175781,null,123.30000305175781,2.569999933242798,0.38910508155822754,{"$nulls":8},4.2179999351501465,null,450,{"$nulls":11},3,3,null,null,535,0,{"$nulls":11},0,0,30,0,0,0,0,0,0,0,0,0,0,0,0,100,0,0,0,0,0,29.552101135253906,0,0,0,0,0,0,0,0,0,0,0,0,0,0,100,"Vakhrameev V.I.",1968,"SiO2 R2O RO2","b",2.5,0,0,null,5.9882731437683105,0,0,null,"100 130 440 530 600 700 730 999",1]
[281,20870,18.813053131103516,62.08307647705078,55,0,15,0,0,30,0,0,0,0,0,0,0,0,0,0,0,0,0,53.22926712036133,0,16.82105827331543,0,0,29.949678421020508,0,0,0,0,0,0,0,0,0,0,0,0,0,{"$nulls":28},504,{"$nulls":11},123,127,null,123,2.5450000762939453,0.39292728900909424,1.5219999551773071,null,null,87.5,59.65713882446289,null,null,null,3.5999999046325684,{"$nulls":13},3,3,null,null,532,0,{"$nulls":11},0,0,30,15,0,0,0,0,0,0,0,0,0,0,0,100,0,0,0,0,0,29.949678421020508,16.82105827331543,0,0,0,0,0,0,0,0,0,0,0,0,0,100,"Akimov V.V.",1960,"SiO2 R2O R2O3","a",0,0,0,null,0,0,0,null,"100 130 300 420 440 530",1]
[368,21940,29.345624923706055,88.03687286376953,75,0,0,0,0,12.5,0,0,0,0,0,0,0,0,0,0,0,0,0,51.186763763427734,0,0,0,0,8.800139427185059,0,0,0,0,0,0,0,0,0,0,0,0,0,{"$nulls":28},459,{"$nulls":14},123,{"$nulls":24},3,3,null,null,null,0,{"$nulls":11},0,0,25,0,0,0,0,0,0,0,0,0,0,0,0,100,0,0,0,0,0,48.813232421875,0,0,0,0,0,0,0,0,0,0,0,0,0,0,100,"Shelby J.E.",1976,"SiO2 R2O","b",0,0,0,null,0,0,0,null,"130 420",1]
[2287,31264,21.264440536499023,64.8565444946289,62.5,2.5,0,0,0,30,0,0,0,0,0,0,0,0,5,0,0,0,0,57.90115737915039,3.930262804031372,0,0,0,28.66893768310547,0,0,0,0,0,0,0,9.499643325805664,0,0,0,0,0,{"$nulls":40},123,null,null,123,{"$nulls":24},4,4,null,null,530,0,{"$nulls":11},0,0,30,2.5,0,0,0,0,0,0,0,0,0,0,0,100,0,0,0,0,0,28.66893768310547,3.930262804031372,0,0,0,0,0,0,0,0,0,0,0,0,0,100,"Vargin V.V.",1964,"SiO2 R2O R2O3 RO2","b",5,0,0,null,9.499643325805664,0,0,null,"130 440",1]
[2290,31315,24.327816009521484,73.88358306884766,63,7.400000095367432,0,0,0,18.5,0,0,0,0,11.100000381469727,0,0,0,0,0,0,11.100000381469727,0,51.23345184326172,10.212196350097656,0,0,0,15.519149780273438,0,0,0,0,23.035200119018555,0,0,0,0,0,23.035200119018555,0,0,{"$nulls":28},516,{"$nulls":4},8.45454216003418,5.751983642578125,null,9.83842658996582,169.48190307617188,{"$nulls":5},123,2.859999895095825,0.3496503531932831,{"$nulls":22},4,4,null,null,null,0,{"$nulls":11},0,0,18.5,7.400000095367432,0,0,0,0,0,0,0,0,0,0,0,100,0,0,0,0,0,15.519149780273438,10.212196350097656,0,0,0,0,0,0,0,0,0,0,0,0,0,100,"Muller W.",1981,"SiO2 R2O RO R2O3","b",0,0,0,null,0,0,0,null,"100 130 420 700 800",1]
[2360,32114,43.71845626831055,115.8539047241211,50,0,0,0,0,10,35,5,0,0,0,0,0,0,0,0,0,35,0,25.93106460571289,0,0,0,0,5.349749565124512,67.42957305908203,1.289615511894226,0,0,0,0,0,0,0,0,67.42957305908203,0,0,{"$nulls":43},123,{"$nulls":24},4,4,null,null,null,0,{"$nulls":11},0,0,15,0,0,0,0,0,0,0,0,0,0,0,0,100,0,0,0,0,0,6.639365196228027,0,0,0,0,0,0,0,0,0,0,0,0,0,0,100,"Seregin N.N.",1982,"SiO2 R2O RO","a",0,0,0,null,0,0,0,null,"130",1]
[478,22741,0,0,null,0,0,0,0,null,null,0,0,0,0,null,0,0,0,0,0,null,0,57.029701232910156,0,0,0,0,15.24752426147461,21.485149383544922,0,0,0,0,4.851485252380371,0,0,0,0,26.33663558959961,0,0,{"$nulls":38},104.09740447998047,112.04147338867188,122.63356018066406,131.46029663085938,null,122.63356018066406,null,null,1.5570000410079956,{"$nulls":21},5,5,null,null,null,0,{"$nulls":11},0,0,null,0,0,0,0,0,0,0,0,0,0,0,0,null,0,0,0,0,0,15.24752426147461,0,0,0,0,0,0,0,0,0,0,0,0,0,0,98.61386108398438,"Parmelee C.W.",1930,"SiO2 R2O RO Others","a",0,0,0,null,0,0,0,null,"130 130 300",1]
[569,24628,21.58112335205078,61.697200775146484,71.55048370361328,0,0,0,0,14.334540367126465,0,0,3.582026481628418,0,0,0,0,0,0,0,0,14.114978790283203,0,69.68000030517578,0,0,0,0,14.399999618530273,0,0,2.3399999141693115,0,0,0,0,0,0,0,15.920000076293945,0,0,{"$nulls":39},114.38333892822266,122.32333374023438,128.94000244140625,147.46665954589844,122.32333374023438,{"$nulls":24},4,4,null,null,490,0,{"$nulls":11},0,0,14.334540367126465,0,0,0,0,0,0,0,0,0,0,0,0,100,0,0,0,0,0,14.399999618530273,0,0,0,0,0,0,0,0,0,0,0,0,0,0,100,"Karkhanavala M.",1952,"SiO2 R2O RO","b",0,0,0,null,0,0,0,null,"130 130 440",1]
[1749,26488,26.741355895996094,74.59613037109375,55.86861038208008,0,0,0,11.086946487426758,7.221434593200684,0,0,0,0,7.297778606414795,13.748008728027344,0,0,0,0,0,21.045787811279297,0,45,0,0,0,14,6,0,0,0,0,15,15,0,0,0,0,30,0,0,{"$nulls":10},490.4009094238281,467.41522216796875,445.7732238769531,10.599991798400879,{"$nulls":27},122.0999984741211,null,122.0999984741211,{"$nulls":24},6,6,null,null,null,0,{"$nulls":11},0,0,18.308380126953125,0,0,4.777223110198975,0,0,0,0,0,0,0,0,4.777223110198975,95.2227783203125,0,0,0,0,0,20,0,0,5,0,0,0,0,0,0,0,0,5,0,0,95,"Stanworth J.E.",1950,"SiO2 R2O RO Halides","b",0,0,0,null,0,0,0,null,"130 400",1]
[205,20002,23.066198348999023,79.64192199707031,39.98600387573242,0,0,0,0,33.39665985107422,0,0,0,0,0,0,11.318867683410645,0,15.298469543457031,0,0,0,0,30.166662216186523,0,0,0,0,25.98995018005371,0,0,0,0,0,0,0,23.669950485229492,0,0,0,0,20.173433303833008,{"$nulls":28},823,{"$nulls":4},4.015739917755127,2.4814436435699463,6.6161885261535645,4.801398277282715,{"$nulls":6},122,{"$nulls":24},4,4,null,null,null,0,{"$nulls":11},0,0,33.39665985107422,0,0,0,0,0,0,0,0,0,0,0,0,100,0,0,0,0,0,25.98995018005371,0,0,0,0,0,0,0,0,0,0,0,0,0,0,100,"Hoj J.W.",1992,"SiO2 R2O RO2 R2O5","b",15.298469543457031,11.318867683410645,0,null,23.669950485229492,20.173433303833008,0,null,"130 420 700",1]
[281,20867,18.803293228149414,62.05086898803711,56.70000076293945,0,15,0,0,28.299999237060547,0,0,0,0,0,0,0,0,0,0,0,0,0,54.90301513671875,0,16.829788208007812,0,0,28.267192840576172,0,0,0,0,0,0,0,0,0,0,0,0,0,{"$nulls":28},516,{"$nulls":11},122,124,null,122,{"$nulls":10},4.021999835968018,{"$nulls":13},3,3,null,null,545,0,{"$nulls":11},0,0,28.299999237060547,15,0,0,0,0,0,0,0,0,0,0,0,100,0,0,0,0,0,28.267192840576172,16.829788208007812,0,0,0,0,0,0,0,0,0,0,0,0,0,100,"Akimov V.V.",1960,"SiO2 R2O R2O3","a",0,0,0,null,0,0,0,null,"130 130 420 440 530",1]
[368,21893,20.18598747253418,60.55796432495117,75,0,0,0,0,25,0,0,0,0,0,0,0,0,0,0,0,0,0,74.41338348388672,0,0,0,0,25.586620330810547,0,0,0,0,0,0,0,0,0,0,0,0,0,{"$nulls":28},475,{"$nulls":14},122,{"$nulls":24},2,2,null,null,null,0,{"$nulls":11},0,0,25,0,0,0,0,0,0,0,0,0,0,0,0,100,0,0,0,0,0,25.586620330810547,0,0,0,0,0,0,0,0,0,0,0,0,0,0,100,"Shelby J.E.",1976,"SiO2 R2O","b",0,0,0,null,0,0,0,null,"130 420",1]
[368,21942,23.849843978881836,71.54953002929688,75,0,0,0,0,20,0,0,0,0,0,0,0,0,0,0,0,0,0,62.98186492919922,0,0,0,0,17.324766159057617,0,0,0,0,0,0,0,0,0,0,0,0,0,{"$nulls":28},449,{"$nulls":14},122,{"$nulls":24},3,3,null,null,null,0,{"$nulls":11},0,0,25,0,0,0,0,0,0,0,0,0,0,0,0,100,0,0,0,0,0,37.01813507080078,0,0,0,0,0,0,0,0,0,0,0,0,0,0,100,"Shelby J.E.",1976,"SiO2 R2O","b",0,0,0,null,0,0,0,null,"130 420",1]
[2116,30196,26.580669403076172,87.7162094116211,60,0,0,0,25,0,0,0,0,0,0,0,0,0,0,0,0,0,0,41.0991096496582,0,0,0,26.846805572509766,0,0,0,0,0,0,0,0,0,0,0,0,0,0,{"$nulls":11},641,{"$nulls":16},643,{"$nulls":5},4.7625346183776855,{"$nulls":8},117,2.859999895095825,0.3496503531932831,1.5379999876022339,{"$nulls":21},3,3,null,null,null,0,{"$nulls":11},0,0,25,15,0,0,0,0,0,0,0,0,0,0,0,100,0,0,0,0,0,26.846805572509766,32.05408477783203,0,0,0,0,0,0,0,0,0,0,0,0,0,100,"Lapp J.C.",1986,"SiO2 R2O R2O3","b",0,0,0,null,0,0,0,null,"100 130 300 400 420 600 700",1]
[1696,25630,21.584047317504883,62.59373474121094,70,0,0,0,0,20,0,0,0,0,0,10,0,0,0,0,0,10,0,67.19364166259766,0,0,0,0,19.803560256958008,0,0,0,0,0,13.002801895141602,0,0,0,0,13.002801895141602,0,0,{"$nulls":41},113,null,113,2.619999885559082,0.3816794157028198,1.5180000066757202,{"$nulls":21},3,3,null,null,555,0,{"$nulls":11},0,0,20,0,0,0,0,0,0,0,0,0,0,0,0,100,0,0,0,0,0,19.803560256958008,0,0,0,0,0,0,0,0,0,0,0,0,0,0,100,"Dzhavuktsyan S.",1971,"SiO2 R2O RO","b",0,0,0,null,0,0,0,null,"100 130 300 440 600",1]
[2100,29713,16.672592163085938,50.84925842285156,63.47239303588867,2.4935567378997803,0,0,0,0,0,34.034053802490234,0,0,0,0,0,0,0,0,0,0,0,75,5,0,0,0,0,0,20,0,0,0,0,0,0,0,0,0,0,0,{"$nulls":40},110,null,null,110,{"$nulls":24},3,3,null,null,null,0,{"$nulls":11},0,0,34.034053802490234,2.4935567378997803,0,0,0,0,0,0,0,0,0,0,0,100,0,0,0,0,0,20,5,0,0,0,0,0,0,0,0,0,0,0,0,0,100,"Eppler R.A.",1963,"SiO2 R2O R2O3","b",0,0,0,null,0,0,0,null,"130",1]
[281,20845,19.377588272094727,61.34944152832031,66.69999694824219,0,8.300000190734863,0,0,25,0,0,0,0,0,0,0,0,0,0,0,0,0,65.32451629638672,0,9.41895580291748,0,0,25.256521224975586,0,0,0,0,0,0,0,0,0,0,0,0,0,{"$nulls":28},518,{"$nulls":11},105,110,null,105,2.510999917984009,0.39824771881103516,1.5149999856948853,null,null,85.5,60.233917236328125,null,null,null,4.099999904632568,{"$nulls":13},3,3,null,null,549,0,{"$nulls":11},0,0,25,8.300000190734863,0,0,0,0,0,0,0,0,0,0,0,100,0,0,0,0,0,25.256521224975586,9.41895580291748,0,0,0,0,0,0,0,0,0,0,0,0,0,99.99999237060547,"Akimov V.V.",1960,"SiO2 R2O R2O3","a",0,0,0,null,0,0,0,null,"100 130 300 420 440 530",1]
[569,3729,21.082216262817383,59.732242584228516,66.6571273803711,0,0,16.669986724853516,0,16.672883987426758,0,0,0,0,0,0,0,0,0,0,0,16.669986724853516,0,67.05000305175781,0,0,15.649999618530273,0,17.299999237060547,0,0,0,0,0,0,0,0,0,0,15.649999618530273,0,0,{"$nulls":39},93.01667022705078,102.47666931152344,110.36000061035156,132.43333435058594,102.47666931152344,{"$nulls":24},3,3,null,null,570,0,{"$nulls":11},0,0,16.672883987426758,0,0,0,0,0,0,0,0,0,0,0,0,100,0,0,0,0,0,17.299999237060547,0,0,0,0,0,0,0,0,0,0,0,0,0,0,100,"Karkhanavala M.",1952,"SiO2 R2O RO","b",0,0,0,null,0,0,0,null,"130 130 440",1]
[318,21294,22.308944702148438,63.28041076660156,53.113372802734375,0,0,16.345130920410156,0,12.259838104248047,0,0,0,0,0,0,0,0,0,18.281661987304688,0,16.345130920410156,0,50.43076705932617,0,0,14.484615325927734,0,12.007692337036133,0,0,0,0,0,0,0,0,23.076923370361328,0,14.484615325927734,0,0,{"$nulls":28},637,{"$nulls":14},101,2.865000009536743,0.349040150642395,1.6549999713897705,{"$nulls":21},4,4,null,null,675,0,{"$nulls":11},0,0,12.259838104248047,0,0,0,0,0,0,0,0,0,0,0,0,100,0,0,0,0,0,12.007692337036133,0,0,0,0,0,0,0,0,0,0,0,0,0,0,100,"Morsi M.M.",1984,"SiO2 R2O RO RO2","b",18.281661987304688,0,0,null,23.076923370361328,0,0,null,"100 130 420 440 300",1]
[241,20270,30.82129669189453,97.70563507080078,30.89670753479004,0,26.664775848388672,0,0,0,0,0,0,0,36.32265090942383,0,0,0,0,6.115867614746094,0,36.32265090942383,0,19,0,19,0,0,0,0,0,0,0,57,0,0,0,5,0,57,0,0,{"$nulls":43},99.30000305175781,3.3970000743865967,0.2943773865699768,{"$nulls":22},4,4,null,null,null,0,{"$nulls":11},0,0,0,26.664775848388672,0,0,0,0,0,0,0,0,0,0,0,100,0,0,0,0,0,0,19,0,0,0,0,0,0,0,0,0,0,0,0,0,100,"Boltenkova N.N.",1974,"SiO2 RO R2O3 RO2","b",6.115867614746094,0,0,null,5,0,0,null,"100 130",1]
[465,22635,20.420656204223633,62.842166900634766,70.43730163574219,6.041398525238037,0,4.344579219818115,0.11998967826366425,19.056734085083008,0,0,0,0,0,0,0,0,0,0,0,4.344579219818115,0,67.34612274169922,9.802157402038574,0,3.8768982887268066,0.1798561066389084,18.794960021972656,0,0,0,0,0,0,0,0,0,0,3.8768982887268066,0,0,{"$nulls":28},485,{"$nulls":14},98,{"$nulls":8},64.19999694824219,{"$nulls":15},5,4,null,null,null,0,{"$nulls":11},0,0,19.17672348022461,6.041398525238037,0,0,0,0,0,0,0,0,0,0,0,100,0,0,0,0,0,18.974815368652344,9.802157402038574,0,0,0,0,0,0,0,0,0,0,0,0,0,99.99999237060547,"Hall F.P.",1930,"SiO2 R2O RO R2O3","a",0,0,0,null,0,0,0,null,"130 130 420 500 540",1]
[2285,31213,26.49983787536621,79.49951171875,45,0,0,0,0,25,0,0,0,0,0,0,0,0,30,0,0,0,0,34.010189056396484,0,0,0,0,19.490352630615234,0,0,0,0,0,0,0,46.499454498291016,0,0,0,0,0,{"$nulls":41},97,null,97,{"$nulls":24},3,3,null,null,970,0,{"$nulls":11},0,0,25,0,0,0,0,0,0,0,0,0,0,0,0,100,0,0,0,0,0,19.490352630615234,0,0,0,0,0,0,0,0,0,0,0,0,0,0,100,"Vargin V.V.",1964,"SiO2 R2O RO2","b",30,0,0,null,46.499454498291016,0,0,null,"130 440",1]
[2116,30190,27.803298950195312,96.19941711425781,57,0,0,0,20,0,0,0,0,0,0,0,0,0,0,0,0,0,0,35.60110092163086,0,0,0,19.583486557006836,0,0,0,0,0,0,0,0,0,0,0,0,0,0,{"$nulls":11},806,{"$nulls":16},780,{"$nulls":5},4.945831298828125,{"$nulls":8},94.69999694824219,{"$nulls":24},3,3,null,null,null,0,{"$nulls":11},0,0,20,23,0,0,0,0,0,0,0,0,0,0,0,100,0,0,0,0,0,19.583486557006836,44.81541442871094,0,0,0,0,0,0,0,0,0,0,0,0,0,100,"Lapp J.C.",1986,"SiO2 R2O R2O3","b",0,0,0,null,0,0,0,null,"130 400 420 600 700",1]
[254,20569,20.355981826782227,70.97085571289062,49.6496467590332,4.1041035652160645,22.22222328186035,2.50250244140625,20.02001953125,0,0,0,0,0,0,1.501501441001892,0,0,0,0,0,4.004004001617432,0,42.033653259277344,5.896219730377197,21.79930877685547,1.9773443937301636,26.571550369262695,0,0,0,0,0,0,1.7219222784042358,0,0,0,0,3.6992666721343994,0,0,{"$nulls":28},550,{"$nulls":11},93,null,null,93,2.427000045776367,0.41203129291534424,1.503000020980835,null,null,80,62.875003814697266,{"$nulls":17},6,6,null,null,null,0,{"$nulls":11},0,0,20.02001953125,26.326326370239258,0,0,0,0,0,0,0,0,0,0,0,100,0,0,0,0,0,26.571550369262695,27.695528030395508,0,0,0,0,0,0,0,0,0,0,0,0,0,100,"Grigorjev V.S.",1988,"SiO2 R2O RO R2O3","b",0,0,0,null,0,0,0,null,"100 130 420 300",1]
[2333,31622,24.807903289794922,74.72140502929688,75.4000015258789,1.600000023841858,1,0,8,4,6,2,0,0,0,0,0,0,0,0,0,6,0,60.62996292114258,2.183284282684326,0.9317302703857422,0,10.085034370422363,3.3178677558898926,17.92252540588379,0.7998082041740417,0,0,0,0,0,0,0,0,17.92252540588379,0,0,{"$nulls":37},320,null,null,null,92.5,null,92.5,{"$nulls":7},135,{"$nulls":4},31,{"$nulls":11},9,9,null,null,560,0,{"$nulls":11},0,0,14,3.5999999046325684,0,0,0,0,0,0,0,0,0,0,0,100,0,0,0,0,0,14.20271110534668,5.227853298187256,0,0,0,0,0,0,0,0,0,0,0,0,0,100,"Vakhrameev V.I.",1967,"SiO2 R2O RO R2O3 RO2","b",1,0,0,null,2.0169425010681152,0,0,null,"130 180 440 700 730 999",1]
[1815,27408,51.21160125732422,142.96363830566406,2.0491392612457275,0,25.70447540283203,0,0,0,45.86137008666992,0,0,0,0,26.385021209716797,0,0,0,0,0,72.24639129638672,0,0.8612056970596313,0,12.517524719238281,0,0,0,71.6002426147461,0,0,0,0,15.021029472351074,0,0,0,0,86.62126922607422,0,0,{"$nulls":43},91.5,{"$nulls":24},4,4,null,null,null,0,{"$nulls":11},0,0,0,25.70447540283203,0,0,0,0,0,0,0,0,0,0,0,100,0,0,0,0,0,0,12.517524719238281,0,0,0,0,0,0,0,0,0,0,0,0,0,100,"Thiele A.",1955,"SiO2 RO R2O3","b",0,0,0,null,0,0,0,null,"130",1,null,"PZ 13"]
[1782,26908,21.87371253967285,64.11883544921875,76.6212158203125,0.3144272565841675,0,5.945672988891602,4.084175109863281,11.483240127563477,1.5512661933898926,0,0,0,0,0,0,0,0,0,0,7.496939182281494,0,71.80000305175781,0.5,0,5.199999809265137,6,11.100000381469727,5.400000095367432,0,0,0,0,0,0,0,0,0,10.600000381469727,0,0,{"$nulls":38},89.69999694824219,{"$nulls":4},89.69999694824219,2.5329999923706055,0.39478880167007446,{"$nulls":22},6,5,null,null,null,0,{"$nulls":11},0,0,15.567415237426758,0.3144272565841675,0,0,0,0,0,0,0,0,0,0,0,100,0,0,0,0,0,17.100000381469727,0.5,0,0,0,0,0,0,0,0,0,0,0,0,0,100,"Chernyak Yu.A.",1931,"SiO2 R2O RO R2O3","a",0,0,0,null,0,0,0,null,"100 130 600",1]
[381,122680,20.63601303100586,59.44044876098633,71.46810913085938,0.787798285484314,0,9.018776893615723,0,13.478438377380371,0,0,4.90119743347168,0,0,0,0,0,0,0,0,13.919974327087402,0.04098506271839142,72.24224853515625,1.3513514995574951,0,8.508509635925293,0,14.054055213928223,0,0,3.3233234882354736,0,0,0,0,0,0,0,11.831832885742188,0.11011011898517609,0,{"$nulls":43},88.5,2.490000009536743,0.40160641074180603,{"$nulls":22},7,5,null,null,null,0,{"$nulls":11},0,0,13.478438377380371,0.8287833333015442,0,0,0,0,0,0,0,0,0,0,0,100,0,0,0,0,0,14.054055213928223,1.4614616632461548,0,0,0,0,0,0,0,0,0,0,0,0,0,100,"Makhnavetskii A",1965,"SiO2 R2O RO R2O3 RO3","a",0,0,0.30469271540641785,null,0,0,0.41041043400764465,null,"100 130",1]
[2347,31928,20.53293228149414,58.60395431518555,72.17680358886719,0,0,7.3153839111328125,0,13.237648010253906,0,0,7.270168304443359,0,0,0,0,0,0,0,0,14.585552215576172,0,74,0,0,7,0,14,0,0,5,0,0,0,0,0,0,0,12,0,0,{"$nulls":41},88,null,88,2.434000015258789,0.4108463525772095,1.5080000162124634,{"$nulls":4},110,null,null,5.689000129699707,{"$nulls":13},4,4,null,null,null,0,{"$nulls":11},0,0,13.237648010253906,0,0,0,0,0,0,0,0,0,0,0,0,100,0,0,0,0,0,14,0,0,0,0,0,0,0,0,0,0,0,0,0,0,100,"Gaisinskii G.Ya",1981,"SiO2 R2O RO","b",0,0,0,null,0,0,0,null,"100 130 180 300 530",1]
[241,20279,31.7448673248291,92.78288269042969,37.06108093261719,0,10.661604881286621,0,0,0,0,0,0,0,29.046390533447266,0,0,0,0,23.23091697692871,0,29.046390533447266,0,24,0,8,0,0,0,0,0,0,0,48,0,0,0,20,0,48,0,0,{"$nulls":43},86.5,3.0810000896453857,0.3245699405670166,{"$nulls":22},4,4,null,null,null,0,{"$nulls":11},0,0,0,10.661604881286621,0,0,0,0,0,0,0,0,0,0,0,100,0,0,0,0,0,0,8,0,0,0,0,0,0,0,0,0,0,0,0,0,100,"Boltenkova N.N.",1974,"SiO2 RO R2O3 RO2","b",23.23091697692871,0,0,null,20,0,0,null,"100 130 700",1]
[281,20819,18.755640029907227,61.893611907958984,65,0,15,0,0,20,0,0,0,0,0,0,0,0,0,0,0,0,0,63.09988021850586,0,16.872549057006836,0,0,20.027572631835938,0,0,0,0,0,0,0,0,0,0,0,0,0,{"$nulls":28},572,{"$nulls":11},84.0999984741211,87.69999694824219,null,84.0999984741211,2.5239999294281006,0.39619651436805725,1.5210000276565552,null,null,82,63.536590576171875,{"$nulls":17},3,3,null,null,604,0,{"$nulls":11},0,0,20,15,0,0,0,0,0,0,0,0,0,0,0,100,0,0,0,0,0,20.027572631835938,16.872549057006836,0,0,0,0,0,0,0,0,0,0,0,0,0,100,"Akimov V.V.",1960,"SiO2 R2O R2O3","a",0,0,0,null,0,0,0,null,"100 130 300 420 440",1]
[1802,27237,19.666851043701172,77.74871063232422,25.879873275756836,22.875944137573242,11.167550086975098,6.932267189025879,0,12.544374465942383,0,0,9.645188331604004,0,0,0,10.954803466796875,0,0,0,0,16.577455520629883,0,20,30,10,5,0,10,0,0,5,0,0,0,0,0,0,0,10,0,20,{"$nulls":43},82.5999984741211,{"$nulls":24},7,7,null,null,589,0,{"$nulls":11},0,0,12.544374465942383,34.043495178222656,0,0,0,0,0,0,0,0,0,0,0,100,0,0,0,0,0,10,40,0,0,0,0,0,0,0,0,0,0,0,0,0,100,"Drexler F.",1951,"SiO2 R2O RO R2O3 R2O5","b",0,10.954803466796875,0,null,0,20,0,null,"130 440 600",1]
[344,21517,17.534122467041016,58.57472610473633,63.36692810058594,8.617199897766113,8.413467407226562,0,0,0,0,19.602405548095703,0,0,0,0,0,0,0,0,0,0,0,65,15,10,0,0,0,0,10,0,0,0,0,0,0,0,0,0,0,0,{"$nulls":41},81.0999984741211,null,81.0999984741211,{"$nulls":24},4,4,null,null,null,0,{"$nulls":11},0,0,19.602405548095703,17.03066635131836,0,0,0,0,0,0,0,0,0,0,0,100,0,0,0,0,0,10,25,0,0,0,0,0,0,0,0,0,0,0,0,0,100,"Bezborodov M.A.",1957,"SiO2 R2O R2O3","b",0,0,0,null,0,0,0,null,"130",1]
[2378,32423,0,0,32.570003509521484,0,61.500003814697266,0.06000000238418579,5.740000247955322,0,0,0,0,0,0,0,0,0,0,0,0,0.06000000238418579,0,28.827054977416992,0,63.07131576538086,0.049563344568014145,7.964633941650391,0,0,0,0,0,0,0,0,0,0,0,0.049563344568014145,0,0,{"$nulls":43},79.0999984741211,2.068000078201294,0.4835589826107025,1.4769999980926514,null,null,76.0999984741211,62.68068313598633,{"$nulls":17},5,3,null,null,null,0,{"$nulls":11},0.030000001192092896,0,5.740000247955322,61.53000259399414,0,0,0,0,0,0,0,0,0,0,0,99.9000015258789,0,0,0,0,0,7.964633941650391,63.15874481201172,0,0,0,0,0,0,0,0,0,0,0,0,0,100,"Shchavelev O.S.",1962,"SiO2 R2O RO R2O3","b",0,0,0,null,0,0,0,null,"100 130 300",1]
[2194,30835,25.05791473388672,99.19426727294922,6.98501443862915,0,49.281150817871094,20.581317901611328,0,0,7.4273247718811035,0,0,0,0,0,0,0,6.386141300201416,0,0,28.008642196655273,0,4,0,32.70000076293945,11,0,0,15.800000190734863,0,0,0,0,0,0,7.5,0,0,26.799999237060547,0,0,{"$nulls":43},77,null,null,1.74399995803833,null,null,165.7015380859375,44.900001525878906,{"$nulls":17},6,6,null,null,null,0,{"$nulls":11},0,0,0,58.620208740234375,0,0,0,0,0,0,0,0,0,0,0,100,0,0,0,0,0,0,61.70000076293945,0,0,0,0,0,0,0,0,0,0,0,0,0,100,"Izumitani T.S.",1986,"SiO2 RO R2O3 RO2","b",6.386141300201416,0,0,null,7.5,0,0,null,"130 300 600",1,null,"LaF 2"]
[273,20885,20.166231155395508,65.54025268554688,75,0,12.5,0,12.5,0,0,0,0,0,0,0,0,0,0,0,0,0,0,68.7565689086914,0,13.278138160705566,0,17.96529769897461,0,0,0,0,0,0,0,0,0,0,0,0,0,0,{"$nulls":8},773.2779541015625,727.9027709960938,691.7659301757812,662.3067016601562,637.8307495117188,null,null,10.752703666687012,8.510503768920898,{"$nulls":11},638,{"$nulls":11},75.80000305175781,76.30000305175781,null,75.80000305175781,2.4590001106262207,0.40666934847831726,1.5110000371932983,null,null,76.30000305175781,66.97248077392578,null,null,null,5.2769999504089355,{"$nulls":13},3,3,null,null,695,0,{"$nulls":11},0,0,12.5,12.5,0,0,0,0,0,0,0,0,0,0,0,100,0,0,0,0,0,17.96529769897461,13.278138160705566,0,0,0,0,0,0,0,0,0,0,0,0,0,100,"Akimov V.V.",1973,"SiO2 R2O R2O3","b",0,0,0,null,0,0,0,null,"400 400 100 130 300 420 440 530",1]
[344,21522,16.886049270629883,59.367462158203125,54.343814849853516,8.733821868896484,17.054664611816406,0,0,0,0,19.86769676208496,0,0,0,0,0,0,0,0,0,0,0,55,15,20,0,0,0,0,10,0,0,0,0,0,0,0,0,0,0,0,{"$nulls":41},74.4000015258789,null,74.4000015258789,{"$nulls":24},4,4,null,null,null,0,{"$nulls":11},0,0,19.86769676208496,25.78848648071289,0,0,0,0,0,0,0,0,0,0,0,100,0,0,0,0,0,10,35,0,0,0,0,0,0,0,0,0,0,0,0,0,100,"Bezborodov M.A.",1957,"SiO2 R2O R2O3","b",0,0,0,null,0,0,0,null,"130",1]
[441,110349,23.812135696411133,71.43640899658203,0,0,30,0,0,0,0,0,0,0,0,0,0,0,0,10,0,60,0,0,0,29.237276077270508,0,0,0,0,0,0,0,0,0,0,0,11.181804656982422,0,59.58091735839844,0,0,{"$nulls":43},72,{"$nulls":24},3,3,null,null,null,0,{"$nulls":11},0,0,0,30,0,0,0,0,0,0,0,0,0,0,0,100,0,0,0,0,0,0,29.237276077270508,0,0,0,0,0,0,0,0,0,0,0,0,0,100,"Kutateladze K.S",1982,"RO R2O3 RO2","b",10,0,0,null,11.181804656982422,0,0,null,"130",1]
[272,20721,16.89022445678711,64.18285369873047,45,0,40,0,0,15,0,0,0,0,0,0,0,0,0,0,0,0,0,42.12641525268555,0,43.3886604309082,0,0,14.484928131103516,0,0,0,0,0,0,0,0,0,0,0,0,0,{"$nulls":7},604.7828369140625,576.0974731445312,549.2276000976562,524.0061645507812,null,null,null,8.16217041015625,{"$nulls":13},496,{"$nulls":11},71.80000305175781,77,null,71.80000305175781,2.3299999237060547,0.42918455600738525,1.5049999952316284,null,null,78.30000305175781,64.49552917480469,null,null,null,3.4719998836517334,{"$nulls":13},3,3,null,null,523,0,{"$nulls":11},0,0,15,40,0,0,0,0,0,0,0,0,0,0,0,100,0,0,0,0,0,14.484928131103516,43.3886604309082,0,0,0,0,0,0,0,0,0,0,0,0,0,100,"Akimov V.V.",1960,"SiO2 R2O R2O3","a",0,0,0,null,0,0,0,null,"100 130 300 420 440 530 400",1]
[441,110356,22.54931640625,71.59407806396484,0,0,35,0,0,0,0,0,0,0,0,0,0,0,0,12.5,0,52.5,0,0,0,34.035037994384766,0,0,0,0,0,0,0,0,0,0,0,13.9464750289917,0,52.01849365234375,0,0,{"$nulls":43},68,{"$nulls":24},3,3,null,null,null,0,{"$nulls":11},0,0,0,35,0,0,0,0,0,0,0,0,0,0,0,100,0,0,0,0,0,0,34.035037994384766,0,0,0,0,0,0,0,0,0,0,0,0,0,100,"Kutateladze K.S",1982,"RO R2O3 RO2","b",12.5,0,0,null,13.9464750289917,0,0,null,"130",1]
[2101,29750,21.815990447998047,62.17557144165039,55,10,0,30.600000381469727,0,0,0,0,4.400000095367432,0,0,0,0,0,0,0,0,35,0,53.15007781982422,16.39893341064453,0,27.598756790161133,0,0,0,0,2.8522355556488037,0,0,0,0,0,0,0,30.450992584228516,0,0,{"$nulls":28},770,{"$nulls":11},67,null,null,67,{"$nulls":24},4,4,null,null,null,0,{"$nulls":11},0,0,0,10,0,0,0,0,0,0,0,0,0,0,0,100,0,0,0,0,0,0,16.39893341064453,0,0,0,0,0,0,0,0,0,0,0,0,0,100,"Hasegawa Y.",1980,"SiO2 RO R2O3","b",0,0,0,null,0,0,0,null,"130 420",1]
[441,110362,21.51224708557129,71.5282211303711,0,0,40,0,0,0,0,0,0,0,0,0,0,0,0,12.5,0,47.5,0,0,0,38.93299865722656,0,0,0,0,0,0,0,0,0,0,0,13.95931625366211,0,47.10768508911133,0,0,{"$nulls":43},65,{"$nulls":24},3,3,null,null,null,0,{"$nulls":11},0,0,0,40,0,0,0,0,0,0,0,0,0,0,0,100,0,0,0,0,0,0,38.93299865722656,0,0,0,0,0,0,0,0,0,0,0,0,0,100,"Kutateladze K.S",1982,"RO R2O3 RO2","b",12.5,0,0,null,13.95931625366211,0,0,null,"130",1]
[2416,33050,21.742650985717773,69.57648468017578,48,14,0,32,0,0,0,0,0,0,0,0,6,0,0,0,0,32,0,41.451454162597656,20.516389846801758,0,25.791427612304688,0,0,0,0,0,0,0,0,0,0,0,0,25.791427612304688,0,12.240731239318848,{"$nulls":43},63.20000076293945,2.686000108718872,0.37230080366134644,{"$nulls":6},84.30000305175781,33.529998779296875,5.111000061035156,{"$nulls":13},4,4,null,0.257999986410141,null,0,{"$nulls":11},0,0,0,14,0,0,0,0,0,0,0,0,0,0,0,100,0,0,0,0,0,0,20.516389846801758,0,0,0,0,0,0,0,0,0,0,0,0,0,100,"Ashizuka M.",1985,"SiO2 RO R2O3 R2O5","b",0,6,0,null,0,12.240731239318848,0,null,"100 500 530 540 130",1]
[2101,29752,21.090986251831055,60.109310150146484,55,10,0,17.5,0,0,0,0,17.5,0,0,0,0,0,0,0,0,35,0,54.977115631103516,16.962646484375,0,16.32616424560547,0,0,0,0,11.7340726852417,0,0,0,0,0,0,0,28.060237884521484,0,0,{"$nulls":28},765,{"$nulls":11},58.5,null,null,58.5,{"$nulls":24},4,4,null,null,null,0,{"$nulls":11},0,0,0,10,0,0,0,0,0,0,0,0,0,0,0,100,0,0,0,0,0,0,16.962646484375,0,0,0,0,0,0,0,0,0,0,0,0,0,99.99999237060547,"Hasegawa Y.",1980,"SiO2 RO R2O3","b",0,0,0,null,0,0,0,null,"130 420",1]
[293,110633,19.8582763671875,53.94403076171875,66.060546875,0.03174382075667381,7.128463268280029,0,5.285822868347168,0,0,0,0,0,0,0.31151098012924194,0,0,0,0,0,0.31151098012924194,0,73.58000946044922,0.05999999865889549,9.200000762939453,0,9.230000495910645,0,0,0,0,0,0,0.4699999988079071,0,0,0,0,0.4699999988079071,0,0,{"$nulls":7},631.1207275390625,606.602294921875,583.3785400390625,561.3495483398438,540.425537109375,520.5252685546875,null,9.278877258300781,{"$nulls":18},12.478377342224121,8.948287010192871,null,null,360.3302917480469,55.57143020629883,{"$nulls":4},56,2.319999933242798,0.43103450536727905,1.4700000286102295,null,null,68.69999694824219,68.52999877929688,null,61.099998474121094,25.5,{"$nulls":14},6,4,null,0.1980391889810562,null,0,669.4400024414062,{"$nulls":10},0,0,5.285822868347168,7.160207271575928,0,0,0,0,0,0,0,0,0,0,0,78.81808471679688,0,0,0,0,0,9.230000495910645,9.260001182556152,0,0,0,0,0,0,0,0,0,0,0,0,0,92.5400161743164,"State Optical I",1975,"SiO2 R2O RO R2O3 Others","b",0,0,0,null,0,0,0,null,"100 130 200 220 300 400 500 600 700",1,null,"LK8"]
[1794,27112,21.365821838378906,70.16661834716797,63.35098648071289,12.759772300720215,0,23.889240264892578,0,0,0,0,0,0,0,0,0,0,0,0,0,23.889240264892578,0,59.040958404541016,20.179821014404297,0,20.779220581054688,0,0,0,0,0,0,0,0,0,0,0,0,20.779220581054688,0,0,{"$nulls":29},940,{"$nulls":13},54,{"$nulls":24},3,3,null,null,null,0,{"$nulls":11},0,0,0,12.759772300720215,0,0,0,0,0,0,0,0,0,0,0,100,0,0,0,0,0,0,20.179821014404297,0,0,0,0,0,0,0,0,0,0,0,0,0,100,"Partridge J.H.",1956,"SiO2 RO R2O3","b",0,0,0,null,0,0,0,null,"130 410",1]
[272,20703,17.902210235595703,62.657737731933594,65,0,25,0,0,10,0,0,0,0,0,0,0,0,0,0,0,0,0,62.330360412597656,0,27.777973175048828,0,0,9.8916654586792,0,0,0,0,0,0,0,0,0,0,0,0,0,{"$nulls":8},689.6266479492188,662.94580078125,637.7041015625,613.7880859375,591.0960693359375,null,12.601421356201172,8.62601375579834,{"$nulls":12},511,{"$nulls":11},51.5,53.5,null,51.5,2.2950000762939453,0.43572983145713806,1.4900000095367432,null,null,74.5999984741211,65.68364715576172,null,null,null,4.521999835968018,{"$nulls":13},3,3,null,null,624,0,{"$nulls":11},0,0,10,25,0,0,0,0,0,0,0,0,0,0,0,100,0,0,0,0,0,9.8916654586792,27.777973175048828,0,0,0,0,0,0,0,0,0,0,0,0,0,100,"Akimov V.V.",1960,"SiO2 R2O R2O3","a",0,0,0,null,0,0,0,null,"100 130 300 420 440 530 400",1]
[2101,29729,20.784427642822266,63.39250183105469,60,15,0,12.5,0,0,0,0,12.5,0,0,0,0,0,0,0,0,25,0,56.86884307861328,24.126190185546875,0,11.057578086853027,0,0,0,0,7.947391510009766,0,0,0,0,0,0,0,19.00497055053711,0,0,{"$nulls":28},790,{"$nulls":11},46,null,null,46,{"$nulls":24},4,4,null,null,null,0,{"$nulls":11},0,0,0,15,0,0,0,0,0,0,0,0,0,0,0,100,0,0,0,0,0,0,24.126190185546875,0,0,0,0,0,0,0,0,0,0,0,0,0,100.00000762939453,"Hasegawa Y.",1980,"SiO2 RO R2O3","b",0,0,0,null,0,0,0,null,"130 420",1]
[1746,26465,21.80449867248535,69.70983123779297,62.30276870727539,15.04116153717041,0,9.57187271118164,0,0,0,0,7.264251708984375,0,3.3644096851348877,0,2.455531358718872,0,0,0,0,20.20053482055664,0,53.70000457763672,22.000001907348633,0,7.700000286102295,0,0,0,0,4.200000286102295,0,7.40000057220459,0,0,0,0,0,19.30000114440918,0,5.000000476837158,{"$nulls":9},874.0105590820312,840.9700317382812,810.0281372070312,780.9910278320312,null,null,null,12.338322639465332,{"$nulls":24},40.29999923706055,null,40.29999923706055,{"$nulls":24},6,6,null,null,null,0,{"$nulls":11},0,0,0,15.04116153717041,0,0,0,0,0,0,0,0,0,0,0,100,0,0,0,0,0,0,22.000001907348633,0,0,0,0,0,0,0,0,0,0,0,0,0,100,"Stanworth J.E.",1946,"SiO2 RO R2O3 R2O5","b",0,2.455531358718872,0,null,0,5.000000476837158,0,null,"130 400",1]
[281,20753,17.87514305114746,62.56300354003906,70,0,25,0,0,5,0,0,0,0,0,0,0,0,0,0,0,0,0,67.22663879394531,0,27.82003402709961,0,0,4.95332145690918,0,0,0,0,0,0,0,0,0,0,0,0,0,{"$nulls":28},446,{"$nulls":11},36.70000076293945,37.5,null,36.70000076293945,2.1640000343322754,0.46210721135139465,1.468999981880188,null,null,72.19999694824219,64.95845031738281,null,null,null,3.6489999294281006,{"$nulls":13},3,3,null,null,600,0,{"$nulls":11},0,0,5,25,0,0,0,0,0,0,0,0,0,0,0,100,0,0,0,0,0,4.95332145690918,27.82003402709961,0,0,0,0,0,0,0,0,0,0,0,0,0,100,"Akimov V.V.",1960,"SiO2 R2O R2O3","a",0,0,0,null,0,0,0,null,"100 130 300 420 440 530",1]
[2280,31174,22.738475799560547,73.37541198730469,69.09569549560547,1.223773717880249,18.34145164489746,0,0.31676623225212097,2.3305270671844482,2.4427649974823,0,0,0,0,6.249022483825684,0,0,0,0,0,8.691787719726562,0,61.220001220703125,1.840000033378601,18.829999923706055,0,0.4399999976158142,2.130000114440918,8.039999961853027,0,0,0,0,7.5,0,0,0,0,15.539999961853027,0,0,{"$nulls":43},31,{"$nulls":11},5.5,30,{"$nulls":11},7,6,null,null,615,0,{"$nulls":11},0,0,2.6472933292388916,19.56522560119629,0,0,0,0,0,0,0,0,0,0,0,100,0,0,0,0,0,2.570000171661377,20.670000076293945,0,0,0,0,0,0,0,0,0,0,0,0,0,100,"Karpechenko V.G",1964,"SiO2 R2O RO R2O3","b",0,0,0,null,0,0,0,null,"130 440 600 700 730 999",1]
[213,20053,30.358179092407227,86.15373992919922,9.215686798095703,0,0,0,0,9.215686798095703,0,0,16.209150314331055,0,0,0,0,65.35948181152344,0,0,0,16.209150314331055,0,6.427093029022217,0,0,0,0,6.629758358001709,0,0,7.582956790924072,0,0,0,79.36019134521484,0,0,0,7.582956790924072,0,0,{"$nulls":44},3.697999954223633,0.2704164385795593,1.6440000534057617,{"$nulls":5},75.4000015258789,29.799999237060547,{"$nulls":14},4,4,null,0.27399998903274536,null,0,{"$nulls":11},0,0,9.215686798095703,0,0,0,0,0,0,0,0,0,0,0,0,100,0,0,0,0,0,6.629758358001709,0,0,0,0,0,0,0,0,0,0,0,0,0,0,100,"Polukhin V.N.",1983,"SiO2 R2O RO RO2","b",65.35948181152344,0,0,null,79.36019134521484,0,0,null,"100 300 500",1]
[215,20156,33.33669662475586,117.7716293334961,9.533468246459961,0,0,0,0,9.533468246459961,0,0,0,0,0,0,0,67.61325073242188,0,0,0,0,0,4.863749980926514,0,0,0,0,5.017118453979492,0,0,0,0,0,0,60.0564079284668,0,0,0,0,0,0,{"$nulls":44},3.8580000400543213,0.25920164585113525,1.7790000438690186,{"$nulls":5},72.19999694824219,29.200000762939453,{"$nulls":14},4,4,null,0.23899999260902405,null,0,{"$nulls":11},0,0,9.533468246459961,0,0,0,0,0,0,0,0,0,0,0,0,100,0,0,0,0,0,5.017118453979492,0,0,0,0,0,0,0,0,0,0,0,0,0,0,100,"Polukhin V.N.",1983,"SiO2 R2O RO2 R2O5","b",67.61325073242188,13.319809913635254,0,null,60.0564079284668,30.062725067138672,0,null,"100 300 500",1]
[217,20158,32.414730072021484,98.33793640136719,10.812883377075195,0,0,0,0,10.812883377075195,0,0,0,0,0,0,0,76.68711853027344,0,0,0,0,0,6.606651782989502,0,0,0,0,6.814979553222656,0,0,0,0,0,0,81.57733917236328,0,0,0,0,0,0,{"$nulls":44},3.818000078201294,0.26191723346710205,1.6610000133514404,{"$nulls":21},4,4,null,null,null,0,{"$nulls":11},0,0,10.812883377075195,1.6871165037155151,0,0,0,0,0,0,0,0,0,0,0,100,0,1.6871165037155151,0,0,0,6.814979553222656,5.001034259796143,0,0,0,0,0,0,0,0,0,0,0,0,0,100.00000762939453,"Polukhin V.N.",1983,"SiO2 R2O R2O3 RO2","b",76.68711853027344,0,0,null,81.57733917236328,0,0,null,"100 300",1]
[222,123089,20.057586669921875,60.79193878173828,62.72008514404297,2.3431665897369385,6.0861616134643555,8.5750093460083,0.49694034457206726,14.349811553955078,0,0,5.279120445251465,0.046934790909290314,0,0,0,0,0,0.03805261105298996,0,13.9010648727417,0.0647159293293953,61.9900016784668,3.930000066757202,6.96999979019165,7.909999847412109,0.7699999809265137,14.630000114440918,0,0,3.5,0.07999999821186066,0,0,0,0,0.05000000074505806,0,11.489999771118164,0.17000000178813934,0,{"$nulls":68},10,7,null,null,null,0,{"$nulls":11},0,0,14.846752166748047,8.494044303894043,0,0,0,0,0,0,0,0,0,0,0,100,0,0,0,0,0,15.399999618530273,11.069999694824219,0,0,0,0,0,0,0,0,0,0,0,0,0,100,"Potter R.M.",1991,"SiO2 R2O RO R2O3 RO2","b",0.03805261105298996,0,0,null,0.05000000074505806,0,0,null,"600 600",1]
[224,123195,56.88214111328125,170.64642333984375,0,0,0,0,0,0,0,0,0,0,0,0,0,0,0,0,0,0,0,0,0,0,0,0,0,0,0,0,0,0,0,0,0,0,0,0,0,0,{"$nulls":28},205,{"$nulls":39},2,2,null,null,null,0,{"$nulls":11},0,0,0,0,0,65,0,0,0,35,0,0,0,0,100,0,0,0,0,0,0,0,0,0,57.291019439697266,0,0,0,42.70897674560547,0,0,0,0,100,0,0,0,"Jha A.",1991,"Halides","b",0,0,0,null,0,0,0,null,"420 950",1,{"$nulls":7},236]
[227,123525,50.953582763671875,178.33753967285156,0,0,0,0,0,0,0,0,0,0,0,0,0,0,0,0,0,0,0,0,0,0,0,0,0,0,0,0,0,0,0,0,0,0,0,0,0,0,{"$nulls":28},259,{"$nulls":17},1.5920000076293945,{"$nulls":14},495,{"$nulls":6},6,6,null,null,null,0,{"$nulls":11},0,0,0,0,0,50,50,0,0,0,0,0,0,0,100,0,0,0,0,0,0,0,0,0,59.203025817871094,40.79698944091797,0,0,0,0,0,0,0,100,0,0,0,"Nishida Y.",1997,"Halides","b",0,0,0,null,0,0,0,null,"300 420 950 954",1,{"$nulls":7},343]
[228,441639,31.0410099029541,83.12469482421875,67.7899169921875,0,0,0,0,0,0,0,6.1872663497924805,0,26.02281951904297,0,0,0,0,0,0,32.210086822509766,0,49,0,0,0,0,0,0,0,3,0,48,0,0,0,0,0,51,0,0,{"$nulls":62},1315,{"$nulls":5},3,3,null,null,null,0,{"$nulls":11},0,0,0,0,0,0,0,0,0,0,0,0,0,0,0,100,0,0,0,0,0,0,0,0,0,0,0,0,0,0,0,0,0,0,0,0,100,"Yasuno F.",1959,"SiO2 RO","b",0,0,0,null,0,0,0,null,"954",1]
[239,20259,54.61997604370117,137.8498992919922,47.619998931884766,0,0,0,0,4.760000228881836,47.619998931884766,0,0,0,0,0,0,0,0,0,0,47.619998931884766,0,20.756013870239258,0,0,0,0,2.1401522159576416,77.10383605957031,0,0,0,0,0,0,0,0,0,77.10383605957031,0,0,{"$nulls":57},1.4424928426742554,{"$nulls":10},3,3,null,null,null,0,{"$nulls":11},0,0,4.760000228881836,0,0,0,0,0,0,0,0,0,0,0,0,100,0,0,0,0,0,2.1401522159576416,0,0,0,0,0,0,0,0,0,0,0,0,0,0,100,"Ejima T.",1968,"SiO2 R2O RO","b",0,0,0,null,0,0,0,null,"700 700",1]
[246,20310,46.9371223449707,128.6077117919922,40.400001525878906,0,11.199999809265137,0,0,0,40.400001525878906,0,0,0,0,0,0,0,0,0,0,48.400001525878906,0,18.874496459960938,0,6.062981605529785,0,0,0,70.11442565917969,0,0,0,0,0,0,0,0,0,75.0625228881836,0,0,{"$nulls":33},13.530308723449707,9.740592002868652,19.953426361083984,15.470887184143066,{"$nulls":7},5.409999847412109,0.18484288454055786,{"$nulls":22},4,4,null,null,null,0,{"$nulls":11},0,0,0,11.199999809265137,0,0,0,0,0,0,0,0,0,0,0,100,0,0,0,0,0,0,6.062981605529785,0,0,0,0,0,0,0,0,0,0,0,0,0,100,"Ershov O.S.",1970,"SiO2 RO R2O3","b",0,0,0,null,0,0,0,null,"100 100 700",1]
[250,20438,18.171924591064453,69.05331420898438,43,0,40,0,15,2,0,0,0,0,0,0,0,0,0,0,0,0,0,37.41493225097656,0,40.32837677001953,0,20.46158218383789,1.7951040267944336,0,0,0,0,0,0,0,0,0,0,0,0,0,{"$nulls":33},12.148149490356445,8.483713150024414,18.358932495117188,14.024577140808105,328.138916015625,{"$nulls":6},2.299999952316284,0.43478262424468994,{"$nulls":22},4,4,null,null,null,0,{"$nulls":11},0,0,17,40,0,0,0,0,0,0,0,0,0,0,0,100,0,0,0,0,0,22.25668716430664,40.32837677001953,0,0,0,0,0,0,0,0,0,0,0,0,0,100,"Pronkin A.A.",1988,"SiO2 R2O R2O3","b",0,0,0,null,0,0,0,null,"100 700",1]
[251,20477,19.369836807250977,65.8574447631836,63,0,20,0,11,6,0,0,0,0,0,0,0,0,0,0,0,0,0,57.47734451293945,0,21.142698287963867,0,15.733316421508789,5.646645545959473,0,0,0,0,0,0,0,0,0,0,0,0,0,{"$nulls":33},11.58922290802002,8.018745422363281,17.64075469970703,13.417536735534668,301.06890869140625,{"$nulls":6},2.4100000858306885,0.41493773460388184,{"$nulls":22},4,4,null,null,null,0,{"$nulls":11},0,0,17,20,0,0,0,0,0,0,0,0,0,0,0,100,0,0,0,0,0,21.379962921142578,21.142698287963867,0,0,0,0,0,0,0,0,0,0,0,0,0,100,"Kogan V.E.",1980,"SiO2 R2O R2O3","b",0,0,0,null,0,0,0,null,"100 700",1]
[252,20534,16.54790687561035,69.50120544433594,15,0,60,0,10,15,0,0,0,0,0,0,0,0,0,0,0,0,0,12.967609405517578,0,60.102725982666016,0,13.553146362304688,13.376517295837402,0,0,0,0,0,0,0,0,0,0,0,0,0,{"$nulls":33},11.248149871826172,7.583712577819824,17.458932876586914,13.124577522277832,277.810791015625,{"$nulls":6},2.2899999618530273,0.43668124079704285,{"$nulls":22},4,4,null,null,null,0,{"$nulls":11},0,0,25,60,0,0,0,0,0,0,0,0,0,0,0,100,0,0,0,0,0,26.929664611816406,60.102725982666016,0,0,0,0,0,0,0,0,0,0,0,0,0,100,"Pronkin A.A.",1989,"SiO2 R2O R2O3","b",0,0,0,null,0,0,0,null,"100 700",1]
[258,20597,24.3779296875,75.71784973144531,75.80000305175781,0,0,0,3.700000047683716,15.199999809265137,0,0,0,0,0,0,0,0,0,0,0,0,0,60.14950180053711,0,0,0,4.602947235107422,12.441981315612793,0,0,0,0,0,0,0,0,0,0,0,0,0,{"$nulls":44},2.885999917984009,0.34650036692619324,{"$nulls":6},71.80000305175781,28.899999618530273,{"$nulls":14},4,4,null,0.24400000274181366,null,0,{"$nulls":11},0,0,18.899999618530273,5.300000190734863,0,0,0,0,0,0,0,0,0,0,0,100,0,0,0,0,0,17.04492950439453,22.80557632446289,0,0,0,0,0,0,0,0,0,0,0,0,0,100,"Livshits V.Ya.",1988,"SiO2 R2O R2O3","b",0,0,0,null,0,0,0,null,"100 500",1]
[277,20979,21.344497680664062,63.01506042480469,58.53202819824219,2.377272605895996,0,8.588695526123047,0,18.924409866333008,0,0,0.9372435212135315,0,0,0,0,0,0,10.640349388122559,0,9.525938987731934,0,55.80977249145508,3.8465380668640137,0,7.643121719360352,0,18.613248825073242,0,0,0.5994605422019958,0,0,0,0,0,13.487861633300781,0,8.242582321166992,0,0,{"$nulls":68},6,5,null,null,null,0,825.115966796875,945.5172119140625,1079.2962646484375,1462.6300048828125,1442.9974365234375,1423.3648681640625,{"$nulls":5},0,0,18.924409866333008,2.377272605895996,0,0,0,0,0,0,0,0,0,0,0,100,0,0,0,0,0,18.613248825073242,3.8465380668640137,0,0,0,0,0,0,0,0,0,0,0,0,0,100,"Primenko V.I.",1979,"SiO2 R2O RO R2O3 RO2","b",10.640349388122559,0,0,null,13.487861633300781,0,0,null,"200 200",1]
[290,21028,18.75126075744629,62.254188537597656,69,16,0,0,0,0,0,15,0,0,0,0,0,0,0,0,0,0,0,66.59498596191406,26.205158233642578,0,0,0,0,0,7.199852466583252,0,0,0,0,0,0,0,0,0,0,0,{"$nulls":44},2.377000093460083,0.420698344707489,{"$nulls":6},82.80000305175781,34,{"$nulls":14},3,3,null,0.21699999272823334,null,0,{"$nulls":11},0,0,15,16,0,0,0,0,0,0,0,0,0,0,0,100,0,0,0,0,0,7.199852466583252,26.205158233642578,0,0,0,0,0,0,0,0,0,0,0,0,0,99.99999237060547,"Karapetyan G.O.",1979,"SiO2 R2O R2O3","b",0,0,0,null,0,0,0,null,"100 500",1]
[292,21066,19.062625885009766,64.14335632324219,63.519588470458984,18.243759155273438,0,0,0,0,0,14.382208824157715,0,0,0,0,0,0,0,3.8544414043426514,0,0,0,59.5,29,0,0,0,0,0,6.699999809265137,0,0,0,0,0,0,4.800000190734863,0,0,0,0,{"$nulls":44},2.428999900817871,0.4116920828819275,{"$nulls":6},86.69999694824219,35.900001525878906,{"$nulls":14},4,4,null,0.21199999749660492,null,0,{"$nulls":11},0,0,14.382208824157715,18.243759155273438,0,0,0,0,0,0,0,0,0,0,0,100,0,0,0,0,0,6.699999809265137,29,0,0,0,0,0,0,0,0,0,0,0,0,0,100,"Karapetyan G.O.",1980,"SiO2 R2O R2O3 RO2","b",3.8544414043426514,0,0,null,4.800000190734863,0,0,null,"100 500",1]
[301,21127,21.666200637817383,60.66535949707031,32,0,0,0,0,48,0,0,0,0,0,0,0,0,0,0,0,0,0,31.693500518798828,0,0,0,0,49.039337158203125,0,0,0,0,0,0,0,0,0,0,0,0,0,{"$nulls":68},3,3,null,null,null,0,{"$nulls":11},0,0,48,0,0,0,0,0,0,20,0,0,0,0,20,80,0,0,0,0,0,49.039337158203125,0,0,0,0,0,0,19.267162322998047,0,0,0,0,19.267162322998047,0,0,80.73283386230469,"Bobylev I.B.",1980,"SiO2 R2O Halides","b",0,0,0,null,0,0,0,null,"400 400",1]
[308,21247,17.880985260009766,59.3648681640625,68,8,8,0,0,0,0,16,0,0,0,0,0,0,0,0,0,0,0,68.82408142089844,13.740288734436035,9.382006645202637,0,0,0,0,8.053625106811523,0,0,0,0,0,0,0,0,0,0,0,{"$nulls":33},7.650000095367432,5.144402027130127,null,null,135.07763671875,{"$nulls":30},4,4,null,null,null,0,{"$nulls":11},0,0,16,16,0,0,0,0,0,0,0,0,0,0,0,100,0,0,0,0,0,8.053625106811523,23.122295379638672,0,0,0,0,0,0,0,0,0,0,0,0,0,100,"Bagandova E.D.",1991,"SiO2 R2O R2O3","b",0,0,0,null,0,0,0,null,"700 700",1]
[339,21442,18.029327392578125,80.90677642822266,10.772433280944824,0,74.37544250488281,0,0,10.443129539489746,0,0,0,0,0,0,0,0,0,0,0,0,0,8,0,64,0,0,8,0,0,0,0,0,0,0,0,0,0,0,0,0,{"$nulls":46},1.4980000257492065,{"$nulls":21},4,4,null,null,null,0,{"$nulls":11},0,0,10.443129539489746,74.37544250488281,0,0,0,0,0,4.408992290496826,0,0,0,0,4.408992290496826,95.59100341796875,0,0,0,0,0,8,64,0,0,0,0,0,20,0,0,0,0,20,0,0,80,"Polukhin V.N.",1979,"SiO2 R2O R2O3 Halides","b",0,0,0,null,0,0,0,null,"300",1]
[346,21575,32.29523849487305,89.93881225585938,66.47806549072266,0,0,4.801896095275879,6.670293807983398,5.068778038024902,16.89023208618164,0,0,0,0,0,0,0,0,0,0,21.692127227783203,0,44.41117858886719,0,0,2.9940121173858643,6.98602819442749,3.493014097213745,41.916168212890625,0,0,0,0,0,0,0,0,0,44.910179138183594,0,0,{"$nulls":46},1.6080000400543213,null,null,156.29820251464844,38.900001525878906,{"$nulls":17},6,5,null,null,null,0,{"$nulls":11},0.09073862433433533,0,11.7390718460083,0.09073862433433533,0,0,0,0,0,0,0,0,0,0,0,100,0,0,0,0,0,10.479042053222656,0.19960080087184906,0,0,0,0,0,0,0,0,0,0,0,0,0,100,"Williams W.S.",1919,"SiO2 R2O RO R2O3","b",0,0,0,null,0,0,0,null,"300 300",1]
[346,21624,32.90214538574219,91.69766998291016,69.01118469238281,0,0,3.2573673725128174,3.975355863571167,5.1576104164123535,18.413829803466797,0,0,0,0,0,0,0,0,0,0,21.67119789123535,0,45.21912384033203,0,0,1.9920318126678467,4.083665370941162,3.486055612564087,44.820716857910156,0,0,0,0,0,0,0,0,0,46.812747955322266,0,0,{"$nulls":46},1.621000051498413,null,null,167.38546752929688,37.099998474121094,{"$nulls":17},6,5,null,null,null,0,{"$nulls":11},0.18465770781040192,0,9.132966041564941,0.18465770781040192,0,0,0,0,0,0,0,0,0,0,0,100,0,0,0,0,0,7.569721221923828,0.39840638637542725,0,0,0,0,0,0,0,0,0,0,0,0,0,100,"Williams W.S.",1919,"SiO2 R2O RO R2O3","b",0,0,0,null,0,0,0,null,"300 300",1]
[353,21712,27.071826934814453,77.73603820800781,62.249637603759766,0,5.104271411895752,0,6.604049205780029,2.5092194080352783,0,0,0,0,13.43945598602295,9.936153411865234,0,0,0,0,0,23.3756103515625,0,48.11442947387695,0,4.571371078491211,0,8.002399444580078,2.0005998611450195,0,0,0,0,26.507949829101562,10.403119087219238,0,0,0,0,36.911067962646484,0,0,{"$nulls":46},1.569000005722046,null,null,98.78472900390625,57.599998474121094,{"$nulls":17},7,6,null,null,null,0,{"$nulls":11},0.15721559524536133,0,9.113268852233887,5.261487007141113,0,0,0,0,0,0,0,0,0,0,0,100,0,0,0,0,0,10.002999305725098,4.971490859985352,0,0,0,0,0,0,0,0,0,0,0,0,0,100,"Williams W.S.",1919,"SiO2 R2O RO R2O3","b",0,0,0,null,0,0,0,null,"300 300",1]
[359,21795,27.741580963134766,79.18278503417969,61.869571685791016,0,5.123214244842529,0,6.310940265655518,1.278854489326477,0,0,0,0,14.99154281616211,10.22555160522461,0,0,0,0,0,25.21709442138672,0,46.94694900512695,0,4.504504203796387,0,7.50750732421875,1.001001000404358,0,0,0,0,29.029027938842773,10.510510444641113,0,0,0,0,39.5395393371582,0,0,{"$nulls":44},3.2100000381469727,0.31152647733688354,1.5740000009536743,null,null,100.87873077392578,56.900001525878906,{"$nulls":17},7,6,null,null,null,0,{"$nulls":11},0.2003171294927597,0,7.589794635772705,5.323531150817871,0,0,0,0,0,0,0,0,0,0,0,100,0,0,0,0,0,8.508508682250977,5.0050048828125,0,0,0,0,0,0,0,0,0,0,0,0,0,100,"Wright F.E.",1920,"SiO2 R2O RO R2O3","a",0,0,0,null,0,0,0,null,"100 300",1]
[361,21844,56.93418502807617,142.156005859375,49.684791564941406,0,0,0,0,0,50.315208435058594,0,0,0,0,0,0,0,0,0,0,50.315208435058594,0,21,0,0,0,0,0,79,0,0,0,0,0,0,0,0,0,79,0,0,{"$nulls":46},1.906000018119812,null,null,419.4444580078125,21.600000381469727,{"$nulls":17},2,2,null,null,null,0,{"$nulls":11},0,0,0,0,0,0,0,0,0,0,0,0,0,0,0,100,0,0,0,0,0,0,0,0,0,0,0,0,0,0,0,0,0,0,0,0,100,"Wright F.E.",1920,"SiO2 RO","a",0,0,0,null,0,0,0,null,"300 300",1]
[378,21956,22.02108383178711,66.0632553100586,66.69999694824219,0,0,0,16.600000381469727,16.700000762939453,0,0,0,0,0,0,0,0,0,0,0,0,0,60.663421630859375,0,0,0,23.66904067993164,15.667536735534668,0,0,0,0,0,0,0,0,0,0,0,0,0,{"$nulls":68},3,3,null,null,null,0,807.3099975585938,{"$nulls":10},0,0,33.30000305175781,0,0,0,0,0,0,0,0,0,0,0,0,99.99999237060547,0,0,0,0,0,39.336578369140625,0,0,0,0,0,0,0,0,0,0,0,0,0,0,100,"Hirao K.",1979,"SiO2 R2O","b",0,0,0,null,0,0,0,null,"200 200",1]
[386,22018,25.998937606811523,76.25748443603516,44.16999816894531,0,0,30.329999923706055,0,0,0,0,0,0,0,0,0,0,0,0,0,39.45000076293945,25.5,34.8021354675293,0,0,22.30374526977539,0,0,0,0,0,0,0,0,0,0,0,0,30.896202087402344,42.89411544799805,0,{"$nulls":68},4,4,null,null,null,0,{"$nulls":11},0,0,0,16.3799991607666,0,0,0,0,0,0,0,0,0,0,0,100,0,0,0,0,0,0,34.301658630371094,0,0,0,0,0,0,0,0,0,0,0,0,0,99.99998474121094,"Seki K.",1984,"SiO2 RO R2O3","b",0,0,0,null,0,0,0,null,"400",1]
[409,22171,20.47527503967285,60.299686431884766,74.80000305175781,0,0,10.800000190734863,14.399999618530273,0,0,0,0,0,0,0,0,0,0,0,0,10.800000190734863,0,69.61048126220703,0,0,9.380449295043945,21.009075164794922,0,0,0,0,0,0,0,0,0,0,0,9.380449295043945,0,0,{"$nulls":59},1.262524127960205,0.9475527405738831,{"$nulls":7},3,3,null,null,null,0,{"$nulls":11},0,0,14.399999618530273,0,0,0,0,0,0,0,0,0,0,0,0,100.00000762939453,0,0,0,0,0,21.009075164794922,0,0,0,0,0,0,0,0,0,0,0,0,0,0,100,"Kostanyan K.A.",1967,"SiO2 R2O RO","b",0,0,0,null,0,0,0,null,"700 700",1]
[411,22203,21.422508239746094,58.48344802856445,37.900001525878906,8.100000381469727,0,43.20000076293945,0,0,0,10.800000190734863,0,0,0,0,0,0,0,0,0,43.20000076293945,0,38.93742752075195,14.121715545654297,0,41.422725677490234,0,0,0,5.51812744140625,0,0,0,0,0,0,0,0,41.422725677490234,0,0,{"$nulls":34},8.981903076171875,null,null,353.58367919921875,{"$nulls":6},2.7699999809265137,0.3610108196735382,{"$nulls":22},4,4,null,null,null,0,{"$nulls":11},0,0,10.800000190734863,8.100000381469727,0,0,0,0,0,0,0,0,0,0,0,100,0,0,0,0,0,5.51812744140625,14.121715545654297,0,0,0,0,0,0,0,0,0,0,0,0,0,100,"Myuller R.L.",1965,"SiO2 R2O RO R2O3","b",0,0,0,null,0,0,0,null,"100 700",1]
[417,57718,21.41271209716797,61.049400329589844,53.8513069152832,0,0,21.77326202392578,0,22.655054092407227,0,0,0,0,0,0,1.7203737497329712,0,0,0,0,21.77326202392578,0,53,0,0,20,0,23,0,0,0,0,0,0,0,0,0,0,20,0,4,{"$nulls":28},540,{"$nulls":39},4,4,null,null,null,0,{"$nulls":11},0,0,22.655054092407227,0,0,0,0,0,0,0,0,0,0,0,0,100,0,0,0,0,0,23,0,0,0,0,0,0,0,0,0,0,0,0,0,0,100,"Andersson O.H.",1990,"SiO2 R2O RO R2O5","b",0,1.7203737497329712,0,null,0,4,0,null,"420 600",1]
[419,22335,21.0567626953125,95.85038757324219,48.79999542236328,1.3999998569488525,0,0,11.69999885559082,0,0,0,0,0,0,0,38.09999465942383,0,0,0,0,0,0,30.59052848815918,1.489256739616394,0,0,11.49805736541748,0,0,0,0,0,0,0,0,0,0,0,0,0,56.422157287597656,{"$nulls":28},456,{"$nulls":15},2.4170000553131104,0.4137360155582428,{"$nulls":16},990,{"$nulls":5},4,4,null,null,null,0,{"$nulls":11},0,0,11.69999885559082,1.3999998569488525,0,0,0,0,0,0,0,0,0,0,0,99.99999237060547,0,0,0,0,0,11.49805736541748,1.489256739616394,0,0,0,0,0,0,0,0,0,0,0,0,0,100,"Lockyer M.W.G.",1995,"SiO2 R2O R2O3 R2O5","a",0,38.09999465942383,0,null,0,56.422157287597656,0,null,"100 420 954",1]
[437,22484,34.99390411376953,94.3085708618164,59.599998474121094,3.299999952316284,0,1.7999999523162842,0,0,0,0,0,0,35.29999923706055,0,0,0,0,0,0,37.099998474121094,0,37.971351623535156,3.5677802562713623,0,1.0703089237213135,0,0,0,0,0,0,57.39055633544922,0,0,0,0,0,58.46086502075195,0,0,{"$nulls":68},4,4,null,null,null,0,{"$nulls":11},0,0,0,3.299999952316284,0,0,0,0,0,0,0,0,0,0,0,100,0,0,0,0,0,0,3.5677802562713623,0,0,0,0,0,0,0,0,0,0,0,0,0,100,"Mashkovich M.D.",1963,"SiO2 RO R2O3","b",0,0,0,null,0,0,0,null,"730 730",1]
[449,22547,20.660676956176758,59.378543853759766,71.84606170654297,0.7570725679397583,0,9.106263160705566,0.25214892625808716,13.029397964477539,0,0,5.00905704498291,0,0,0,0,0,0,0,0,14.115320205688477,0,72.69999694824219,1.2999999523162842,0,8.600000381469727,0.4000000059604645,13.600000381469727,0,0,3.4000000953674316,0,0,0,0,0,0,0,12,0,0,{"$nulls":11},573.0831909179688,551.4592895507812,{"$nulls":15},532,{"$nulls":39},6,5,null,null,null,0,{"$nulls":11},0,0,13.281546592712402,0.7570725679397583,0,0,0,0,0,0,0,0,0,0,0,100,0,0,0,0,0,14,1.2999999523162842,0,0,0,0,0,0,0,0,0,0,0,0,0,100,"Mazurin O.V.",1978,"SiO2 R2O RO R2O3","a",0,0,0,null,0,0,0,null,"400 400 420",1,null,"Window glass (Soviet)"]
[464,22612,0,0,null,0,0,null,0,null,0,0,null,0,0,0,0,0,0,0,0,null,0,72.26277160644531,0,0,8.789121627807617,0,16.878313064575195,0,0,0.34996500611305237,0,0,0,0,0,0,0,9.139086723327637,0,0,null,null,1143.1768798828125,981.2098999023438,{"$nulls":13},4.701578617095947,3.860563278198242,3.2274396419525146,2.7336032390594482,2.337644338607788,{"$nulls":46},5,4,null,null,null,0,{"$nulls":11},0,0,null,0,0,0,0,0,0,0,0,0,0,0,0,null,0,0,0,0,0,16.878313064575195,0,0,0,0,0,0,0,0,0,0,0,0,0,0,98.2801742553711,"Hunter R.G.",1934,"SiO2 R2O RO Others","a",0,0,0,null,0,0,0,null,"400 400",1]
[480,22790,20.489980697631836,60.2978401184082,70.91112518310547,0,0,5.720388412475586,0,23.368488311767578,0,0,0,0,0,0,0,0,0,0,0,5.720388412475586,0,70.66000366210938,0,0,5.320000171661377,0,24.020000457763672,0,0,0,0,0,0,0,0,0,0,5.320000171661377,0,0,{"$nulls":62},780,{"$nulls":5},3,3,null,null,null,0,{"$nulls":11},0,0,23.368488311767578,0,0,0,0,0,0,0,0,0,0,0,0,100,0,0,0,0,0,24.020000457763672,0,0,0,0,0,0,0,0,0,0,0,0,0,0,100,"Morey G.W.",1930,"SiO2 R2O RO","a",0,0,0,null,0,0,0,null,"954",1]
[483,22861,20.30282974243164,60.338768005371094,72.21173095703125,0,2.556975841522217,7.920084476470947,0,17.31121253967285,0,0,0,0,0,0,0,0,0,0,0,7.920084476470947,0,71.90719604492188,0,2.9502952098846436,7.36073637008667,0,17.78177833557129,0,0,0,0,0,0,0,0,0,0,7.36073637008667,0,0,{"$nulls":62},883,{"$nulls":5},4,4,null,null,null,0,{"$nulls":11},0,0,17.31121253967285,2.556975841522217,0,0,0,0,0,0,0,0,0,0,0,100,0,0,0,0,0,17.78177833557129,2.9502952098846436,0,0,0,0,0,0,0,0,0,0,0,0,0,100,"Morey G.W.",1932,"SiO2 R2O RO R2O3","a",0,0,0,null,0,0,0,null,"954",1]
[486,22974,21.350616455078125,58.3172721862793,38.82363510131836,11.439099311828613,0,20.798851013183594,0,0,0,0,28.938413619995117,0,0,0,0,0,0,0,0,49.737266540527344,0,40,20,0,20,0,0,0,0,20,0,0,0,0,0,0,0,40,0,0,{"$nulls":22},1.096909999847412,{"$nulls":45},4,4,null,null,null,0,{"$nulls":11},0,0,0,11.439099311828613,0,0,0,0,0,0,0,0,0,0,0,100,0,0,0,0,0,0,20,0,0,0,0,0,0,0,0,0,0,0,0,0,100,"Machin J.S.",1945,"SiO2 RO R2O3","b",0,0,0,null,0,0,0,null,"400 400",1]
[489,23023,20.97941017150879,61.842071533203125,62.60097885131836,4.922697067260742,0,14.91761302947998,0,17.0964298248291,0,0,0.3074899911880493,0,0,0,0,0,0,0,0,15.225103378295898,0,60.8216438293457,8.116231918334961,0,13.527053833007812,0,17.134267807006836,0,0,0.20040079951286316,0,0,0,0,0,0,0,13.72745418548584,0,0,{"$nulls":62},1129,{"$nulls":5},6,4,null,null,null,0,{"$nulls":11},0,0,17.0964298248291,4.922697067260742,0,0,0,0,0,0,0,0,0,0,0,99.99999237060547,0,0,0,0,0,17.134267807006836,8.116231918334961,0,0,0,0,0,0,0,0,0,0,0,0,0,100,"Silverman W.B.",1939,"SiO2 R2O RO R2O3 RO3","a",0,0,0.15479077398777008,null,0,0,0.20040079951286316,null,"954",1]
[489,23072,20.83980941772461,61.899559020996094,67.92378997802734,4.927273750305176,0,12.830015182495117,0,14.010089874267578,0,0,0.15388792753219604,0,0,0,0,0,0,0,0,12.983902931213379,0,65.9318618774414,8.116231918334961,0,11.623246192932129,0,14.028056144714355,0,0,0.10020039975643158,0,0,0,0,0,0,0,11.7234468460083,0,0,{"$nulls":62},1174,{"$nulls":5},6,4,null,null,null,0,{"$nulls":11},0,0,14.010089874267578,4.927273750305176,0,0,0,0,0,0,0,0,0,0,0,100,0,0,0,0,0,14.028056144714355,8.116231918334961,0,0,0,0,0,0,0,0,0,0,0,0,0,99.99999237060547,"Silverman W.B.",1939,"SiO2 R2O RO R2O3 RO3","a",0,0,0.15493467450141907,null,0,0,0.20040079951286316,null,"954",1]
[490,23146,20.693632125854492,58.072784423828125,68.55449676513672,0.1706964373588562,0,10.138571739196777,0,11.41968822479248,0,0,9.644081115722656,0,0,0,0,0,0,0,0,19.78265380859375,0,70.9290771484375,0.2997003495693207,0,9.790210723876953,0,12.187812805175781,0,0,6.693306922912598,0,0,0,0,0,0,0,16.483516693115234,0,0,{"$nulls":64},336.466552734375,333.3702087402344,null,333.3702087402344,6,4,null,null,null,0,{"$nulls":11},0,0,11.41968822479248,0.1706964373588562,0,0,0,0,0,0,0,0,0,0,0,100,0,0,0,0,0,12.187812805175781,0.2997003495693207,0,0,0,0,0,0,0,0,0,0,0,0,0,100,"Babcock C.L.",1940,"SiO2 R2O RO R2O3 RO3","a",0,0,0.07246031612157822,null,0,0,0.09990011155605316,null,"560 560",1]
[491,23235,20.690954208374023,59.164306640625,65.48127746582031,2.619037628173828,0,9.947285652160645,0,12.159737586975098,0,0,9.57029914855957,0,0,0,0,0,0,0,0,19.51758575439453,0,66.49949645996094,4.513540267944336,0,9.42828369140625,0,12.738213539123535,0,0,6.519558429718018,0,0,0,0,0,0,0,15.94784164428711,0,0,{"$nulls":62},1138,{"$nulls":5},6,5,null,null,null,0,{"$nulls":11},0,0,12.159737586975098,2.619037628173828,0,0,0,0,0,0,0,0,0,0,0,99.99999237060547,0,0,0,0,0,12.738213539123535,4.513540267944336,0,0,0,0,0,0,0,0,0,0,0,0,0,100,"Silverman W.B.",1940,"SiO2 R2O RO R2O3 RO3","a",0,0,0.22235532104969025,null,0,0,0.30090269446372986,null,"954",1]
[492,23284,0,0,68.07307434082031,0,0,7.12740421295166,0,13.112445831298828,4.745391845703125,0,6.941683292388916,0,0,0,0,0,0,0,0,18.81447982788086,0,61.461463928222656,0,0,6.006005764007568,0,12.212211608886719,15.915915489196777,0,4.204204082489014,0,0,0,0,0,0,0,26.12612533569336,0,0,{"$nulls":62},982,{"$nulls":5},6,5,null,null,null,0,{"$nulls":11},0,0,13.112445831298828,0,0,0,0,0,0,0,0,0,0,0,0,100,0,0,0,0,0,12.212211608886719,0,0,0,0,0,0,0,0,0,0,0,0,0,0,99.79979705810547,"White J.F.",1944,"SiO2 R2O RO Others","a",0,0,0,null,0,0,0,null,"954",1]
[495,23330,21.091777801513672,58.31489181518555,50.080440521240234,8.578973770141602,4.188072681427002,0,12.567330360412598,0,0,0,0,0,0,0,0,0,0,0,0,0,0,51.599998474121094,15,5,0,20.299999237060547,0,0,0,0,0,0,0,0,0,0,0,0,0,0,{"$nulls":46},1.465000033378601,{"$nulls":21},6,5,null,null,null,0,{"$nulls":11},0.02947557531297207,0,12.567330360412598,12.796521186828613,0,0,0,0,0,0,0,0,0,0,0,75.44429779052734,0,0,0,0,0,20.299999237060547,20.100000381469727,0,0,0,0,0,0,0,0,0,0,0,0,0,92,"Fraser W.A.",1944,"SiO2 R2O R2O3 Others","b",0,0,0,null,0,0,0,null,"300",1]
[495,23383,19.909883499145508,53.70591354370117,47.0161247253418,0,13.114017486572266,0,11.574058532714844,0,0,0,0,0,0,0,0,0,0,0,0,0,0,52.599998474121094,0,17,0,20.299999237060547,0,0,0,0,0,0,0,0,0,0,0,0,0,0,{"$nulls":46},1.4930000305175781,null,null,72.50000762939453,68,{"$nulls":17},5,4,null,null,null,0,{"$nulls":11},0.02714594267308712,0,11.574058532714844,13.14116382598877,0,0,0,0,0,0,0,0,0,0,0,71.7313461303711,0,0,0,0,0,20.299999237060547,17.100000381469727,0,0,0,0,0,0,0,0,0,0,0,0,0,90,"Fraser W.A.",1944,"SiO2 R2O R2O3 Others","b",0,0,0,null,0,0,0,null,"300 300",1]
[502,2066,20.847198486328125,59.858497619628906,73.2177734375,0.176828533411026,0,13.07490062713623,0,13.38139533996582,0,0,0.14911247789859772,0,0,0,0,0,0,0,0,13.224013328552246,0,73.49397277832031,0.3012048304080963,0,12.248995780944824,0,13.855422019958496,0,0,0.1004016101360321,0,0,0,0,0,0,0,12.349397659301758,0,0,null,1432.6104736328125,1177.0633544921875,1015.27392578125,903.6421508789062,821.9736938476562,759.6322631835938,{"$nulls":9},6.324292182922363,5.038844108581543,4.118120193481445,3.4261794090270996,2.8871726989746094,2.4554429054260254,2.1018619537353516,{"$nulls":6},728,{"$nulls":32},1071,{"$nulls":5},5,3,null,null,null,0,{"$nulls":11},0,0,13.38139533996582,0.176828533411026,0,0,0,0,0,0,0,0,0,0,0,100,0,0,0,0,0,13.855422019958496,0.3012048304080963,0,0,0,0,0,0,0,0,0,0,0,0,0,100,"Owens-Illinois",1944,"SiO2 R2O RO R2O3","a",0,0,0,null,0,0,0,null,"400 400 410 954",1]
[506,23602,33.39185333251953,94.23625946044922,58.03082275390625,7.39388370513916,0,0,2.000854730606079,0,0,0,0,0,32.574440002441406,0,0,0,0,0,0,32.574440002441406,0,37,8,0,0,2,0,0,0,0,0,53,0,0,0,0,0,53,0,0,{"$nulls":68},4,4,null,null,null,0,{"$nulls":11},0,0,2.000854730606079,7.39388370513916,0,0,0,0,0,0,0,0,0,0,0,100,0,0,0,0,0,2,8,0,0,0,0,0,0,0,0,0,0,0,0,0,100,"Navias L.",1946,"SiO2 R2O RO R2O3","b",0,0,0,null,0,0,0,null,"730 730",1]
[515,23655,22.757946014404297,81.99552154541016,46.16809844970703,4.000909328460693,32.81306838989258,0,0,0,8.772882461547852,0,0,0,0,7.017045497894287,0,0,0,0,0,15.789928436279297,1.021810531616211,33.830841064453125,4.975123882293701,27.860694885253906,0,0,0,23.88059425354004,0,0,0,0,6.965173721313477,0,0,0,0,30.845767974853516,1.9900496006011963,0,{"$nulls":68},7,6,null,null,null,0,{"$nulls":11},0.2061944156885147,0,0,38.04198455810547,0,0,0,0,0,0,0,0,0,0,0,100.00000762939453,0,0,0,0,0,0,35.32338333129883,0,0,0,0,0,0,0,0,0,0,0,0,0,99.99998474121094,"Navias L.",1946,"SiO2 RO R2O3","b",0,0,0,null,0,0,0,null,"730 730",1]
[521,23695,20.923891067504883,59.78254699707031,71.42857360839844,0,0,14.285714149475098,0,14.285714149475098,0,0,0,0,0,0,0,0,0,0,0,14.285714149475098,0,71.78910827636719,0,0,13.4003267288208,0,14.810565948486328,0,0,0,0,0,0,0,0,0,0,13.4003267288208,0,0,{"$nulls":44},2.5299999713897705,0.395256906747818,1.5260000228881836,{"$nulls":21},3,3,null,null,null,0,{"$nulls":11},0,0,14.285714149475098,0,0,0,0,0,0,0,0,0,0,0,0,100,0,0,0,0,0,14.810565948486328,0,0,0,0,0,0,0,0,0,0,0,0,0,0,100,"Safford H.W.",1947,"SiO2 R2O RO","b",0,0,0,null,0,0,0,null,"100 300",1]
[534,23805,25.420183181762695,63.0217170715332,37.720001220703125,3.4000000953674316,0,34.31999969482422,0,0,0,0,0,0,0,0,0,0,0,0,0,58.87999725341797,24.559999465942383,35.961883544921875,5.500776767730713,0,30.538301467895508,0,0,0,0,0,0,0,0,0,0,0,0,58.53733825683594,27.999034881591797,0,{"$nulls":46},1.7070000171661377,{"$nulls":15},1163,{"$nulls":5},4,4,null,null,null,0,{"$nulls":11},0,0,0,3.4000000953674316,0,0,0,0,0,0,0,0,0,0,0,100,0,0,0,0,0,0,5.500776767730713,0,0,0,0,0,0,0,0,0,0,0,0,0,100,"Schairer J.F.",1942,"SiO2 RO R2O3","b",0,0,0,null,0,0,0,null,"300 954",1]
[534,23830,24.85035514831543,63.40070724487305,39.40999984741211,5.239999771118164,0,34.16999816894531,0,0,0,0,0,0,0,0,0,0,0,0,0,55.349998474121094,21.18000030517578,37.348514556884766,8.42699146270752,0,30.223079681396484,0,0,0,0,0,0,0,0,0,0,0,0,54.22449493408203,24.001415252685547,0,{"$nulls":62},1128,{"$nulls":5},4,4,null,null,null,0,{"$nulls":11},0,0,0,5.239999771118164,0,0,0,0,0,0,0,0,0,0,0,100,0,0,0,0,0,0,8.42699146270752,0,0,0,0,0,0,0,0,0,0,0,0,0,100,"Schairer J.F.",1942,"SiO2 RO R2O3","b",0,0,0,null,0,0,0,null,"954",1]
[535,23904,28.858125686645508,70.64757537841797,14.0600004196167,10.25,0,16.690000534057617,0,0,0,0,0,0,0,0,0,0,0,0,0,75.69000244140625,59,11.957738876342773,14.793194770812988,0,13.247897148132324,0,0,0,0,0,0,0,0,0,0,0,0,73.24906921386719,60.00117111206055,0,{"$nulls":62},1340,{"$nulls":5},4,4,null,null,null,0,{"$nulls":11},0,0,0,10.25,0,0,0,0,0,0,0,0,0,0,0,100,0,0,0,0,0,0,14.793194770812988,0,0,0,0,0,0,0,0,0,0,0,0,0,100,"Schairer J.F.",1942,"SiO2 RO R2O3","b",0,0,0,null,0,0,0,null,"954 954",1]
[537,23953,22.923019409179688,63.74374008178711,39.49818801879883,12.436161041259766,0,38.27211380004883,0,0,0,0,3.755095958709717,0,0,0,0,0,0,0,0,47.43025588989258,1.593177080154419,37.23064422607422,19.892257690429688,0,33.669193267822266,0,0,0,0,2.3743016719818115,0,0,0,0,0,0,0,42.07900619506836,1.7956901788711548,0,{"$nulls":21},1.3710657358169556,{"$nulls":46},7,7,null,null,null,0,{"$nulls":11},0,0,0,12.436161041259766,0,0,0,0,0,0,0,0,0,0,0,100.00000762939453,0,0,0,0,0,0,19.892257690429688,0,0,0,0,0,0,0,0,0,0,0,0,0,100,"Yakobson A.P.",1945,"SiO2 RO R2O3 RO3","a",0,0,0.6354014277458191,null,0,0,0.798084557056427,null,"400 400",1]
[537,24002,22.739089965820312,62.41097640991211,36.59967041015625,12.621976852416992,0,38.657798767089844,0,0,0,0,8.912732124328613,0,0,0,0,0,0,0,0,50.77833938598633,0.5217251181602478,35.23523712158203,20.620620727539062,0,34.73473358154297,0,0,0,0,5.75575590133667,0,0,0,0,0,0,0,44.144142150878906,0.6006006002426147,0,{"$nulls":21},1.2796179056167603,{"$nulls":46},6,5,null,null,null,0,{"$nulls":11},0,0,0,12.621976852416992,0,0,0,0,0,0,0,0,0,0,0,100,0,0,0,0,0,0,20.620620727539062,0,0,0,0,0,0,0,0,0,0,0,0,0,100,"Yakobson A.P.",1945,"SiO2 RO R2O3","a",0,0,0,null,0,0,0,null,"400 400",1]
[542,24097,21.977405548095703,61.03852081298828,50.794071197509766,8.979660034179688,0,32.654075622558594,0,0,0,0,7.572190761566162,0,0,0,0,0,0,0,0,40.22626495361328,0,50,15,0,30,0,0,0,0,5,0,0,0,0,0,0,0,35,0,0,null,1291.869140625,{"$nulls":19},1.953810691833496,1.4947407245635986,1.1740483045578003,{"$nulls":44},4,4,null,null,null,0,{"$nulls":11},0,0,0,8.979660034179688,0,0,0,0,0,0,0,0,0,0,0,100,0,0,0,0,0,0,15,0,0,0,0,0,0,0,0,0,0,0,0,0,100,"Machin J.S.",1952,"SiO2 RO R2O3","b",0,0,0,null,0,0,0,null,"400 400",1]
[549,24179,28.480695724487305,63.648658752441406,23.479999542236328,0,0,13.170000076293945,0,0,0,0,10.649999618530273,0,0,0,0,0,0,0,0,76.52000427246094,52.70000076293945,22.16510772705078,0,0,11.603377342224121,0,0,0,0,6.743926525115967,0,0,0,0,0,0,0,77.83489227294922,59.48759078979492,0,{"$nulls":68},4,4,null,null,null,0,{"$nulls":11},0,0,0,0,0,0,0,0,0,0,0,0,0,0,0,100,0,0,0,0,0,0,0,0,0,0,0,0,0,0,0,0,0,0,0,0,100,"Leiba S.P.",1945,"SiO2 RO","a",0,0,0,null,0,0,0,null,"400 400",1]
[550,24228,29.26978874206543,65.04074096679688,5.747011661529541,5.488048076629639,0,49.35258865356445,0,0,0,0,0,0,0,0,0,0,0,0,0,88.76493835449219,39.412349700927734,5.309060096740723,8.603354454040527,0,42.55125045776367,0,0,0,0,0,0,0,0,0,0,0,0,86.08758544921875,43.53633499145508,0,{"$nulls":68},4,4,null,null,null,0,{"$nulls":11},0,0,0,5.488048076629639,0,0,0,0,0,0,0,0,0,0,0,100,0,0,0,0,0,0,8.603354454040527,0,0,0,0,0,0,0,0,0,0,0,0,0,100,"Leiba S.P.",1945,"SiO2 RO R2O3","a",0,0,0,null,0,0,0,null,"400 400",1]
[551,24292,26.505481719970703,63.739315032958984,35.346466064453125,0,0,33.736629486083984,0,0,0,0,0,0,0,0,0,0,0,0,0,62.94371032714844,29.207080841064453,33.31958770751953,0,0,29.681249618530273,0,0,0,0,0,0,0,0,0,0,0,0,62.60321807861328,32.921966552734375,0,{"$nulls":20},1.2493520975112915,1.1979269981384277,1.1682428121566772,1.1489182710647583,{"$nulls":44},4,4,null,null,null,0,{"$nulls":11},0,0,0,1.7098290920257568,0,0,0,0,0,0,0,0,0,0,0,100,0,0,0,0,0,0,4.077195167541504,0,0,0,0,0,0,0,0,0,0,0,0,0,100,"Leiba S.P.",1945,"SiO2 RO R2O3","a",0,0,0,null,0,0,0,null,"400 400",1]
[555,24391,22.399736404418945,58.943572998046875,39.73108673095703,7.804315567016602,0,37.839996337890625,0,0,0,0,14.62459945678711,0,0,0,0,0,0,0,0,52.464595794677734,0,40.5,13.5,0,36,0,0,0,0,10,0,0,0,0,0,0,0,46,0,0,{"$nulls":46},1.6269999742507935,{"$nulls":15},1343,{"$nulls":5},4,4,null,null,null,0,{"$nulls":11},0,0,0,7.804315567016602,0,0,0,0,0,0,0,0,0,0,0,100,0,0,0,0,0,0,13.5,0,0,0,0,0,0,0,0,0,0,0,0,0,100,"Prince A.T.",1954,"SiO2 RO R2O3","b",0,0,0,null,0,0,0,null,"300 954",1]
[555,24617,20.658294677734375,64.08859252929688,56.16950988769531,18.020761489868164,0,9.908594131469727,0,0,0,0,15.901142120361328,0,0,0,0,0,0,0,0,25.809736251831055,0,52.65999984741211,28.670000076293945,0,8.670000076293945,0,0,0,0,10,0,0,0,0,0,0,0,18.670000076293945,0,0,{"$nulls":46},1.559000015258789,{"$nulls":15},1349,{"$nulls":5},4,4,null,null,null,0,{"$nulls":11},0,0,0,18.020761489868164,0,0,0,0,0,0,0,0,0,0,0,100.00000762939453,0,0,0,0,0,0,28.670000076293945,0,0,0,0,0,0,0,0,0,0,0,0,0,100,"Prince A.T.",1954,"SiO2 RO R2O3","b",0,0,0,null,0,0,0,null,"300 954",1]
[559,24485,25.083967208862305,64.07874298095703,55.456993103027344,0,0,21.710994720458984,0,0,0,0,0,0,0,22.83201026916504,0,0,0,0,0,44.543006896972656,0,52,0,0,19,0,0,0,0,0,0,0,29,0,0,0,0,48,0,0,{"$nulls":62},1272,{"$nulls":5},3,3,null,null,null,0,{"$nulls":11},0,0,0,0,0,0,0,0,0,0,0,0,0,0,0,100,0,0,0,0,0,0,0,0,0,0,0,0,0,0,0,0,0,0,0,0,100,"Segnit E.R.",1954,"SiO2 RO","b",0,0,0,null,0,0,0,null,"954",1]
[560,33570,27.060775756835938,81.18232727050781,52,0,16,0,0,0,0,0,0,0,24,0,0,0,0,0,0,32,0,38.48600769042969,0,13.72125244140625,0,0,0,0,0,0,0,45.32801055908203,0,0,0,0,0,47.79274368286133,0,0,{"$nulls":46},1.6080000400543213,null,null,99.0228042602539,61.400001525878906,{"$nulls":11},1030,{"$nulls":5},4,4,null,null,null,0,{"$nulls":11},0,0,0,16,0,0,0,0,0,0,0,0,0,0,0,100,0,0,0,0,0,0,13.72125244140625,0,0,0,0,0,0,0,0,0,0,0,0,0,100,"Hamilton E.H.",1948,"SiO2 RO R2O3","b",0,0,0,null,0,0,0,null,"300 300 954",1]
[568,111270,27.281190872192383,122.78844451904297,0,0,0,0,0,0,0,0,0,49.98307800292969,0,0,50.01692581176758,0,0,0,0,49.98307800292969,0,0,0,0,0,0,0,0,0,0,42.18000030517578,0,0,0,0,0,0,42.18000030517578,0,57.81999969482422,{"$nulls":46},1.5609999895095825,null,null,84.5,66.4000015258789,{"$nulls":17},2,2,null,null,null,0,{"$nulls":11},0,0,0,0,0,0,0,0,0,0,0,0,0,0,0,100,0,0,0,0,0,0,0,0,0,0,0,0,0,0,0,0,0,0,0,0,100,"Demkina L.I.",1962,"RO R2O5","b",0,50.01692581176758,0,null,0,57.81999969482422,0,null,"300 300",1]
[573,155523,22.106334686279297,63.6923713684082,44.35445022583008,13.443891525268555,0,31.49298667907715,0,0,0,0,7.2765793800354,0,0,0,0,0,0,3.43209171295166,0,38.76956558227539,0,41.84183883666992,21.521520614624023,0,27.72772789001465,0,0,0,0,4.604604244232178,0,0,0,0,0,4.304304599761963,0,32.332332611083984,0,0,null,1316.3511962890625,{"$nulls":19},2.079725980758667,1.6325385570526123,1.2659540176391602,{"$nulls":44},5,5,null,null,null,0,{"$nulls":11},0,0,0,13.443891525268555,0,0,0,0,0,0,0,0,0,0,0,100,0,0,0,0,0,0,21.521520614624023,0,0,0,0,0,0,0,0,0,0,0,0,0,100,"Endell K.",1939,"SiO2 RO R2O3 RO2","b",3.43209171295166,0,0,null,4.304304599761963,0,0,null,"400 400",1]
[574,155562,23.420848846435547,74.0250473022461,0,35.21154022216797,0,62.70243453979492,0,0,0,0,0,0,0,0,2.0860276222229004,0,0,0,0,62.70243453979492,0,0,48.5,0,47.5,0,0,0,0,0,0,0,0,0,0,0,0,47.5,0,4,{"$nulls":62},1431,{"$nulls":5},3,3,null,null,null,0,{"$nulls":11},0,0,0,35.21154022216797,0,0,0,0,0,0,0,0,0,0,0,100,0,0,0,0,0,0,48.5,0,0,0,0,0,0,0,0,0,0,0,0,0,100,"Stone P.E.",1956,"RO R2O3 R2O5","a",0,2.0860276222229004,0,null,0,4,0,null,"954",1]
[576,24710,25.237886428833008,68.29297637939453,41.884185791015625,9.570956230163574,0,9.570956230163574,0,0,0,0,0,0,0,0,0,0,0,0,0,48.54485321044922,38.97389602661133,36.84979248046875,14.289422035217285,0,7.858997821807861,0,0,0,0,0,0,0,0,0,0,0,0,48.860782623291016,41.00178527832031,0,{"$nulls":46},1.7319999933242798,{"$nulls":15},1180,{"$nulls":5},4,4,null,null,null,0,{"$nulls":11},0,0,0,9.570956230163574,0,0,0,0,0,0,0,0,0,0,0,100,0,0,0,0,0,0,14.289422035217285,0,0,0,0,0,0,0,0,0,0,0,0,0,100,"Schairer J.F.",1942,"SiO2 RO R2O3","b",0,0,0,null,0,0,0,null,"300 954",1]
[581,24836,20.632787704467773,64.56851196289062,55.455543518066406,17.6817684173584,0,0,4.440443992614746,0,0,0,22.4222412109375,0,0,0,0,0,0,0,0,22.4222412109375,0,51.60422134399414,27.921600341796875,0,0,6.477957248687744,0,0,0,13.996219635009766,0,0,0,0,0,0,0,13.996219635009766,0,0,{"$nulls":46},1.5410000085830688,{"$nulls":15},1505,{"$nulls":5},4,4,null,null,null,0,{"$nulls":11},0,0,4.440443992614746,17.6817684173584,0,0,0,0,0,0,0,0,0,0,0,100,0,0,0,0,0,6.477957248687744,27.921600341796875,0,0,0,0,0,0,0,0,0,0,0,0,0,99.99999237060547,"Schairer J.F.",1954,"SiO2 R2O RO R2O3","b",0,0,0,null,0,0,0,null,"300 954",1]
[583,160468,20.338821411132812,61.01646423339844,50.79999923706055,0,0,0,0,49.20000076293945,0,0,0,0,0,0,0,0,0,0,0,0,0,50.0239143371582,0,0,0,0,49.97608184814453,0,0,0,0,0,0,0,0,0,0,0,0,0,{"$nulls":64},294.6099548339844,289.3399353027344,284.0699462890625,289.3399353027344,2,2,null,null,null,0,{"$nulls":11},0,0,49.20000076293945,0,0,0,0,0,0,0,0,0,0,0,0,100,0,0,0,0,0,49.97608184814453,0,0,0,0,0,0,0,0,0,0,0,0,0,0,100,"Shartsis L.",1951,"SiO2 R2O","a",0,0,0,null,0,0,0,null,"560 560",1]
[589,149012,46.848331451416016,125.2255859375,32.70000076293945,0,0,0,34.599998474121094,0,32.70000076293945,0,0,0,0,0,0,0,0,0,0,32.70000076293945,0,15.689738273620605,0,0,0,26.02648162841797,0,58.28377914428711,0,0,0,0,0,0,0,0,0,58.28377914428711,0,0,{"$nulls":68},3,3,null,null,null,0,{"$nulls":11},0,0,34.599998474121094,0,0,0,0,0,0,0,0,0,0,0,0,100,0,0,0,0,0,26.02648162841797,0,0,0,0,0,0,0,0,0,0,0,0,0,0,100,"Hino M.",1969,"SiO2 R2O RO","b",0,0,0,null,0,0,0,null,"400 400",1]
[593,160572,28.673791885375977,97.49089050292969,50,0,0,20,0,0,0,0,0,0,0,0,0,0,0,0,0,20,0,30.81534194946289,0,0,11.504131317138672,0,0,0,0,0,0,0,0,0,0,0,0,11.504131317138672,0,0,{"$nulls":44},3.619999885559082,0.27624309062957764,1.6399999856948853,{"$nulls":21},3,3,null,null,null,0,{"$nulls":11},0,0,0,30,0,0,0,0,0,0,0,0,0,0,0,100,0,0,0,0,0,0,57.68052673339844,0,0,0,0,0,0,0,0,0,0,0,0,0,100,"Shelby J.E.",1994,"SiO2 RO R2O3","b",0,0,0,null,0,0,0,null,"100 300",1]
[598,160660,21.392568588256836,64.17770385742188,88,0,0,0,12,0,0,0,0,0,0,0,0,0,0,0,0,0,0,82.38715362548828,0,0,0,17.612844467163086,0,0,0,0,0,0,0,0,0,0,0,0,0,0,{"$nulls":28},531,{"$nulls":39},2,2,null,null,null,0,{"$nulls":11},0,0,12,0,0,0,0,0,0,0,0,0,0,0,0,100,0,0,0,0,0,17.612844467163086,0,0,0,0,0,0,0,0,0,0,0,0,0,0,100,"Shelby J.E.",1983,"SiO2 R2O","b",0,0,0,null,0,0,0,null,"420 600",1]
[601,160730,90.78028106689453,196.44851684570312,61.5,0,0,0,0,0,38.5,0,0,0,0,0,0,0,0,0,0,38.5,0,30.07060432434082,0,0,0,0,0,69.92939758300781,0,0,0,0,0,0,0,0,0,69.92939758300781,0,0,{"$nulls":63},220.19998168945312,null,null,null,225.80001831054688,2,2,null,null,null,0,{"$nulls":11},0,0,0,0,0,0,0,0,0,0,0,0,0,0,0,100,0,0,0,0,0,0,0,0,0,0,0,0,0,0,0,0,0,0,0,0,100,"Appen A.A.",1936,"SiO2 RO","b",0,0,0,null,0,0,0,null,"560 560",1]
[611,145447,23.063087463378906,70.63917541503906,67.79683685302734,0.11546730250120163,5.2422871589660645,0,0,15.576292037963867,0,0,0,0,1.5357036590576172,2.8930540084838867,0,0,0,0,0,4.428757667541504,0,57.66666793823242,0.1666666865348816,5.1666669845581055,0,0,13.666666984558105,0,0,0,0,3.3333334922790527,3.3333334922790527,0,0,0,0,6.6666669845581055,0,0,{"$nulls":68},7,6,null,null,null,0,{"$nulls":11},0,0,15.576292037963867,5.357754230499268,0,0,0,0,0,0,0,0,0,0,0,100,0,0,0,0,0,13.666666984558105,5.333333492279053,0,0,0,0,0,0,0,0,0,0,0,0,0,100,"Bogdanova G.S.",1970,"SiO2 R2O RO R2O3 RO2","b",6.84035587310791,0,0,null,16.666667938232422,0,0,null,"320",1]
[1416,24905,25.726539611816406,59.96341323852539,33.08000183105469,0,0,33.08000183105469,0,0,0,0,8.800000190734863,0,0,0,0,0,0,0,0,66.91999816894531,25.040000915527344,33.146690368652344,0,0,30.936203002929688,0,0,0,0,5.914918899536133,0,0,0,0,0,0,0,66.85330963134766,30.00218963623047,0,{"$nulls":62},1315,{"$nulls":5},4,4,null,null,null,0,{"$nulls":11},0,0,0,0,0,0,0,0,0,0,0,0,0,0,0,100.00000762939453,0,0,0,0,0,0,0,0,0,0,0,0,0,0,0,0,0,0,0,0,100,"Schairer J.F.",1950,"SiO2 RO","b",0,0,0,null,0,0,0,null,"300 954",1]
[1417,24954,21.526325225830078,76.37325286865234,38.130001068115234,22.469999313354492,0,29.549999237060547,0,0,0,0,0,0,0,0,9.850000381469727,0,0,0,0,29.549999237060547,0,29.997600555419922,29.998332977294922,0,21.697216033935547,0,0,0,0,0,0,0,0,0,0,0,0,21.697216033935547,0,18.30684471130371,{"$nulls":46},1.559999942779541,{"$nulls":15},1399,{"$nulls":5},4,4,null,null,null,0,{"$nulls":11},0,0,0,22.469999313354492,0,0,0,0,0,0,0,0,0,0,0,100,0,0,0,0,0,0,29.998332977294922,0,0,0,0,0,0,0,0,0,0,0,0,0,100,"Pierre P.D.S.St",1954,"SiO2 RO R2O3 R2O5","b",0,9.850000381469727,0,null,0,18.30684471130371,0,null,"300 954",1]
[1421,25038,18.20041847229004,53.22407150268555,74.67489624023438,0,0,0,0,0,0,17.758337020874023,7.5667643547058105,0,0,0,0,0,0,0,0,7.5667643547058105,0,84.29999542236328,0,0,0,0,0,0,9.969999313354492,5.729999542236328,0,0,0,0,0,0,0,5.729999542236328,0,0,{"$nulls":46},1.5119999647140503,{"$nulls":15},1339,{"$nulls":5},3,3,null,null,null,0,{"$nulls":11},0,0,17.758337020874023,0,0,0,0,0,0,0,0,0,0,0,0,100,0,0,0,0,0,9.969999313354492,0,0,0,0,0,0,0,0,0,0,0,0,0,0,100,"Murthy M.K.",1955,"SiO2 R2O RO","a",0,0,0,null,0,0,0,null,"300 954",1]
[1421,25116,18.5604305267334,50.12521743774414,56.69550323486328,0,0,0,0,0,0,13.369453430175781,29.935043334960938,0,0,0,0,0,0,0,0,29.935043334960938,0,67.95999908447266,0,0,0,0,0,0,7.96999979019165,24.06999969482422,0,0,0,0,0,0,0,24.06999969482422,0,0,{"$nulls":46},1.5579999685287476,{"$nulls":15},1317,{"$nulls":5},3,3,null,null,null,0,{"$nulls":11},0,0,13.369453430175781,0,0,0,0,0,0,0,0,0,0,0,0,100,0,0,0,0,0,7.96999979019165,0,0,0,0,0,0,0,0,0,0,0,0,0,0,100,"Murthy M.K.",1955,"SiO2 R2O RO","a",0,0,0,null,0,0,0,null,"300 954",1]
[1428,25170,24.134252548217773,62.457183837890625,38.46122360229492,0,0,41.20939636230469,0,0,0,0,0,0,0,0,0,0,0,20.329383850097656,0,41.20939636230469,0,37,0,0,37,0,0,0,0,0,0,0,0,0,0,26,0,37,0,0,{"$nulls":46},1.774999976158142,{"$nulls":15},1357,{"$nulls":5},3,3,null,null,null,0,{"$nulls":11},0,0,0,0,0,0,0,0,0,0,0,0,0,0,0,100,0,0,0,0,0,0,0,0,0,0,0,0,0,0,0,0,0,0,0,0,100,"DeVries R.C.",1955,"SiO2 RO RO2","b",20.329383850097656,0,0,null,26,0,0,null,"300 954",1]
[1435,25196,22.83394432067871,61.04484939575195,55.879268646240234,0,0,32.6574592590332,0,0,0,0,0,0,0,0,0,0,0,11.463275909423828,0,32.6574592590332,0,55,0,0,30,0,0,0,0,0,0,0,0,0,0,15,0,30,0,0,{"$nulls":62},1495,{"$nulls":5},3,3,null,null,null,0,{"$nulls":11},0,0,0,0,0,0,0,0,0,0,0,0,0,0,0,100,0,0,0,0,0,0,0,0,0,0,0,0,0,0,0,0,0,0,0,0,100,"DeVries R.C.",1955,"SiO2 RO RO2","b",11.463275909423828,0,0,null,15,0,0,null,"954",1]
[1569,9707,20.37860870361328,61.135826110839844,44.5,0,0,0,0,55.5,0,0,0,0,0,0,0,0,0,0,0,0,0,43.7346076965332,0,0,0,0,56.2653923034668,0,0,0,0,0,0,0,0,0,0,0,0,0,{"$nulls":68},2,2,null,null,null,0,{"$nulls":11},0,0,55.5,0,0,0,0,0,0,0,0,0,0,0,0,100,0,0,0,0,0,56.2653923034668,0,0,0,0,0,0,0,0,0,0,0,0,0,0,100,"Bockris J.O`M.",1960,"SiO2 R2O","b",0,0,0,null,0,0,0,null,"500 500",1]
[1576,9761,21.50627326965332,64.5188217163086,87,0,0,0,13,0,0,0,0,0,0,0,0,0,0,0,0,0,0,81.02030181884766,0,0,0,18.97970199584961,0,0,0,0,0,0,0,0,0,0,0,0,0,0,{"$nulls":52},53,21.579999923706055,{"$nulls":14},2,2,null,0.23000000417232513,null,0,{"$nulls":11},0,0,13,0,0,0,0,0,0,0,0,0,0,0,0,100,0,0,0,0,0,18.97970199584961,0,0,0,0,0,0,0,0,0,0,0,0,0,0,100,"Bokin P.Ya.",1970,"SiO2 R2O","b",0,0,0,null,0,0,0,null,"500 500",1]
[1584,9810,20.175251007080078,60.525753021240234,76.69999694824219,0,0,0,0,23.299999237060547,0,0,0,0,0,0,0,0,0,0,0,0,0,76.14057922363281,0,0,0,0,23.859418869018555,0,0,0,0,0,0,0,0,0,0,0,0,0,{"$nulls":54},3.677999973297119,{"$nulls":13},2,2,null,null,null,0,{"$nulls":11},0,0,23.299999237060547,0,0,0,0,0,0,0,0,0,0,0,0,100,0,0,0,0,0,23.859418869018555,0,0,0,0,0,0,0,0,0,0,0,0,0,0,100,"Ainsworth L.",1954,"SiO2 R2O","a",0,0,0,null,0,0,0,null,"530",1]
[1591,136339,24.924537658691406,119.11436462402344,0,2.9000000953674316,0,0,0,26.200000762939453,0,0,0,0,19.399999618530273,0,48.599998474121094,0,0,0,0,19.399999618530273,0,0,2.4823856353759766,0,0,0,13.632681846618652,0,0,0,0,24.972068786621094,0,0,0,0,0,24.972068786621094,0,57.91495132446289,{"$nulls":28},337,{"$nulls":39},5,5,null,null,null,0,{"$nulls":11},0,0,26.200000762939453,2.9000000953674316,0,0,0,0,0,0,0,0,0,0,0,97.0999984741211,0,0,0,0,0,13.632681846618652,2.4823856353759766,0,0,0,0,0,0,0,0,0,0,0,0,0,99.00208282470703,"Day D.E.",1984,"R2O RO R2O3 R2O5 Others","b",0,48.599998474121094,0,null,0,57.91495132446289,0,null,"420",1]
[1599,9915,20.238405227661133,60.715213775634766,66.69999694824219,0,0,0,0,33.29999923706055,0,0,0,0,0,0,0,0,0,0,0,0,0,66.00689697265625,0,0,0,0,33.993106842041016,0,0,0,0,0,0,0,0,0,0,0,0,0,{"$nulls":68},2,2,null,null,null,0,{"$nulls":11},0,0,33.29999923706055,0,0,0,0,0,0,0,0,0,0,0,0,100,0,0,0,0,0,33.993106842041016,0,0,0,0,0,0,0,0,0,0,0,0,0,0,100,"Hummel C.",1959,"SiO2 R2O","b",0,0,0,null,0,0,0,null,"600 600",1]
[1615,141998,20.293350219726562,60.88005065917969,58,0,0,0,0,42,0,0,0,0,0,0,0,0,0,0,0,0,0,57.24189758300781,0,0,0,0,42.75810241699219,0,0,0,0,0,0,0,0,0,0,0,0,0,{"$nulls":5},636.2463989257812,577.2420043945312,530.7845458984375,493.25653076171875,462.3092956542969,436.3514099121094,414.2662353515625,null,8.804929733276367,6.583889007568359,{"$nulls":53},2,2,null,null,null,0,{"$nulls":11},0,0,42,0,0,0,0,0,0,0,0,0,0,0,0,100,0,0,0,0,0,42.75810241699219,0,0,0,0,0,0,0,0,0,0,0,0,0,0,100,"Schnaus U.E.",1976,"SiO2 R2O","b",0,0,0,null,0,0,0,null,"400 400",1]
[1620,11791,19.00533103942871,61.53926086425781,71.19999694824219,0,11.899999618530273,0,0,16.899999618530273,0,0,0,0,0,0,0,0,0,0,0,0,0,69.5166244506836,0,13.462630271911621,0,0,17.02074432373047,0,0,0,0,0,0,0,0,0,0,0,0,0,{"$nulls":68},3,3,null,null,null,0,{"$nulls":11},0,0,16.899999618530273,11.899999618530273,0,0,0,0,0,0,0,0,0,0,0,100,0,0,0,0,0,17.02074432373047,13.462630271911621,0,0,0,0,0,0,0,0,0,0,0,0,0,100,"Adams P.B.",1978,"SiO2 R2O R2O3","b",0,0,0,null,0,0,0,null,"600 600",1]
[1625,136576,22.676990509033203,64.44475555419922,59.84952926635742,0,0,10.342897415161133,0,18.612146377563477,0,0,0,0,1.2609326839447021,0,0,0,2.091974973678589,0,0,18.23568344116211,1.2106682062149048,55.79999923706055,0,0,9,0,17.899999618530273,0,0,0,0,3,0,0,4,0,0,19.299999237060547,3,0,{"$nulls":68},7,7,null,null,null,0,{"$nulls":11},0,0,18.612146377563477,1.2106682062149048,0,0,0,0,0,0,0,0,0,0,0,100,0,0,0,0,0,17.899999618530273,3,0,0,0,0,0,0,0,0,0,0,0,0,0,100,"Shioura Y.",1974,"SiO2 R2O RO R2O3 RO2","b",2.091974973678589,0,0,null,4,0,0,null,"600",1]
[1629,18100,20.279077529907227,60.83723068237305,60.2599983215332,0,0,0,0,39.7400016784668,0,0,0,0,0,0,0,0,0,0,0,0,0,59.51421356201172,0,0,0,0,40.48578643798828,0,0,0,0,0,0,0,0,0,0,0,0,0,{"$nulls":68},2,2,null,null,null,0,{"$nulls":11},0,0,39.7400016784668,0,0,0,0,0,0,0,0,0,0,0,0,100,0,0,0,0,0,40.48578643798828,0,0,0,0,0,0,0,0,0,0,0,0,0,0,100,"Shelby J.E.",1973,"SiO2 R2O","a",0,0,0,null,0,0,0,null,"830 830",1]
[1651,136500,35.99604797363281,98.69768524169922,71.30831146240234,0.9606813788414001,0,0,0,0,22.779043197631836,0,0,0,0,4.951965808868408,0,0,0,0,0,27.731008529663086,0,43.41044235229492,0.9924480319023132,0,0,0,0,51.51355743408203,0,0,0,0,4.083555698394775,0,0,0,0,55.59711456298828,0,0,{"$nulls":44},3.799999952316284,0.2631579041481018,{"$nulls":22},4,4,null,null,null,0,{"$nulls":11},0,0,0,0.9606813788414001,0,0,0,0,0,0,0,0,0,0,0,100,0,0,0,0,0,0,0.9924480319023132,0,0,0,0,0,0,0,0,0,0,0,0,0,100,"Terai Y.",1976,"SiO2 RO R2O3","b",0,0,0,null,0,0,0,null,"100 500",1]
[1674,25255,21.506868362426758,72.41871643066406,53.09531021118164,23.452346801757812,0,0,13.27132797241211,0,0,0,10.181018829345703,0,0,0,0,0,0,0,0,10.181018829345703,0,44.05207061767578,33.01952362060547,0,0,17.26219367980957,0,0,0,5.666212558746338,0,0,0,0,0,0,0,5.666212558746338,0,0,{"$nulls":46},1.5230000019073486,{"$nulls":15},1645,{"$nulls":5},4,4,null,null,null,0,{"$nulls":11},0,0,13.27132797241211,23.452346801757812,0,0,0,0,0,0,0,0,0,0,0,100,0,0,0,0,0,17.26219367980957,33.01952362060547,0,0,0,0,0,0,0,0,0,0,0,0,0,100,"Schairer J.F.",1955,"SiO2 R2O RO R2O3","b",0,0,0,null,0,0,0,null,"300 954",1]
[1676,25304,22.174678802490234,64.60690307617188,40.580726623535156,16.924560546875,0,37.028568267822266,0,0,0,0,5.466141223907471,0,0,0,0,0,0,0,0,42.49470901489258,0,37.7400016784668,26.709999084472656,0,32.13999938964844,0,0,0,0,3.4100000858306885,0,0,0,0,0,0,0,35.54999923706055,0,0,{"$nulls":46},1.6019999980926514,{"$nulls":15},1440,{"$nulls":5},4,4,null,null,null,0,{"$nulls":11},0,0,0,16.924560546875,0,0,0,0,0,0,0,0,0,0,0,100,0,0,0,0,0,0,26.709999084472656,0,0,0,0,0,0,0,0,0,0,0,0,0,100,"DeVries R.C.",1957,"SiO2 RO R2O3","b",0,0,0,null,0,0,0,null,"300 954",1]
[1683,25413,14.550651550292969,46.87935256958008,41.6874885559082,0,11.09021282196045,0,0,0,0,47.22229766845703,0,0,0,0,0,0,0,0,0,0,0,53.43000030517578,0,16.469999313354492,0,0,0,0,30.100000381469727,0,0,0,0,0,0,0,0,0,0,0,{"$nulls":62},1124,{"$nulls":5},3,3,null,null,null,0,{"$nulls":11},0,0,47.22229766845703,11.09021282196045,0,0,0,0,0,0,0,0,0,0,0,100,0,0,0,0,0,30.100000381469727,16.469999313354492,0,0,0,0,0,0,0,0,0,0,0,0,0,100,"Sastry B.S.R.",1960,"SiO2 R2O R2O3","b",0,0,0,null,0,0,0,null,"954",1]
[1686,25496,20.008560180664062,60.02568054199219,74.92682647705078,0,0,0,0,0,0,10.043987274169922,0,0,0,0,0,0,0,15.029189109802246,0,0,0,75,0,0,0,0,0,0,5,0,0,0,0,0,0,20,0,0,0,0,{"$nulls":62},1450,{"$nulls":5},3,3,null,null,null,0,{"$nulls":11},0,0,10.043987274169922,0,0,0,0,0,0,0,0,0,0,0,0,100,0,0,0,0,0,5,0,0,0,0,0,0,0,0,0,0,0,0,0,0,100,"Kim K.H.",1959,"SiO2 R2O RO2","b",15.029189109802246,0,0,null,20,0,0,null,"954",1]
[1704,25732,18.935043334960938,61.510093688964844,83.94585418701172,0.6032690405845642,12.36913013458252,1.0968785285949707,0,1.9848709106445312,0,0,0,0,0,0,0,0,0,0,0,1.0968785285949707,0,82,1,14,1,0,2,0,0,0,0,0,0,0,0,0,0,1,0,0,{"$nulls":59},1.910172462463379,1.651005506515503,{"$nulls":7},5,5,null,null,null,0,{"$nulls":11},0,0,1.9848709106445312,12.97239875793457,0,0,0,0,0,0,0,0,0,0,0,100.00000762939453,0,0,0,0,0,2,15,0,0,0,0,0,0,0,0,0,0,0,0,0,100,"Geokchyan O.K.",1970,"SiO2 R2O RO R2O3","b",0,0,0,null,0,0,0,null,"700 700",1]
[1705,25781,31.500490188598633,129.15200805664062,32,30,0,0,0,0,0,0,0,0,0,0,0,0,0,13,0,0,0,14.887090682983398,23.684022903442383,0,0,0,0,0,0,0,0,0,0,0,0,8.040327072143555,0,0,0,0,{"$nulls":44},4.135000228881836,0.24183794856071472,1.812999963760376,{"$nulls":5},116,45.099998474121094,8.093000411987305,{"$nulls":13},5,5,null,0.2860310971736908,null,0,{"$nulls":11},0,0,0,55,0,0,0,0,0,0,0,0,0,0,0,100,0,0,0,0,0,0,77.07257080078125,0,0,0,0,0,0,0,0,0,0,0,0,0,99.99999237060547,"Makishima A.",1978,"SiO2 R2O3 RO2","b",13,0,0,null,8.040327072143555,0,0,null,"100 300 500 530",1]
[1712,25827,20.299219131469727,60.45994567871094,73.4563980102539,0,0,2.156303644180298,0,24.38729476928711,0,0,0,0,0,0,0,0,0,0,0,2.156303644180298,0,73,0,0,2,0,25,0,0,0,0,0,0,0,0,0,0,2,0,0,{"$nulls":62},778,{"$nulls":5},3,3,null,null,null,0,{"$nulls":11},0,0,24.38729476928711,0,0,0,0,0,0,0,0,0,0,0,0,100,0,0,0,0,0,25,0,0,0,0,0,0,0,0,0,0,0,0,0,0,100,"Shahid K.A.",1971,"SiO2 R2O RO","b",0,0,0,null,0,0,0,null,"954",1]
[1713,25947,20.6778507232666,57.395973205566406,53.49464797973633,0,0,8.189180374145508,0,24.077590942382812,0,0,14.23857593536377,0,0,0,0,0,0,0,0,22.427757263183594,0,56.000247955322266,0,0,8.00104808807373,0,26.000144958496094,0,0,9.998562812805176,0,0,0,0,0,0,0,17.999610900878906,0,0,{"$nulls":62},1084,{"$nulls":5},4,4,null,null,null,0,{"$nulls":11},0,0,24.077590942382812,0,0,0,0,0,0,0,0,0,0,0,0,100,0,0,0,0,0,26.000144958496094,0,0,0,0,0,0,0,0,0,0,0,0,0,0,100.00000762939453,"Shahid K.A.",1972,"SiO2 R2O RO","b",0,0,0,null,0,0,0,null,"954",1]
[1721,26042,18.50511932373047,55.700408935546875,65,0,0,0,0,14.5,0,20,0,0,0,0,0,0,0,0,0,0,0,70.11581420898438,0,0,0,0,16.13443374633789,0,10.729328155517578,0,0,0,0,0,0,0,0,0,0,0,{"$nulls":68},4,4,null,null,null,0,{"$nulls":11},0,0,34.5,0.5,0,0,0,0,0,0,0,0,0,0,0,100,0,0,0,0,0,26.86376190185547,3.020428419113159,0,0,0,0,0,0,0,0,0,0,0,0,0,100,"Hirayama Ch.",1964,"SiO2 R2O R2O3","b",0,0,0,null,0,0,0,null,"410 320",1]
[1725,26078,25.770132064819336,71.89866638183594,65,0,0,7,7,7,0,0,0,7,7,0,0,0,0,0,0,21,0,54.31922149658203,0,0,5.459653377532959,9.170851707458496,6.034222602844238,0,0,0,10.088306427001953,14.927742958068848,0,0,0,0,0,30.4757022857666,0,0,{"$nulls":7},674.05517578125,635.9432983398438,602.7239379882812,573.5117797851562,547.6229858398438,null,null,10.088117599487305,7.394222736358643,{"$nulls":21},385.5433654785156,{"$nulls":30},6,6,null,null,null,0,{"$nulls":11},0,0,14,0,0,0,0,0,0,0,0,0,0,0,0,100,0,0,0,0,0,15.205074310302734,0,0,0,0,0,0,0,0,0,0,0,0,0,0,100,"Trap H.J.L.",1959,"SiO2 R2O RO","b",0,0,0,null,0,0,0,null,"400 400 700",1]
[1728,26128,23.914047241210938,89.46244812011719,27.200000762939453,5.300000190734863,13.600000381469727,0,0,17.600000381469727,0,0,0,0,0,0,0,0,0,0,0,12.100000381469727,36.30000305175781,18.267921447753906,6.04046630859375,10.583600044250488,0,0,12.193153381347656,0,0,0,0,0,0,0,0,0,0,9.717389106750488,52.91485595703125,0,{"$nulls":33},1.4100013971328735,null,1.5806769132614136,1.4615665674209595,{"$nulls":31},6,6,null,null,null,0,{"$nulls":11},0,0,17.600000381469727,43.10000228881836,0,0,0,0,0,0,0,0,0,0,0,100.00000762939453,0,0,0,0,0,12.193153381347656,59.821533203125,0,0,0,0,0,0,0,0,0,0,0,0,0,99.99999237060547,"Trap H.J.L.",1963,"SiO2 R2O RO R2O3","b",0,0,0,null,0,0,0,null,"700 700",1]
[1731,26177,32.90855026245117,86.54948425292969,44,0,0,11,11,0,4,0,0,11,11,0,0,0,0,8,0,37,0,30.545639038085938,0,0,7.127152919769287,11.971833229064941,0,10.315458297729492,0,0,13.169500350952148,19.48700714111328,0,0,0,7.383410930633545,0,50.099117279052734,0,0,{"$nulls":44},2.9800000190734863,0.33557045459747314,1.6449999809265137,{"$nulls":8},11.199999809265137,10.300000190734863,{"$nulls":11},7,7,null,null,null,0,{"$nulls":11},0,0,11,0,0,0,0,0,0,0,0,0,0,0,0,100,0,0,0,0,0,11.971833229064941,0,0,0,0,0,0,0,0,0,0,0,0,0,0,100,"Trap H.J.L.",1960,"SiO2 R2O RO RO2","b",8,0,0,null,7.383410930633545,0,0,null,"100 300 730 999",1]
[1739,26284,24.741586685180664,67.62865447998047,66.66999816894531,0,0,13.329999923706055,6.670000076293945,0,0,0,0,13.329999923706055,0,0,0,0,0,0,0,26.65999984741211,0,59.23258590698242,0,0,11.053180694580078,9.290252685546875,0,0,0,0,20.42398452758789,0,0,0,0,0,0,31.47716522216797,0,0,{"$nulls":44},2.799999952316284,0.3571428656578064,{"$nulls":9},8.550000190734863,9.899999618530273,{"$nulls":11},4,4,null,null,null,0,{"$nulls":11},0,0,6.670000076293945,0,0,0,0,0,0,0,0,0,0,0,0,100,0,0,0,0,0,9.290252685546875,0,0,0,0,0,0,0,0,0,0,0,0,0,0,100,"Trap H.J.L.",1959,"SiO2 R2O RO","b",0,0,0,null,0,0,0,null,"100 730 999",1]
[1739,26306,26.095840454101562,70.45877075195312,50,0,0,20,20,0,0,0,0,10,0,0,0,0,0,0,0,30,0,42.637916564941406,0,0,15.917791366577148,26.737905502319336,0,0,0,0,14.706387519836426,0,0,0,0,0,0,30.62417984008789,0,0,{"$nulls":46},1.5729999542236328,{"$nulls":8},9.25,22.5,{"$nulls":11},4,4,null,null,null,0,{"$nulls":11},0,0,20,0,0,0,0,0,0,0,0,0,0,0,0,100,0,0,0,0,0,26.737905502319336,0,0,0,0,0,0,0,0,0,0,0,0,0,0,100,"Trap H.J.L.",1959,"SiO2 R2O RO","b",0,0,0,null,0,0,0,null,"300 730 999",1]
[1742,26383,32.29012680053711,80.7253189086914,40,0,0,20,10,0,0,0,0,20,10,0,0,0,0,0,0,50,0,29.772220611572266,0,0,13.89338493347168,11.668704986572266,0,0,0,0,25.67209243774414,18.993593215942383,0,0,0,0,0,58.55907440185547,0,0,{"$nulls":46},1.659999966621399,{"$nulls":8},12.050000190734863,14.800000190734863,{"$nulls":11},5,5,null,null,null,0,{"$nulls":11},0,0,10,0,0,0,0,0,0,0,0,0,0,0,0,100,0,0,0,0,0,11.668704986572266,0,0,0,0,0,0,0,0,0,0,0,0,0,0,100,"Trap H.J.L.",1959,"SiO2 R2O RO","b",0,0,0,null,0,0,0,null,"300 730 999",1]
[1744,26432,46.80039596557617,117.45494842529297,43.95999526977539,0,0,7.009999752044678,7.009999752044678,0,27.999998092651367,0,0,7.009999752044678,7.009999752044678,0,0,0,0,0,0,49.02999496459961,0,22.487817764282227,0,0,3.346836805343628,5.621848106384277,0,53.20833969116211,0,0,6.18425989151001,9.150896072387695,0,0,0,0,0,71.89033508300781,0,0,{"$nulls":44},4.320000171661377,0.23148147761821747,1.722000002861023,{"$nulls":8},11.229999542236328,12,{"$nulls":11},6,6,null,null,null,0,{"$nulls":11},0,0,7.009999752044678,0,0,0,0,0,0,0,0,0,0,0,0,100,0,0,0,0,0,5.621848106384277,0,0,0,0,0,0,0,0,0,0,0,0,0,0,100,"Trap H.J.L.",1959,"SiO2 R2O RO","b",0,0,0,null,0,0,0,null,"100 300 730 999",1]
[1761,26625,17.666120529174805,63.466339111328125,40.98398208618164,0,29.627262115478516,0,0,29.388755798339844,0,0,0,0,0,0,0,0,0,0,0,0,0,38.79999923706055,0,32.5,0,0,28.700000762939453,0,0,0,0,0,0,0,0,0,0,0,0,0,{"$nulls":62},593,{"$nulls":5},3,3,null,null,null,0,{"$nulls":11},0,0,29.388755798339844,29.627262115478516,0,0,0,0,0,0,0,0,0,0,0,100,0,0,0,0,0,28.700000762939453,32.5,0,0,0,0,0,0,0,0,0,0,0,0,0,100,"Morey G.W.",1951,"SiO2 R2O R2O3","a",0,0,0,null,0,0,0,null,"954",1]
[1761,26650,18.336400985717773,62.66764450073242,47.87348937988281,0,20.883155822753906,0,0,31.243358612060547,0,0,0,0,0,0,0,0,0,0,0,0,0,45.89999771118164,0,23.19999885559082,0,0,30.89999771118164,0,0,0,0,0,0,0,0,0,0,0,0,0,{"$nulls":62},638,{"$nulls":5},3,3,null,null,null,0,{"$nulls":11},0,0,31.243358612060547,20.883155822753906,0,0,0,0,0,0,0,0,0,0,0,100,0,0,0,0,0,30.89999771118164,23.19999885559082,0,0,0,0,0,0,0,0,0,0,0,0,0,100,"Morey G.W.",1951,"SiO2 R2O R2O3","a",0,0,0,null,0,0,0,null,"954",1]
[1761,26724,19.046571731567383,62.32297897338867,36.71896743774414,0,13.606815338134766,0,0,49.674217224121094,0,0,0,0,0,0,0,0,0,0,0,0,0,35.400001525878906,0,15.199999809265137,0,0,49.400001525878906,0,0,0,0,0,0,0,0,0,0,0,0,0,{"$nulls":62},916,{"$nulls":5},3,3,null,null,null,0,{"$nulls":11},0,0,49.674217224121094,13.606815338134766,0,0,0,0,0,0,0,0,0,0,0,100,0,0,0,0,0,49.400001525878906,15.199999809265137,0,0,0,0,0,0,0,0,0,0,0,0,0,100,"Morey G.W.",1951,"SiO2 R2O R2O3","a",0,0,0,null,0,0,0,null,"954",1]
[1765,26798,20.99561309814453,59.98506546020508,71.41571807861328,0,0,0,0,14.28714370727539,0,0,7.148571014404297,0,0,0,0,0,0,0,0,14.297142028808594,0,71.53385925292969,0,0,0,0,14.762039184570312,0,0,4.803175926208496,0,0,0,0,0,0,0,13.704097747802734,0,0,{"$nulls":9},615.0902099609375,585.7573852539062,559.7110595703125,536.4282836914062,null,10.499156951904297,{"$nulls":53},4,4,null,null,null,0,{"$nulls":11},0,0,14.28714370727539,0,0,0,0,0,0,0,0,0,0,0,0,100,0,0,0,0,0,14.762039184570312,0,0,0,0,0,0,0,0,0,0,0,0,0,0,100,"Hoffman L.C.",1952,"SiO2 R2O RO","b",0,0,0,null,0,0,0,null,"400 400",1]
[1776,26859,21.4150390625,61.608699798583984,70.4224853515625,0,0,8.382599830627441,0,15.168844223022461,0,0,3.9284634590148926,0,0,0,0,0,0,0,0,12.311063766479492,0,68.68000030517578,0,0,7.630000114440918,0,15.260000228881836,0,0,2.569999933242798,0,0,0,0,0,0,0,10.199999809265137,0,0,null,1393.1485595703125,1151.133544921875,995.9505004882812,887.9761962890625,808.512451171875,747.583984375,699.3829345703125,{"$nulls":7},7.985726833343506,6.125462055206299,4.871237277984619,3.9683806896209717,3.287381172180176,2.7554118633270264,2.3283767700195312,1.9780150651931763,{"$nulls":45},5,5,null,null,null,0,{"$nulls":11},0,0,15.168844223022461,0,0,0,0,0,0,0,0,0,0,0,0,100,0,0,0,0,0,15.260000228881836,0,0,0,0,0,0,0,0,0,0,0,0,0,0,100,"Dingwall A.G.F.",1953,"SiO2 R2O RO RO2","b",2.0976064205169678,0,0,null,5.860000133514404,0,0,null,"400 400",1]
[1792,27077,20.790773391723633,59.6157341003418,71.48810577392578,0.8828814029693604,0,9.046956062316895,0,12.023382186889648,0,0,5.191769599914551,0,0,1.0987129211425781,0,0,0,0,0,15.337438583374023,0.04479796811938286,72.04998779296875,1.5099996328353882,0,8.509998321533203,0,12.49999713897705,0,0,3.5099992752075195,0,0,1.4999996423721313,0,0,0,0,13.519997596740723,0.1199999749660492,0,{"$nulls":29},730,{"$nulls":38},8,6,null,null,null,0,{"$nulls":11},0,0,12.023382186889648,0.9276793599128723,0,0,0,0,0,0,0,0,0,0,0,100,0,0,0,0,0,12.49999713897705,1.6299996376037598,0,0,0,0,0,0,0,0,0,0,0,0,0,99.99999237060547,"Kamita K.",1936,"SiO2 R2O RO R2O3 RO3","b",0,0,0.2233797013759613,null,0,0,0.2999999225139618,null,"410 600",1]
[1796,124094,20.48162078857422,56.00847625732422,55.48174285888672,9.77139949798584,0,7.106639862060547,0,0,0,0,16.3015079498291,0,0,0,0,0,0,0,0,23.40814781188965,0,59.51923370361328,17.788461685180664,0,7.115384578704834,0,0,0,0,11.730769157409668,0,0,0,0,0,0,0,18.846153259277344,0,0,{"$nulls":68},5,5,null,null,null,0,{"$nulls":11},0,0,0,9.77139949798584,0,0,0,0,0,0,0,0,0,0,0,88.66129302978516,0,0,0,0,0,0,17.788461685180664,0,0,0,0,0,0,0,0,0,0,0,0,0,96.15384674072266,"Okhotin M.V.",1958,"SiO2 RO R2O3 Others","b",0,0,0,null,0,0,0,null,"950 950",1,null,null,1250,9.166699783236254e-06]
[1798,27178,20.419424057006836,55.244754791259766,44.70000076293945,0,0,0,0,25.850000381469727,0,0,0,0,0,0,0,0,0,0,0,0,0,48.615806579589844,0,0,0,0,29.00104331970215,0,0,0,0,0,0,0,0,0,0,0,0,0,{"$nulls":68},3,3,null,null,null,0,{"$nulls":11},0,0,25.850000381469727,0,29.450000762939453,0,0,0,0,0,0,0,0,0,29.450000762939453,70.55000305175781,0,0,0,0,0,29.00104331970215,0,22.383150100708008,0,0,0,0,0,0,0,0,0,22.383150100708008,0,0,77.61685180664062,"Endell K.",1941,"SiO2 R2O Halides","a",0,0,0,null,0,0,0,null,"400 400",1]
[1811,27322,33.27871322631836,88.18859100341797,70,0,0,0,0,0,0,25,0,0,5,0,0,0,0,0,0,5,0,73.53529357910156,0,0,0,0,0,0,13.061038970947266,0,0,13.403670310974121,0,0,0,0,0,13.403670310974121,0,0,{"$nulls":62},1125,{"$nulls":5},3,3,null,null,null,0,{"$nulls":11},0,0,25,0,0,0,0,0,0,0,0,0,0,0,0,100,0,0,0,0,0,13.061038970947266,0,0,0,0,0,0,0,0,0,0,0,0,0,0,100,"Dietzel A.",1954,"SiO2 R2O RO","b",0,0,0,null,0,0,0,null,"954",1]
[1817,27424,21.926986694335938,65.78096008300781,83.30000305175781,0,0,0,16.700000762939453,0,0,0,0,0,0,0,0,0,0,0,0,0,0,76.08618927001953,0,0,0,23.913808822631836,0,0,0,0,0,0,0,0,0,0,0,0,0,0,{"$nulls":44},2.4000000953674316,0.4166666567325592,{"$nulls":19},227.6999969482422,null,227.6999969482422,2,2,null,null,null,0,{"$nulls":11},0,0,16.700000762939453,0,0,0,0,0,0,0,0,0,0,0,0,100,0,0,0,0,0,23.913808822631836,0,0,0,0,0,0,0,0,0,0,0,0,0,0,100,"Kayalova S.S.",1963,"SiO2 R2O","b",0,0,0,null,0,0,0,null,"100 560",1]
[1817,27473,25.603973388671875,76.81192016601562,75.67756652832031,0,0,0,15.231523513793945,0,0,0,0,0,0,0,0,0,0,0,0,0,0,59.19698715209961,0,0,0,18.67872428894043,0,0,0,0,0,0,0,0,0,0,0,0,0,0,{"$nulls":44},2.634000062942505,0.37965071201324463,{"$nulls":18},205.61666870117188,202.06666564941406,198.51666259765625,202.06666564941406,3,3,null,null,null,0,{"$nulls":11},0,0,24.322433471679688,0,0,0,0,0,0,0,0,0,0,0,0,100,0,0,0,0,0,40.803016662597656,0,0,0,0,0,0,0,0,0,0,0,0,0,0,100,"Kayalova S.S.",1963,"SiO2 R2O","b",0,0,0,null,0,0,0,null,"100 560",1]
[1820,27509,22.52050018310547,67.33853149414062,82.4782485961914,0,0,0,16.531654357910156,0,0.9900990128517151,0,0,0,0,0,0,0,0,0,0,0.9900990128517151,0,73.59304809570312,0,0,0,23.125179290771484,0,3.281769037246704,0,0,0,0,0,0,0,0,0,3.281769037246704,0,0,{"$nulls":44},2.8499999046325684,0.35087719559669495,{"$nulls":19},229.39999389648438,null,229.39999389648438,3,3,null,null,null,0,{"$nulls":11},0,0,16.531654357910156,0,0,0,0,0,0,0,0,0,0,0,0,100,0,0,0,0,0,23.125179290771484,0,0,0,0,0,0,0,0,0,0,0,0,0,0,100,"Kayalova S.S.",1963,"SiO2 R2O RO","b",0,0,0,null,0,0,0,null,"100 560",1]
[1822,27572,18.981952667236328,66.79088592529297,61.656166076660156,0,25.932594299316406,0,12.41124153137207,0,0,0,0,0,0,0,0,0,0,0,0,0,0,55.46516036987305,0,27.031116485595703,0,17.50372314453125,0,0,0,0,0,0,0,0,0,0,0,0,0,0,{"$nulls":44},2.3499999046325684,0.42553192377090454,{"$nulls":21},252.3000030517578,3,3,null,null,null,0,{"$nulls":11},0,0,12.41124153137207,25.932594299316406,0,0,0,0,0,0,0,0,0,0,0,100,0,0,0,0,0,17.50372314453125,27.031116485595703,0,0,0,0,0,0,0,0,0,0,0,0,0,100,"Kayalova S.S.",1963,"SiO2 R2O R2O3","b",0,0,0,null,0,0,0,null,"100 560",1]
[1827,27685,19.375633239746094,58.50666046142578,81.66999816894531,0,0,0,0,0,0,16.3700008392334,0,0,0,0,0,0,0,0,0,0,0,83.87224578857422,0,0,0,0,0,0,8.360733032226562,0,0,0,0,0,0,0,0,0,0,0,{"$nulls":44},2.3459999561309814,0.426257461309433,{"$nulls":21},235.60000610351562,3,3,null,null,null,0,{"$nulls":11},0,0,16.3700008392334,0,0,0,0,0,0,0,0,0,0,0,0,100,0,0,0,1.9600000381469727,0,8.360733032226562,0,0,0,0,0,0,0,0,0,0,0,0,0,7.767022132873535,100,"Kayalova S.S.",1963,"SiO2 R2O RO3","b",0,0,1.9600000381469727,null,0,0,7.767022132873535,null,"100 560",1]
[1834,9142,38.5052604675293,115.51577758789062,75,0,0,0,0,0,0,0,0,0,0,0,0,0,0,0,0,0,0,39.01044845581055,0,0,0,0,0,0,0,0,0,0,0,0,0,0,0,0,0,0,{"$nulls":44},3.4119999408721924,0.2930832505226135,{"$nulls":6},32.5,12.550000190734863,{"$nulls":14},2,2,null,0.2948206961154938,null,0,{"$nulls":11},0,0,25,0,0,0,0,0,0,0,0,0,0,0,0,100,0,0,0,0,0,60.98954772949219,0,0,0,0,0,0,0,0,0,0,0,0,0,0,100,"Takahashi K.",1983,"SiO2 R2O","b",0,0,0,null,0,0,0,null,"100 500",1]
[1844,143831,20.844646453857422,59.863746643066406,71.74000549316406,0,0,12.810001373291016,0,15.450000762939453,0,0,0,0,0,0,0,0,0,0,0,12.810001373291016,0,72.00431823730469,0,0,11.999776840209961,0,15.995903015136719,0,0,0,0,0,0,0,0,0,0,11.999776840209961,0,0,{"$nulls":68},3,3,null,null,null,0,{"$nulls":11},0,0,15.450000762939453,0,0,0,0,0,0,0,0,0,0,0,0,100,0,0,0,0,0,15.995903015136719,0,0,0,0,0,0,0,0,0,0,0,0,0,0,100,"Wakabayashi H.",1984,"SiO2 R2O RO","b",0,0,0,null,0,0,0,null,"800 800",1]
[1855,9202,19.963266372680664,60.14533233642578,99.36000061035156,0,0.6399999856948853,0,0,0,0,0,0,0,0,0,0,0,0,0,0,0,0,99.2591781616211,0,0.7408210635185242,0,0,0,0,0,0,0,0,0,0,0,0,0,0,0,0,{"$nulls":68},2,2,null,null,null,0,934.9904174804688,{"$nulls":10},0,0,0,0.6399999856948853,0,0,0,0,0,0,0,0,0,0,0,100,0,0,0,0,0,0,0.7408210635185242,0,0,0,0,0,0,0,0,0,0,0,0,0,100,"Mamedov K.K.",1983,"SiO2 R2O3","a",0,0,0,null,0,0,0,null,"200 200",1]
[1865,110561,30.95551872253418,108.34431457519531,0,0,50,0,0,0,25,0,0,0,0,0,0,0,0,0,0,50,0,0,0,32.12914276123047,0,0,0,51.50233459472656,0,0,0,0,0,0,0,0,0,67.87085723876953,0,0,{"$nulls":34},8.804062843322754,{"$nulls":33},3,3,null,null,null,0,{"$nulls":11},0,0,0,50,0,0,0,0,0,0,0,0,0,0,0,100,0,0,0,0,0,0,32.12914276123047,0,0,0,0,0,0,0,0,0,0,0,0,0,100,"Sarukhanishvili",1984,"RO R2O3","b",0,0,0,null,0,0,0,null,"700 700",1]
[1867,9241,33.83069610595703,101.4920883178711,7,0,0,0,0,0,0,0,0,0,0,0,0,93,0,0,0,0,0,4.144068241119385,0,0,0,0,0,0,0,0,0,0,0,95.8559341430664,0,0,0,0,0,0,{"$nulls":68},2,2,null,null,null,0,{"$nulls":11},0,0,0,0,0,0,0,0,0,0,0,0,0,0,0,100,0,0,0,0,0,0,0,0,0,0,0,0,0,0,0,0,0,0,0,0,100,"Shultz M.M.",1987,"SiO2 RO2","b",93,0,0,null,95.8559341430664,0,0,null,"990 990",1]
[1873,5513,20.888280868530273,59.74739074707031,74.27729034423828,0,0,13.966909408569336,0,11.7558012008667,0,0,0,0,0,0,0,0,0,0,0,13.966909408569336,0,74.69612884521484,0,0,13.108990669250488,0,12.194876670837402,0,0,0,0,0,0,0,0,0,0,13.108990669250488,0,0,{"$nulls":46},1.5210000276565552,{"$nulls":21},3,3,null,null,null,0,{"$nulls":11},0,0,11.7558012008667,0,0,0,0,0,0,0,0,0,0,0,0,100,0,0,0,0,0,12.194876670837402,0,0,0,0,0,0,0,0,0,0,0,0,0,0,100,"Faick C.A.",1931,"SiO2 R2O RO","a",0,0,0,null,0,0,0,null,"300",1]
[1876,625,29.266679763793945,87.80004119873047,87.5,0,0,0,0,0,0,0,0,0,0,0,0,0,0,0,0,0,0,59.87897491455078,0,0,0,0,0,0,0,0,0,0,0,0,0,0,0,0,0,0,{"$nulls":68},2,2,null,null,null,0,{"$nulls":11},0,0,12.5,0,0,0,0,0,0,0,0,0,0,0,0,100,0,0,0,0,0,40.12102508544922,0,0,0,0,0,0,0,0,0,0,0,0,0,0,100,"Bezborodov M.A.",1957,"SiO2 R2O","b",0,0,0,null,0,0,0,null,"300",1]
[1891,120456,39.17667007446289,160.23257446289062,0,0,0,0,0,0,0,0,0,0,0,0,0,0,0,0,0,0,0,0,0,0,0,0,0,0,0,0,0,0,0,0,0,0,0,0,0,0,{"$nulls":33},6.87263822555542,null,null,8.082945823669434,103.0462646484375,{"$nulls":30},5,5,null,null,null,0,{"$nulls":11},0,0,0,0,0,36,19,45,0,0,0,0,0,0,100,0,0,0,0,0,0,0,0,0,39.39059829711914,11.890090942382812,48.71930694580078,0,0,0,0,0,0,100,0,0,0,"Mai C.",1989,"Halides","b",0,0,0,null,0,0,0,null,"700 700",1]
[1898,76345,24.46531105041504,62.190216064453125,40.942169189453125,7.243973255157471,0,51.8138542175293,0,0,0,0,0,0,0,0,0,0,0,0,0,51.8138542175293,0,40.29999923706055,12.100000381469727,0,47.599998474121094,0,0,0,0,0,0,0,0,0,0,0,0,47.599998474121094,0,0,{"$nulls":68},3,3,null,null,null,0,{"$nulls":11},0,0,0,7.243973255157471,0,0,0,0,0,0,0,0,0,0,0,100,0,0,0,0,0,0,12.100000381469727,0,0,0,0,0,0,0,0,0,0,0,0,0,99.99999237060547,"Chuchmarev S.K.",1965,"SiO2 RO R2O3","b",0,0,0,null,0,0,0,null,"830 830",1]
[1906,739,37.554901123046875,97.567626953125,73.0999984741211,0,0,0,0,0,0,0,0,0,26.899999618530273,0,0,0,0,0,0,26.899999618530273,0,51.5715217590332,0,0,0,0,0,0,0,0,0,48.42847442626953,0,0,0,0,0,48.42847442626953,0,0,{"$nulls":44},3.4030001163482666,0.2938583493232727,1.5809999704360962,null,null,107.99256134033203,53.79999923706055,{"$nulls":17},2,2,null,null,null,0,{"$nulls":11},0,0,0,0,0,0,0,0,0,0,0,0,0,0,0,100,0,0,0,0,0,0,0,0,0,0,0,0,0,0,0,0,0,0,0,0,100,"Hamilton E.H.",1958,"SiO2 RO","a",0,0,0,null,0,0,0,null,"300 300 100",1]
[1916,771,20.03652000427246,60.67057800292969,98.5999984741211,1.399999976158142,0,0,0,0,0,0,0,0,0,0,0,0,0,0,0,0,0,97.64720153808594,2.352801561355591,0,0,0,0,0,0,0,0,0,0,0,0,0,0,0,0,0,{"$nulls":46},1.4589999914169312,{"$nulls":21},2,2,null,null,null,0,{"$nulls":11},0,0,0,1.399999976158142,0,0,0,0,0,0,0,0,0,0,0,100,0,0,0,0,0,0,2.352801561355591,0,0,0,0,0,0,0,0,0,0,0,0,0,100,"Kato D.",1976,"SiO2 R2O3","a",0,0,0,null,0,0,0,null,"300",1]
[1925,124113,20.753067016601562,60.109493255615234,71.67182922363281,1.1731988191604614,0,7.465986251831055,1.904871940612793,12.545160293579102,0,0,4.451903820037842,0,0,0,0,0,0,0,0,11.917890548706055,0,71.64178466796875,1.9900496006011963,0,6.965173721313477,2.985074281692505,12.935322761535645,0,0,2.985074281692505,0,0,0,0,0,0,0,9.950247764587402,0,0,{"$nulls":68},7,6,null,null,null,0,{"$nulls":11},0,0,14.450032234191895,1.1731988191604614,0,0,0,0,0,0,0,0,0,0,0,99.21295166015625,0,0,0,0,0,15.92039680480957,1.9900496006011963,0,0,0,0,0,0,0,0,0,0,0,0,0,99.50248718261719,"Okhotin M.V.",1963,"SiO2 R2O RO R2O3 Others","b",0,0,0,null,0,0,0,null,"950 950",1,null,null,851,1.2666999964494607e-06]
[1947,910,17.41756248474121,52.252689361572266,74.06999969482422,0,0,0,0,0,0,25.93000030517578,0,0,0,0,0,0,0,0,0,0,0,85.17158508300781,0,0,0,0,0,0,14.828417778015137,0,0,0,0,0,0,0,0,0,0,0,{"$nulls":44},2.316999912261963,0.43159258365631104,{"$nulls":22},2,2,null,null,null,0,{"$nulls":11},0,0,25.93000030517578,0,0,0,0,0,0,0,0,0,0,0,0,100,0,0,0,0,0,14.828417778015137,0,0,0,0,0,0,0,0,0,0,0,0,0,0,100,"Osaka A.",1982,"SiO2 R2O","b",0,0,0,null,0,0,0,null,"100",1]
[1950,111139,20.551437377929688,121.74919891357422,0,19.224571228027344,11.017205238342285,0,0,0,0,0,0,0,0,0,57.982139587402344,0,0,0,0,0,0,0,16.100000381469727,6.300000190734863,0,0,0,0,0,0,0,0,0,0,0,0,0,0,0,67.5999984741211,{"$nulls":46},1.5080000162124634,null,null,74.4000015258789,68.4000015258789,{"$nulls":17},4,4,null,null,null,0,{"$nulls":11},0,0,0,30.241775512695312,0,11.776087760925293,0,0,0,0,0,0,0,0,11.776087760925293,88.22391510009766,0,0,0,0,0,0,22.400001525878906,0,10,0,0,0,0,0,0,0,0,10,0,0,90,"Demkina L.I.",1964,"R2O3 R2O5 Halides","b",0,57.982139587402344,0,null,0,67.5999984741211,0,null,"300 300",1]
[1956,110947,33.75318908691406,94.78609466552734,73.34037780761719,0,0,0,6.762097358703613,0,19.657976150512695,0,0,0,0,0,0,0,0,0,0,19.657976150512695,0,46.4900016784668,0,0,0,6.71999979019165,0,46.290000915527344,0,0,0,0,0,0,0,0,0,46.290000915527344,0,0,{"$nulls":68},4,3,null,null,null,0,{"$nulls":11},0.23955070972442627,0,6.762097358703613,0.23955070972442627,0,0,0,0,0,0,0,0,0,0,0,100,0,0,0,0,0,6.71999979019165,0.5,0,0,0,0,0,0,0,0,0,0,0,0,0,100,"Nikulin V.Kh.",1989,"SiO2 R2O RO R2O3","b",0,0,0,null,0,0,0,null,"300 500",1,null,"F2"]
[1963,998,63.54727554321289,154.03858947753906,42.400001525878906,0,0,0,0,0,57.599998474121094,0,0,0,0,0,0,0,0,0,0,57.599998474121094,0,16.538545608520508,0,0,0,0,0,83.46145629882812,0,0,0,0,0,0,0,0,0,83.46145629882812,0,0,{"$nulls":10},397.3716735839844,384.65216064453125,372.975830078125,{"$nulls":55},2,2,null,null,null,0,{"$nulls":11},0,0,0,0,0,0,0,0,0,0,0,0,0,0,0,100,0,0,0,0,0,0,0,0,0,0,0,0,0,0,0,0,0,0,0,0,100,"Klyuev V.P.",1983,"SiO2 RO","a",0,0,0,null,0,0,0,null,"130 130 400",1]
[1967,9014,20.077739715576172,50.19435119628906,50,0,0,0,0,0,0,0,50,0,0,0,0,0,0,0,0,50,0,59.85165786743164,0,0,0,0,0,0,0,40.148345947265625,0,0,0,0,0,0,0,40.148345947265625,0,0,{"$nulls":68},2,2,null,null,null,0,{"$nulls":11},0,0,0,0,0,0,0,0,0,0,0,0,0,0,0,100,0,0,0,0,0,0,0,0,0,0,0,0,0,0,0,0,0,0,0,0,100,"Urbain G.",1982,"SiO2 RO","b",0,0,0,null,0,0,0,null,"400 400",1]
[1968,111638,33.372230529785156,114.98883819580078,22.965499877929688,0,34.51967239379883,0,0,0,0,0,0,0,34.49821090698242,0,0,0,0,0,0,34.49821090698242,0,12,0,20.899999618530273,0,0,0,0,0,0,0,46,0,0,0,0,0,46,0,0,{"$nulls":46},1.687999963760376,null,null,126,54.599998474121094,{"$nulls":17},5,5,null,null,null,0,{"$nulls":11},0,0,0,39.53132247924805,0,0,0,0,0,0,0,0,0,0,0,100,0,0,0,0,0,0,35.099998474121094,0,0,0,0,0,0,0,0,0,0,0,0,0,100,"Evstropiev K.S.",1954,"SiO2 RO R2O3 RO2","b",3.004970073699951,0,0,null,6.900000095367432,0,0,null,"300 300",1]
[1970,111667,26.973731994628906,129.40496826171875,0,0,70.63163757324219,0,0,0,0,0,0,0,6.751868724822998,0,0,0,0,0,0,6.751868724822998,0,0,0,38,0,0,0,0,0,0,0,8,0,0,0,0,0,8,0,0,{"$nulls":46},1.7009999752044678,null,null,165.5,42.36000061035156,{"$nulls":17},4,4,null,null,null,0,{"$nulls":11},0,0,0,93.24813079833984,0,0,0,0,0,0,0,0,0,0,0,100,0,11.098264694213867,0,0,0,0,92,0,0,0,0,0,0,0,0,0,0,0,0,0,100,"Demkina L.I.",1961,"RO R2O3","b",0,0,0,null,0,0,0,null,"300 300",1]
[1979,9056,20.27965545654297,60.9687614440918,99.94000244140625,0,0,0,0,0,0,0,0,0,0,0,0,0,0,0,0,0,0,99.6649169921875,0,0,0,0,0,0,0,0,0,0,0,0,0,0,0,0,0,0,{"$nulls":44},2.2139999866485596,0.45167118310928345,1.4579999446868896,{"$nulls":21},2,1,null,null,null,0,{"$nulls":11},0,0,0,0.05999999865889549,0,0,0,0,0,0,0,0,0,0,0,100,0,0,0,0,0,0,0.3350812494754791,0,0,0,0,0,0,0,0,0,0,0,0,0,100,"Namikawa H.",1982,"SiO2 R2O3","a",0,0,0,null,0,0,0,null,"100 300",1]
[1991,9293,20.1890811920166,60.56724548339844,74.51000213623047,0,0,0,0,25.489999771118164,0,0,0,0,0,0,0,0,0,0,0,0,0,73.91587829589844,0,0,0,0,26.084117889404297,0,0,0,0,0,0,0,0,0,0,0,0,0,{"$nulls":44},2.437999963760376,0.4101722836494446,{"$nulls":22},2,2,null,null,null,0,{"$nulls":11},0,0,25.489999771118164,0,0,0,0,0,0,0,0,0,0,0,0,100,0,0,0,0,0,26.084117889404297,0,0,0,0,0,0,0,0,0,0,0,0,0,0,100,"Young J.C.",1939,"SiO2 R2O","a",0,0,0,null,0,0,0,null,"100",1]
[1991,9342,21.82465171813965,65.47395324707031,84.19999694824219,0,0,0,15.800000190734863,0,0,0,0,0,0,0,0,0,0,0,0,0,0,77.26886749267578,0,0,0,22.731128692626953,0,0,0,0,0,0,0,0,0,0,0,0,0,0,{"$nulls":44},2.3570001125335693,0.42426812648773193,{"$nulls":22},2,2,null,null,null,0,{"$nulls":11},0,0,15.800000190734863,0,0,0,0,0,0,0,0,0,0,0,0,100,0,0,0,0,0,22.731128692626953,0,0,0,0,0,0,0,0,0,0,0,0,0,0,100,"Young J.C.",1939,"SiO2 R2O","a",0,0,0,null,0,0,0,null,"100",1]
[1991,9378,22.437522888183594,67.31256866455078,78.80999755859375,0,0,0,21.190000534057617,0,0,0,0,0,0,0,0,0,0,0,0,0,0,70.34709167480469,0,0,0,29.65290641784668,0,0,0,0,0,0,0,0,0,0,0,0,0,0,{"$nulls":44},2.3989999294281006,0.4168403744697571,{"$nulls":22},2,2,null,null,null,0,{"$nulls":11},0,0,21.190000534057617,0,0,0,0,0,0,0,0,0,0,0,0,100,0,0,0,0,0,29.65290641784668,0,0,0,0,0,0,0,0,0,0,0,0,0,0,100,"Young J.C.",1939,"SiO2 R2O","a",0,0,0,null,0,0,0,null,"100",1]
[1997,9446,20.351072311401367,61.05322265625,90.29000091552734,0,0,0,0.009999999776482582,9.699999809265137,0,0,0,0,0,0,0,0,0,0,0,0,0,90.00958251953125,0,0,0,0.015628617256879807,9.974794387817383,0,0,0,0,0,0,0,0,0,0,0,0,0,{"$nulls":44},2.2799999713897705,0.4385964870452881,{"$nulls":22},3,2,null,null,null,0,{"$nulls":11},0,0,9.710000038146973,0,0,0,0,0,0,0,0,0,0,0,0,100,0,0,0,0,0,9.990423202514648,0,0,0,0,0,0,0,0,0,0,0,0,0,0,100,"Tischer R.E.",1969,"SiO2 R2O","a",0,0,0,null,0,0,0,null,"100 600",1]
[2012,1805,20.275083541870117,62.240421295166016,59.84650802612305,3.4899308681488037,0,0,0,36.66355895996094,0,0,0,0,0,0,0,0,0,0,0,0,0,57.773319244384766,5.717151641845703,0,0,0,36.5095329284668,0,0,0,0,0,0,0,0,0,0,0,0,0,null,1213.2864990234375,986.4404296875,{"$nulls":15},2.930210590362549,2.4580934047698975,2.050079107284546,1.6939418315887451,{"$nulls":46},3,3,null,null,null,0,{"$nulls":11},0,0,36.66355895996094,3.4899308681488037,0,0,0,0,0,0,0,0,0,0,0,100,0,0,0,0,0,36.5095329284668,5.717151641845703,0,0,0,0,0,0,0,0,0,0,0,0,0,100,"Dingwell D.B.",1986,"SiO2 R2O R2O3","a",0,0,0,null,0,0,0,null,"400 400",1]
[2014,9542,20.16521644592285,61.3022575378418,95,0,0,0,0,0,0,0,0,0,0,0,0,0,0,5,0,0,0,93.46049499511719,0,0,0,0,0,0,0,0,0,0,0,0,0,6.539506912231445,0,0,0,0,{"$nulls":44},2.2049999237060547,0.4535147547721863,{"$nulls":6},66,32.70000076293945,{"$nulls":14},2,2,null,0.009174288250505924,null,0,{"$nulls":11},0,0,0,0,0,0,0,0,0,0,0,0,0,0,0,100,0,0,0,0,0,0,0,0,0,0,0,0,0,0,0,0,0,0,0,0,100,"Goralnik A.S.",1972,"SiO2 RO2","b",5,0,0,null,6.539506912231445,0,0,null,"100 500",1]
[2034,9663,29.55769157409668,88.6730728149414,75,0,0,0,0,2.5,0,0,0,0,0,0,0,0,0,0,0,0,0,50.819515228271484,0,0,0,0,1.7474002838134766,0,0,0,0,0,0,0,0,0,0,0,0,0,{"$nulls":6},951.2681884765625,887.3245239257812,834.5706176757812,790.3055419921875,{"$nulls":6},9.76630687713623,7.785262584686279,6.357892036437988,{"$nulls":9},478,{"$nulls":15},2.9800000190734863,0.33557045459747314,{"$nulls":22},3,3,null,null,null,0,{"$nulls":11},0,0,25,0,0,0,0,0,0,0,0,0,0,0,0,100,0,0,0,0,0,49.18048858642578,0,0,0,0,0,0,0,0,0,0,0,0,0,0,100,"Frischat G.H.",1980,"SiO2 R2O","b",0,0,0,null,0,0,0,null,"100 420 400",1]
[2052,27748,0,0,54.38203811645508,9.244674682617188,0,9.809929847717285,0.9688355922698975,4.005456447601318,0,0,11.416403770446777,0.04927146062254906,0.06243395805358887,0,0.16635262966156006,0,0,1.6218513250350952,0,28.605619430541992,7.912927627563477,51.179527282714844,14.764094352722168,0,8.61655330657959,1.429428219795227,3.888444662094116,0,0,7.207117080688477,0.07996801286935806,0.14994002878665924,0,0,0,2.029188394546509,0,24.230308532714844,9.966012954711914,0.36985206604003906,null,1324.22705078125,1137.9107666015625,{"$nulls":16},3.2367055416107178,2.6386489868164062,2.1166326999664307,1.657021164894104,{"$nulls":45},17,9,null,null,null,0,{"$nulls":11},0,0,4.974291801452637,10.049560546875,0,0,0,0,0,0,0,0,0,0,0,99.79971313476562,0,0,0,0,0,5.317873001098633,16.773290634155273,0,0,0,0,0,0,0,0,0,0,0,0,0,99.90003967285156,"Euler R.",1957,"SiO2 R2O RO R2O3 RO2 R2O5 Others","a",1.6218513250350952,0.16635262966156006,0,null,2.029188394546509,0.36985206604003906,0,null,"400 400",1]
[2058,27798,0,0,66.62971496582031,0,0,0,0,31.264142990112305,0,0,0,0,0,0,0,0,0,0,0,0,0,65.71314239501953,0,0,0,0,31.80636215209961,0,0,0,0,0,0,0,0,0,0,0,0,0,{"$nulls":68},4,3,null,null,null,0,{"$nulls":11},0,0,31.264142990112305,0,0,0,0,0,0,2.1061360836029053,0,0,0,0,2.1061360836029053,97.89385986328125,0,0,0,0,0,31.80636215209961,0,0,0,0,0,0,2.020404100418091,0,0,0,0,2.020404100418091,0,0,97.51950073242188,"Schafer H.",1967,"SiO2 R2O Halides Others","a",0,0,0,null,0,0,0,null,"800 800",1]
[2066,27903,20.308231353759766,59.59870147705078,56.73771286010742,0,0,0,0,36.73297119140625,0,0,0,0,0,0,0,0,0,0,0,0,0,57.20000076293945,0,0,0,0,38.20000076293945,0,0,0,0,0,0,0,0,0,0,0,0,0,{"$nulls":62},872,{"$nulls":5},3,3,null,null,null,0,{"$nulls":11},0,0,36.73297119140625,0,6.529315948486328,0,0,0,0,0,0,0,0,0,6.529315948486328,93.47068786621094,0,0,0,0,0,38.20000076293945,0,4.599999904632568,0,0,0,0,0,0,0,0,0,4.599999904632568,0,0,95.4000015258789,"Willgallis A.",1969,"SiO2 R2O Halides","a",0,0,0,null,0,0,0,null,"954",1]
[2068,27989,20.494421005249023,59.97649383544922,71.87080383300781,1.7646838426589966,0,6.417182922363281,0,15.483062744140625,0,0,4.464263439178467,0,0,0,0,0,0,0,0,10.881446838378906,0,72,3,0,6,0,16,0,0,3,0,0,0,0,0,0,0,9,0,0,{"$nulls":68},5,5,null,null,null,0,{"$nulls":11},0,0,15.483062744140625,1.7646838426589966,0,0,0,0,0,0,0,0,0,0,0,100,0,0,0,0,0,16,3,0,0,0,0,0,0,0,0,0,0,0,0,0,100,"Okhotin M.V.",1952,"SiO2 R2O RO R2O3","b",0,0,0,null,0,0,0,null,"560 560",1]
[2071,28038,20.68724250793457,60.14399337768555,69.51898956298828,1.769612193107605,0,9.116397857666016,0.31924915313720703,15.526304244995117,0,0,3.730609178543091,0,0,0,0,0,0,0,0,12.847006797790527,0.018831221386790276,69.44999694824219,3,0,8.5,0.5,16,0,0,2.5,0,0,0,0,0,0,0,11,0.05000000074505806,0,{"$nulls":28},528,{"$nulls":39},7,5,null,null,null,0,{"$nulls":11},0,0,15.845553398132324,1.7884434461593628,0,0,0,0,0,0,0,0,0,0,0,99.99999237060547,0,0,0,0,0,16.5,3.049999952316284,0,0,0,0,0,0,0,0,0,0,0,0,0,100,"Sasek L.",1972,"SiO2 R2O RO R2O3","b",0,0,0,null,0,0,0,null,"420",1]
[2073,28085,31.423446655273438,87.20006561279297,46.5,0,0,0,0,0,0,0,0,0,22.5,0,0,0,0,31,0,22.5,0,32.040340423583984,0,0,0,0,0,0,0,0,0,39.562400817871094,0,0,0,28.39725685119629,0,39.562400817871094,0,0,{"$nulls":62},1242,{"$nulls":5},3,3,null,null,null,0,{"$nulls":11},0,0,0,0,0,0,0,0,0,0,0,0,0,0,0,100,0,0,0,0,0,0,0,0,0,0,0,0,0,0,0,0,0,0,0,0,100,"Koppen N.",1976,"SiO2 RO RO2","b",31,0,0,null,28.39725685119629,0,0,null,"954",1]
[2076,28215,26.242555618286133,62.75944519042969,36.38074493408203,0,0,35.633975982666016,0,0,0,0,0,0,0,0,0,0,0,0,0,62.695701599121094,27.985280990600586,34.83000183105469,0,0,31.84000015258789,0,0,0,0,0,0,0,0,0,0,0,0,62.81999969482422,33.32999801635742,0,{"$nulls":62},1205,{"$nulls":5},4,4,null,null,null,0,{"$nulls":11},0,0,0,0.9235559701919556,0,0,0,0,0,0,0,0,0,0,0,100,0,0,0,0,0,0,2.3499999046325684,0,0,0,0,0,0,0,0,0,0,0,0,0,100,"Bowen N.L.",1933,"SiO2 RO R2O3","a",0,0,0,null,0,0,0,null,"954",1]
[2077,28264,21.970958709716797,55.271331787109375,51.035850524902344,0,0,0,0,0,0,0,34.0094108581543,0,0,0,0,0,0,0,0,48.787635803222656,14.954741477966309,55.47999954223633,0,0,0,0,0,0,0,24.799999237060547,0,0,0,0,0,0,0,44.0099983215332,19.719999313354492,0,{"$nulls":62},1475,{"$nulls":5},4,3,null,null,null,0,{"$nulls":11},0,0,0,0.17651693522930145,0,0,0,0,0,0,0,0,0,0,0,100,0,0,0,0,0,0,0.5099999904632568,0,0,0,0,0,0,0,0,0,0,0,0,0,100,"Bowen N.L.",1935,"SiO2 RO R2O3","a",0,0,0,null,0,0,0,null,"954",1]
[2078,28348,23.58077049255371,71.59803009033203,48.85667419433594,18.257404327392578,0,0,0,0,0,0,0,0,0,0,0,0,0,0,0,32.885921478271484,32.885921478271484,41,26,0,0,0,0,0,0,0,0,0,0,0,0,0,0,33,33,0,{"$nulls":46},1.652999997138977,{"$nulls":15},1320,{"$nulls":5},3,3,null,null,null,0,{"$nulls":11},0,0,0,18.257404327392578,0,0,0,0,0,0,0,0,0,0,0,100,0,0,0,0,0,0,26,0,0,0,0,0,0,0,0,0,0,0,0,0,100,"Schairer J.F.",1952,"SiO2 RO R2O3","b",0,0,0,null,0,0,0,null,"300 954",1]
[2078,28363,29.500015258789062,72.86235046386719,16.97736167907715,10.004509925842285,0,0,0,0,0,0,0,0,0,0,0,0,0,0,0,73.01812744140625,73.01812744140625,14,14,0,0,0,0,0,0,0,0,0,0,0,0,0,0,72,72,0,{"$nulls":62},1443,{"$nulls":5},3,3,null,null,null,0,{"$nulls":11},0,0,0,10.004509925842285,0,0,0,0,0,0,0,0,0,0,0,100,0,0,0,0,0,0,14,0,0,0,0,0,0,0,0,0,0,0,0,0,100,"Schairer J.F.",1952,"SiO2 RO R2O3","b",0,0,0,null,0,0,0,null,"954",1]
[2080,28471,21.69685935974121,68.83132934570312,82.91703033447266,0,0,0,0,8.462467193603516,0,0,0,0,0,0,0,0,0,0,0,0,8.620499610900879,72.37999725341797,0,0,0,0,7.619999885559082,0,0,0,0,0,0,0,0,0,0,0,20,0,{"$nulls":46},1.5479999780654907,{"$nulls":15},1230,{"$nulls":5},3,3,null,null,null,0,{"$nulls":11},0,0,8.462467193603516,8.620499610900879,0,0,0,0,0,0,0,0,0,0,0,100,0,0,0,0,0,7.619999885559082,20,0,0,0,0,0,0,0,0,0,0,0,0,0,100,"Bowen N.L.",1930,"SiO2 R2O R2O3","b",0,0,0,null,0,0,0,null,"300 954",1]
[2080,28520,20.999013900756836,64.69857025146484,65.40462493896484,0,0,0,0,30.543926239013672,0,0,0,0,0,0,0,0,0,0,0,0,4.051454544067383,60.73999786376953,0,0,0,0,29.259998321533203,0,0,0,0,0,0,0,0,0,0,0,9.999999046325684,0,{"$nulls":46},1.5460000038146973,{"$nulls":15},808,{"$nulls":5},3,3,null,null,null,0,{"$nulls":11},0,0,30.543926239013672,4.051454544067383,0,0,0,0,0,0,0,0,0,0,0,100,0,0,0,0,0,29.259998321533203,9.999999046325684,0,0,0,0,0,0,0,0,0,0,0,0,0,100,"Bowen N.L.",1930,"SiO2 R2O R2O3","b",0,0,0,null,0,0,0,null,"300 954",1]
[2080,28542,20.27998161315918,60.83994674682617,60.116661071777344,0,0,0,0,39.883338928222656,0,0,0,0,0,0,0,0,0,0,0,0,0,59.369998931884766,0,0,0,0,40.630001068115234,0,0,0,0,0,0,0,0,0,0,0,0,0,{"$nulls":46},1.5110000371932983,{"$nulls":15},922,{"$nulls":5},2,2,null,null,null,0,{"$nulls":11},0,0,39.883338928222656,0,0,0,0,0,0,0,0,0,0,0,0,100,0,0,0,0,0,40.630001068115234,0,0,0,0,0,0,0,0,0,0,0,0,0,0,100,"Bowen N.L.",1930,"SiO2 R2O","b",0,0,0,null,0,0,0,null,"300 954",1]
[2081,28619,21.065824508666992,66.66876220703125,81.04188537597656,8.859111785888672,0,0.6199378967285156,8.859111785888672,0,0,0,0.6199378967285156,0,0,0,0,0,0,0,0,1.2398757934570312,0,73.03789520263672,13.54887580871582,0,0.5214512944221497,12.51700210571289,0,0,0,0.37478166818618774,0,0,0,0,0,0,0,0.8962329626083374,0,0,{"$nulls":46},1.4830000400543213,{"$nulls":15},1095,{"$nulls":5},5,3,null,null,null,0,{"$nulls":11},0,0,8.859111785888672,8.859111785888672,0,0,0,0,0,0,0,0,0,0,0,99.99998474121094,0,0,0,0,0,12.51700210571289,13.54887580871582,0,0,0,0,0,0,0,0,0,0,0,0,0,100,"Schairer J.F.",1938,"SiO2 R2O RO R2O3","b",0,0,0,null,0,0,0,null,"300 954",1]
[2084,29072,23.030168533325195,71.01535034179688,68.90644073486328,4.178959369659424,0,0,26.91460609436035,0,0,0,0,0,0,0,0,0,0,0,0,0,0,58.29999923706055,6,0,0,35.70000076293945,0,0,0,0,0,0,0,0,0,0,0,0,0,0,{"$nulls":46},1.5019999742507935,{"$nulls":15},920,{"$nulls":5},3,3,null,null,null,0,{"$nulls":11},0,0,26.91460609436035,4.178959369659424,0,0,0,0,0,0,0,0,0,0,0,100.00000762939453,0,0,0,0,0,35.70000076293945,6,0,0,0,0,0,0,0,0,0,0,0,0,0,100,"Schairer J.F.",1955,"SiO2 R2O R2O3","b",0,0,0,null,0,0,0,null,"300 954",1]
[2084,29131,22.436946868896484,68.82536315917969,75.14348602294922,3.375072717666626,0,0,21.4814395904541,0,0,0,0,0,0,0,0,0,0,0,0,0,0,65.5999984741211,5,0,0,29.399999618530273,0,0,0,0,0,0,0,0,0,0,0,0,0,0,{"$nulls":46},1.496999979019165,{"$nulls":15},840,{"$nulls":5},3,3,null,null,null,0,{"$nulls":11},0,0,21.4814395904541,3.375072717666626,0,0,0,0,0,0,0,0,0,0,0,100,0,0,0,0,0,29.399999618530273,5,0,0,0,0,0,0,0,0,0,0,0,0,0,100,"Schairer J.F.",1955,"SiO2 R2O R2O3","b",0,0,0,null,0,0,0,null,"300 954",1]
[2084,29171,21.756698608398438,69.73409271240234,74.04655456542969,10.258907318115234,0,0,15.694540977478027,0,0,0,0,0,0,0,0,0,0,0,0,0,0,63.79999923706055,15,0,0,21.200000762939453,0,0,0,0,0,0,0,0,0,0,0,0,0,0,{"$nulls":46},1.4919999837875366,{"$nulls":15},1410,{"$nulls":5},3,3,null,null,null,0,{"$nulls":11},0,0,15.694540977478027,10.258907318115234,0,0,0,0,0,0,0,0,0,0,0,100.00000762939453,0,0,0,0,0,21.200000762939453,15,0,0,0,0,0,0,0,0,0,0,0,0,0,100,"Schairer J.F.",1955,"SiO2 R2O R2O3","b",0,0,0,null,0,0,0,null,"300 954",1]
[2084,29220,22.184083938598633,72.55058288574219,66.53213500976562,13.519453048706055,0,0,19.948406219482422,0,0,0,0,0,0,0,0,0,0,0,0,0,0,55.099998474121094,19,0,0,25.899999618530273,0,0,0,0,0,0,0,0,0,0,0,0,0,0,{"$nulls":46},1.496999979019165,{"$nulls":15},1580,{"$nulls":5},3,3,null,null,null,0,{"$nulls":11},0,0,19.948406219482422,13.519453048706055,0,0,0,0,0,0,0,0,0,0,0,100,0,0,0,0,0,25.899999618530273,19,0,0,0,0,0,0,0,0,0,0,0,0,0,100,"Schairer J.F.",1955,"SiO2 R2O R2O3","b",0,0,0,null,0,0,0,null,"300 954",1]
[2084,29269,21.670513153076172,74.87847900390625,61.81269073486328,22.76582145690918,0,0,15.421487808227539,0,0,0,0,0,0,0,0,0,0,0,0,0,0,49.599998474121094,31,0,0,19.399999618530273,0,0,0,0,0,0,0,0,0,0,0,0,0,0,{"$nulls":46},1.503000020980835,{"$nulls":15},1612,{"$nulls":5},3,3,null,null,null,0,{"$nulls":11},0,0,15.421487808227539,22.76582145690918,0,0,0,0,0,0,0,0,0,0,0,100,0,0,0,0,0,19.399999618530273,31,0,0,0,0,0,0,0,0,0,0,0,0,0,100,"Schairer J.F.",1955,"SiO2 R2O R2O3","b",0,0,0,null,0,0,0,null,"300 954",1]
[2084,29334,22.843955993652344,74.18276977539062,61.48530578613281,12.368486404418945,0,0,26.14620590209961,0,0,0,0,0,0,0,0,0,0,0,0,0,0,49.79999923706055,17,0,0,33.20000076293945,0,0,0,0,0,0,0,0,0,0,0,0,0,0,{"$nulls":46},1.503999948501587,{"$nulls":15},1395,{"$nulls":5},3,3,null,null,null,0,{"$nulls":11},0,0,26.14620590209961,12.368486404418945,0,0,0,0,0,0,0,0,0,0,0,100,0,0,0,0,0,33.20000076293945,17,0,0,0,0,0,0,0,0,0,0,0,0,0,100,"Schairer J.F.",1955,"SiO2 R2O R2O3","b",0,0,0,null,0,0,0,null,"300 954",1]
[2090,29432,20.344091415405273,56.20901107788086,73.90470123291016,0,0,0,2.3868961334228516,0,0,0,23.70840835571289,0,0,0,0,0,0,0,0,23.70840835571289,0,79,0,0,0,4,0,0,0,17,0,0,0,0,0,0,0,17,0,0,{"$nulls":46},1.5049999952316284,{"$nulls":15},1535,{"$nulls":5},3,3,null,null,null,0,{"$nulls":11},0,0,2.3868961334228516,0,0,0,0,0,0,0,0,0,0,0,0,100.00000762939453,0,0,0,0,0,4,0,0,0,0,0,0,0,0,0,0,0,0,0,0,100,"Roedder E.W.",1951,"SiO2 R2O RO","b",0,0,0,null,0,0,0,null,"300 954",1]
[2090,29481,21.35809326171875,60.393836975097656,71.86834716796875,0,0,0,10.89956283569336,0,0,0,17.232091903686523,0,0,0,0,0,0,0,0,17.232091903686523,0,71.5,0,0,0,17,0,0,0,11.5,0,0,0,0,0,0,0,11.5,0,0,{"$nulls":46},1.4980000257492065,{"$nulls":15},1140,{"$nulls":5},3,3,null,null,null,0,{"$nulls":11},0,0,10.89956283569336,0,0,0,0,0,0,0,0,0,0,0,0,100,0,0,0,0,0,17,0,0,0,0,0,0,0,0,0,0,0,0,0,0,100,"Roedder E.W.",1951,"SiO2 R2O RO","b",0,0,0,null,0,0,0,null,"300 954",1]
[2095,29583,22.097375869750977,62.10231018066406,56.196083068847656,0.3045386075973511,1.3380234241485596,12.259350776672363,1.3185763359069824,18.596942901611328,0,0,6.163327217102051,1.7979925870895386,2.0251667499542236,0,0,0,0,0,0,22.245838165283203,0,54.369998931884766,0.5,1.5,11.069999694824219,2,18.559999465942383,0,0,4,3,5,0,0,0,0,0,23.06999969482422,0,0,{"$nulls":62},983,{"$nulls":5},9,8,null,null,null,0,{"$nulls":11},0,0,19.91551971435547,1.6425620317459106,0,0,0,0,0,0,0,0,0,0,0,100,0,0,0,0,0,20.559999465942383,2,0,0,0,0,0,0,0,0,0,0,0,0,0,100,"Backman R.",1990,"SiO2 R2O RO R2O3","b",0,0,0,null,0,0,0,null,"954",1]
[2097,29644,21.270170211791992,66.38890838623047,47.10314178466797,16.27796745300293,0,20.43376922607422,0,16.185117721557617,0,0,0,0,0,0,0,0,0,0,0,20.43376922607422,0,42.62999725341797,24.999998092651367,0,17.259998321533203,0,15.10999870300293,0,0,0,0,0,0,0,0,0,0,17.259998321533203,0,0,{"$nulls":62},1299,{"$nulls":5},4,4,null,null,null,0,{"$nulls":11},0,0,16.185117721557617,16.27796745300293,0,0,0,0,0,0,0,0,0,0,0,100,0,0,0,0,0,15.10999870300293,24.999998092651367,0,0,0,0,0,0,0,0,0,0,0,0,0,100,"Yoder H.S.",1952,"SiO2 R2O RO R2O3","b",0,0,0,null,0,0,0,null,"954",1]
[2098,29693,20.896162033081055,67.91252899169922,73.77999877929688,13.109999656677246,0,1.2200000286102295,6.710000038146973,5.179999828338623,0,0,0,0,0,0,0,0,0,0,0,1.2200000286102295,0,65.27542877197266,19.682857513427734,0,1.0073903799057007,9.306900978088379,4.727417945861816,0,0,0,0,0,0,0,0,0,0,1.0073903799057007,0,0,{"$nulls":46},1.4930000305175781,{"$nulls":15},1150,{"$nulls":5},5,5,null,null,null,0,{"$nulls":11},0,0,11.889999389648438,13.109999656677246,0,0,0,0,0,0,0,0,0,0,0,100,0,0,0,0,0,14.034318923950195,19.682857513427734,0,0,0,0,0,0,0,0,0,0,0,0,0,99.99999237060547,"Franco R.R.",1951,"SiO2 R2O RO R2O3","b",0,0,0,null,0,0,0,null,"300 954",1]
[2104,29819,46.70663070678711,122.3526840209961,50.380001068115234,0,0,0,0,11.579999923706055,38.040000915527344,0,0,0,0,0,0,0,0,0,0,38.040000915527344,0,24.740341186523438,0,0,0,0,5.865961074829102,69.3936996459961,0,0,0,0,0,0,0,0,0,69.3936996459961,0,0,null,764.7504272460938,655.2548828125,587.7445678710938,{"$nulls":10},3.784677743911743,2.5246808528900146,1.7718541622161865,1.2712841033935547,{"$nulls":50},3,3,null,null,null,0,{"$nulls":11},0,0,11.579999923706055,0,0,0,0,0,0,0,0,0,0,0,0,100,0,0,0,0,0,5.865961074829102,0,0,0,0,0,0,0,0,0,0,0,0,0,0,100,"Skornyakov M.M.",1949,"SiO2 R2O RO","a",0,0,0,null,0,0,0,null,"400 400",1]
[2106,29859,22.6787052154541,59.61551284790039,50,4.289999961853027,0,42.959999084472656,0,0,0,0,2.75,0,0,0,0,0,0,0,0,45.709999084472656,0,50.3931770324707,7.33725118637085,0,40.41037368774414,0,0,0,0,1.859199047088623,0,0,0,0,0,0,0,42.26957321166992,0,0,{"$nulls":62},1430,{"$nulls":5},4,4,null,null,null,0,{"$nulls":11},0,0,0,4.289999961853027,0,0,0,0,0,0,0,0,0,0,0,100,0,0,0,0,0,0,7.33725118637085,0,0,0,0,0,0,0,0,0,0,0,0,0,100,"Osborn E.F.",1942,"SiO2 RO R2O3","b",0,0,0,null,0,0,0,null,"954",1]
[2108,30000,21.20094108581543,58.83897399902344,45.820003509521484,10.570000648498535,0,18.73000144958496,0,0,0,0,24.880001068115234,0,0,0,0,0,0,0,0,43.61000061035156,0,46.7897834777832,18.316617965698242,0,17.850919723510742,0,0,0,0,17.042675018310547,0,0,0,0,0,0,0,34.893592834472656,0,0,{"$nulls":62},1351,{"$nulls":5},4,4,null,null,null,0,{"$nulls":11},0,0,0,10.570000648498535,0,0,0,0,0,0,0,0,0,0,0,100,0,0,0,0,0,0,18.316617965698242,0,0,0,0,0,0,0,0,0,0,0,0,0,100,"Osborn E.F.",1952,"SiO2 RO R2O3","b",0,0,0,null,0,0,0,null,"954",1]
[2110,30049,17.88530921936035,54.97586441040039,74.27999877929688,3.690000057220459,0,0,0,0,0,22.030000686645508,0,0,0,0,0,0,0,0,0,0,0,81.18220520019531,6.843679904937744,0,0,0,0,0,11.974113464355469,0,0,0,0,0,0,0,0,0,0,0,{"$nulls":62},1075,{"$nulls":5},3,3,null,null,null,0,{"$nulls":11},0,0,22.030000686645508,3.690000057220459,0,0,0,0,0,0,0,0,0,0,0,100,0,0,0,0,0,11.974113464355469,6.843679904937744,0,0,0,0,0,0,0,0,0,0,0,0,0,100,"Roy R.",1949,"SiO2 R2O R2O3","b",0,0,0,null,0,0,0,null,"954",1]
[2118,30228,20.442657470703125,61.7368278503418,79,0,0,0,0,20,0,0,0,0,0,0,0,0,0,0,0,0,0,76.88538360595703,0,0,0,0,20.078433990478516,0,0,0,0,0,0,0,0,0,0,0,0,0,{"$nulls":28},491,{"$nulls":4},6.515378952026367,4.397244453430176,10.105363845825195,7.599999904632568,84.419189453125,{"$nulls":30},3,3,null,null,null,0,{"$nulls":11},0,0,20,1,0,0,0,0,0,0,0,0,0,0,0,100,0,0,0,0,0,20.078433990478516,3.0361812114715576,0,0,0,0,0,0,0,0,0,0,0,0,0,100,"Lapp J.C.",1986,"SiO2 R2O R2O3","b",0,0,0,null,0,0,0,null,"420 420 700",1]
[2124,30292,16.705781936645508,50.11734390258789,67,0,0,0,0,0,0,33,0,0,0,0,0,0,0,0,0,0,0,80.32445526123047,0,0,0,0,0,0,19.675546646118164,0,0,0,0,0,0,0,0,0,0,0,{"$nulls":12},487.32293701171875,{"$nulls":20},5.50146484375,null,8.763553619384766,6.487020492553711,42.711029052734375,{"$nulls":30},2,2,null,null,null,0,{"$nulls":11},0,0,33,0,0,0,0,0,0,0,0,0,0,0,0,100,0,0,0,0,0,19.675546646118164,0,0,0,0,0,0,0,0,0,0,0,0,0,0,100,"Joseph I.",1985,"SiO2 R2O","b",0,0,0,null,0,0,0,null,"400 400 700",1]
[2132,30410,20.264928817749023,60.7947883605957,62.5,0,0,0,0,37.5,0,0,0,0,0,0,0,0,0,0,0,0,0,61.76958084106445,0,0,0,0,38.23041915893555,0,0,0,0,0,0,0,0,0,0,0,0,0,{"$nulls":57},0.40683281421661377,0.09159267693758011,-0.10005185753107071,{"$nulls":8},2,2,null,null,null,0,{"$nulls":11},0,0,37.5,0,0,0,0,0,0,0,0,0,0,0,0,100,0,0,0,0,0,38.23041915893555,0,0,0,0,0,0,0,0,0,0,0,0,0,0,100,"Boricheva V.N.",1956,"SiO2 R2O","b",0,0,0,null,0,0,0,null,"700 700",1]
[2158,30469,20.974245071411133,57.85261535644531,52.771995544433594,10.093133926391602,0,15.27645206451416,0,4.487614631652832,0,0,5.658757209777832,0,0,0,0,0,0,0,0,20.935209274291992,0,54.80769348144531,17.788461685180664,0,14.80769157409668,0,4.807692527770996,0,0,3.942307710647583,0,0,0,0,0,0,0,18.75,0,0,{"$nulls":8},770,735.052001953125,703.3442993164062,674.4461669921875,648,null,null,11.111169815063477,{"$nulls":52},6,6,null,null,null,0,{"$nulls":11},0,0,4.487614631652832,10.093133926391602,0,0,0,0,0,0,0,0,0,0,0,88.28795623779297,0,0,0,0,0,4.807692527770996,17.788461685180664,0,0,0,0,0,0,0,0,0,0,0,0,0,96.15384674072266,"Okhotin M.V.",1970,"SiO2 R2O RO R2O3 Others","b",0,0,0,null,0,0,0,null,"400 400",1]
[2165,30549,19.203994750976562,57.61198425292969,73,0,0,0,0,0,0,27,0,0,0,0,0,0,0,0,0,0,0,84.4636001586914,0,0,0,0,0,0,15.53640079498291,0,0,0,0,0,0,0,0,0,0,0,{"$nulls":68},2,2,null,null,null,0,{"$nulls":11},0,0,27,0,0,0,0,0,0,0,0,0,0,0,0,100,0,0,0,0,0,15.53640079498291,0,0,0,0,0,0,0,0,0,0,0,0,0,0,100,"Shultz M.M.",1963,"SiO2 R2O","b",0,0,0,null,0,0,0,null,"600 600",1]
[2167,30568,23.691608428955078,71.54866027832031,64,0,0,2,0,0,0,24,0,0,4,0,0,0,0,0,0,6,0,53.745174407958984,0,0,1.567531704902649,0,0,0,10.023298263549805,0,0,8.571866989135742,0,0,0,0,0,10.139398574829102,0,0,{"$nulls":68},6,6,null,null,null,0,{"$nulls":11},0,0,26,4,0,0,0,0,0,0,0,0,0,0,0,100,0,0,0,0,0,17.900739669799805,18.214691162109375,0,0,0,0,0,0,0,0,0,0,0,0,0,100,"Parfenov A.I.",1963,"SiO2 R2O RO R2O3","b",0,0,0,null,0,0,0,null,"600 600",1]
[2172,30617,21.17463493347168,63.52390670776367,68.72101593017578,0,0,0,0,15.373909950256348,0,0,0,0,0,0,0,0,0,15.905074119567871,0,0,0,65,0,0,0,0,15,0,0,0,0,0,0,0,0,20,0,0,0,0,{"$nulls":33},7.554948329925537,5.293351173400879,null,null,129.27679443359375,{"$nulls":30},3,3,null,null,null,0,{"$nulls":11},0,0,15.373909950256348,0,0,0,0,0,0,0,0,0,0,0,0,100,0,0,0,0,0,15,0,0,0,0,0,0,0,0,0,0,0,0,0,0,100,"Vargin V.V.",1958,"SiO2 R2O RO2","b",15.905074119567871,0,0,null,20,0,0,null,"700 700 730",1]
[2187,30763,21.29448890686035,62.649620056152344,76.62338256835938,0,0,0,3.0969033241271973,14.485515594482422,0,0,0,0,0,5.794206619262695,0,0,0,0,0,5.794206619262695,0,73.48587036132812,0,0,0,4.656307220458984,14.330443382263184,0,0,0,0,0,7.527370929718018,0,0,0,0,7.527370929718018,0,0,{"$nulls":33},8.608480453491211,null,null,10.100000381469727,174.4705810546875,{"$nulls":6},2.5,0.4000000059604645,{"$nulls":22},4,4,null,null,null,0,{"$nulls":11},0,0,17.58241844177246,0,0,0,0,0,0,0,0,0,0,0,0,100,0,0,0,0,0,18.986751556396484,0,0,0,0,0,0,0,0,0,0,0,0,0,0,100,"Ipatjeva V.V.",1967,"SiO2 R2O RO","b",0,0,0,null,0,0,0,null,"100 700",1]
[2237,30844,20.09125518798828,60.273765563964844,80,0,0,0,0,20,0,0,0,0,0,0,0,0,0,0,0,0,0,79.4986343383789,0,0,0,0,20.501365661621094,0,0,0,0,0,0,0,0,0,0,0,0,0,{"$nulls":33},6.40514612197876,4.196763515472412,10.148091316223145,7.535980224609375,82.7453384399414,{"$nulls":17},7.099999904632568,{"$nulls":12},2,2,null,null,null,0,{"$nulls":11},0,0,20,0,0,0,0,0,0,0,0,0,0,0,0,100,0,0,0,0,0,20.501365661621094,0,0,0,0,0,0,0,0,0,0,0,0,0,0,100,"Mazurin O.V.",1960,"SiO2 R2O","b",0,0,0,null,0,0,0,null,"700 700 730 999",1]
[2242,30893,20.61322021484375,59.77833938598633,85,0,0,10,0,5,0,0,0,0,0,0,0,0,0,0,0,10,0,85.43504333496094,0,0,9.380888938903809,0,5.184062957763672,0,0,0,0,0,0,0,0,0,0,9.380888938903809,0,0,{"$nulls":33},10.311101913452148,7.193018436431885,15.595882415771484,11.907761573791504,251.8331756591797,{"$nulls":17},5.650000095367432,{"$nulls":12},3,3,null,null,null,0,{"$nulls":11},0,0,5,0,0,0,0,0,0,0,0,0,0,0,0,100,0,0,0,0,0,5.184062957763672,0,0,0,0,0,0,0,0,0,0,0,0,0,0,100,"Brailovskaya R.",1967,"SiO2 R2O RO","b",0,0,0,null,0,0,0,null,"700 700 730 999",1]
[2246,30943,24.129966735839844,69.9769058227539,60,0,0,0,0,30,0,0,0,0,10,0,0,0,0,0,0,10,0,51.517826080322266,0,0,0,0,26.571168899536133,0,0,0,0,21.911001205444336,0,0,0,0,0,21.911001205444336,0,0,{"$nulls":33},6.707813739776611,4.295085430145264,10.797100067138672,7.943285942077637,97.98698425292969,{"$nulls":30},3,3,null,null,null,0,{"$nulls":11},0,0,30,0,0,0,0,0,0,0,0,0,0,0,0,100,0,0,0,0,0,26.571168899536133,0,0,0,0,0,0,0,0,0,0,0,0,0,0,100,"Mazurin O.V.",1960,"SiO2 R2O RO","b",0,0,0,null,0,0,0,null,"700 700",1]
[2265,31002,29.33710289001465,82.14389038085938,70,0,0,0,10,0,0,0,0,0,20,0,0,0,0,0,0,20,0,51.20163345336914,0,0,0,11.467195510864258,0,0,0,0,0,37.3311767578125,0,0,0,0,0,37.3311767578125,0,0,{"$nulls":34},9.920000076293945,null,null,413.9400329589844,{"$nulls":30},3,3,null,null,null,0,{"$nulls":11},0,0,10,0,0,0,0,0,0,0,0,0,0,0,0,100,0,0,0,0,0,11.467195510864258,0,0,0,0,0,0,0,0,0,0,0,0,0,0,100,"Kharyuzov V.A.",1961,"SiO2 R2O RO","b",0,0,0,null,0,0,0,null,"700 700",1]
[2271,31107,20.170270919799805,59.588104248046875,63.47147750854492,5.844188690185547,0,0,0,14.421377182006836,0,0,16.262968063354492,0,0,0,0,0,0,0,0,16.262968063354492,0,64,10,0,0,0,15,0,0,11,0,0,0,0,0,0,0,11,0,0,{"$nulls":68},4,4,null,null,null,0,{"$nulls":11},0,0,14.421377182006836,5.844188690185547,0,0,0,0,0,0,0,0,0,0,0,100.00001525878906,0,0,0,0,0,15,10,0,0,0,0,0,0,0,0,0,0,0,0,0,100,"Zak A.P.",1934,"SiO2 R2O RO R2O3","b",0,0,0,null,0,0,0,null,"600",1]
[2286,31255,21.097692489624023,75.95169067382812,30,0,30,0,0,20,0,0,0,0,0,0,0,0,20,0,0,0,0,23.73257064819336,0,27.499134063720703,0,0,16.32061767578125,0,0,0,0,0,0,0,32.44767379760742,0,0,0,0,0,{"$nulls":68},4,4,null,null,570,0,{"$nulls":11},0,0,20,30,0,0,0,0,0,0,0,0,0,0,0,100,0,0,0,0,0,16.32061767578125,27.499134063720703,0,0,0,0,0,0,0,0,0,0,0,0,0,100,"Vargin V.V.",1964,"SiO2 R2O R2O3 RO2","b",20,0,0,null,32.44767379760742,0,0,null,"440",1]
[2318,31408,21.4018611907959,69.57745361328125,67.5,16.299999237060547,0,7.5,8.699999809265137,0,0,0,0,0,0,0,0,0,0,0,0,7.5,0,58.29029846191406,23.886606216430664,0,6.044781684875488,11.778315544128418,0,0,0,0,0,0,0,0,0,0,0,6.044781684875488,0,0,{"$nulls":46},1.5119999647140503,{"$nulls":15},1378,{"$nulls":5},4,4,null,null,null,0,{"$nulls":11},0,0,8.699999809265137,16.299999237060547,0,0,0,0,0,0,0,0,0,0,0,100,0,0,0,0,0,11.778315544128418,23.886606216430664,0,0,0,0,0,0,0,0,0,0,0,0,0,100,"Schairer J.F.",1947,"SiO2 R2O RO R2O3","b",0,0,0,null,0,0,0,null,"300 954",1]
[2320,31476,18.530059814453125,60.287940979003906,70.42253875732422,12.676055908203125,0,0,0,0,0,16.901409149169922,0,0,0,0,0,0,0,0,0,0,0,70.1846694946289,21.43824005126953,0,0,0,0,0,8.377094268798828,0,0,0,0,0,0,0,0,0,0,0,{"$nulls":33},6.039999961853027,3.816281795501709,null,7.178686618804932,70.69711303710938,{"$nulls":30},3,3,null,null,null,0,{"$nulls":11},0,0,16.901409149169922,12.676055908203125,0,0,0,0,0,0,0,0,0,0,0,100,0,0,0,0,0,8.377094268798828,21.43824005126953,0,0,0,0,0,0,0,0,0,0,0,0,0,100.00000762939453,"Leko V.K.",1965,"SiO2 R2O R2O3","b",0,0,0,null,0,0,0,null,"700 700",1]
[2323,31525,23.035415649414062,57.81889343261719,50,0,0,49,0,0,0,1,0,0,0,0,0,0,0,0,0,49,0,51.95905685424805,0,0,47.524131774902344,0,0,0,0.5168102979660034,0,0,0,0,0,0,0,0,47.524131774902344,0,0,{"$nulls":33},17.687036514282227,12.300000190734863,null,20.445545196533203,{"$nulls":31},3,2,null,null,null,0,{"$nulls":11},0,0,1,0,0,0,0,0,0,0,0,0,0,0,0,100,0,0,0,0,0,0.5168102979660034,0,0,0,0,0,0,0,0,0,0,0,0,0,0,99.99999237060547,"Leko V.K.",1965,"SiO2 R2O RO","b",0,0,0,null,0,0,0,null,"700 700",1]
[2335,31682,19.183979034423828,56.40089797973633,69,0,0,6,2.5,0,0,17.5,0,0,0,0,0,0,0,5,0,6,0,73.5062255859375,0,0,5.965586185455322,4.175288677215576,0,0,9.271563529968262,0,0,0,0,0,0,7.081341743469238,0,5.965586185455322,0,0,{"$nulls":33},8.239998817443848,5.419998645782471,null,null,159.54283142089844,{"$nulls":30},5,5,null,null,null,0,{"$nulls":11},0,0,20,0,0,0,0,0,0,0,0,0,0,0,0,100,0,0,0,0,0,13.44685173034668,0,0,0,0,0,0,0,0,0,0,0,0,0,0,100,"Pavlova G.A.",1958,"SiO2 R2O RO RO2","b",5,0,0,null,7.081341743469238,0,0,null,"700 700",1]
[2338,31780,25.411134719848633,79.99424743652344,79.5999984741211,0,0,0,0,13,0,0,0,0,0,0,0,0,0,0,0,0,0,59.788177490234375,0,0,0,0,10.072301864624023,0,0,0,0,0,0,0,0,0,0,0,0,0,{"$nulls":68},3,3,null,null,null,0,{"$nulls":11},0,0,13,7.400000095367432,0,0,0,0,0,0,0,0,0,0,0,100,0,0,0,0,0,10.072301864624023,30.13951873779297,0,0,0,0,0,0,0,0,0,0,0,0,0,100,"Makarova T.M.",1960,"SiO2 R2O R2O3","b",0,0,0,null,0,0,0,null,"600",1]
[2342,31846,20.69859504699707,61.060855865478516,82,0,0,0,0,13,0,0,0,0,0,0,0,0,0,0,0,5,0,80.68855285644531,0,0,0,0,13.19546127319336,0,0,0,0,0,0,0,0,0,0,6.11598014831543,0,0,{"$nulls":68},3,3,null,null,null,0,{"$nulls":11},0,0,13,0,0,0,0,0,0,0,0,0,0,0,0,100,0,0,0,0,0,13.19546127319336,0,0,0,0,0,0,0,0,0,0,0,0,0,0,100,"Ivanov A.O.",1964,"SiO2 R2O RO","b",0,0,0,null,0,0,0,null,"700",1]
[2344,31894,21.917892456054688,72.32904815673828,53,5,10,20,0,2,0,0,0,0,0,0,0,0,0,0,0,20,10,44.02751159667969,7.048433780670166,9.625482559204102,15.506190299987793,0,1.7138049602508545,0,0,0,0,0,0,0,0,0,0,15.506190299987793,22.078571319580078,0,{"$nulls":33},8.10000228881836,6.00670862197876,null,null,155.35699462890625,{"$nulls":30},6,6,null,null,null,0,{"$nulls":11},0,0,2,25,0,0,0,0,0,0,0,0,0,0,0,100,0,0,0,0,0,1.7138049602508545,38.75248718261719,0,0,0,0,0,0,0,0,0,0,0,0,0,100,"Evstropiev K.K.",1962,"SiO2 R2O RO R2O3","b",0,0,0,null,0,0,0,null,"700 700 800",1]
[2357,31987,21.187427520751953,61.86729049682617,83,0,0,8,6,3,0,0,0,0,0,0,0,0,0,0,0,8,0,80.60797882080078,0,0,7.251315116882324,9.135295867919922,3.0054140090942383,0,0,0,0,0,0,0,0,0,0,7.251315116882324,0,0,{"$nulls":68},4,4,null,null,null,0,{"$nulls":11},0,0,9,0,0,0,0,0,0,0,0,0,0,0,0,100,0,0,0,0,0,12.14070987701416,0,0,0,0,0,0,0,0,0,0,0,0,0,0,100,"Makarova T.M.",1963,"SiO2 R2O RO","b",0,0,0,null,0,0,0,null,"600",1]
[2357,32016,28.60770606994629,82.10411834716797,78,0,0,0,2,7,13,0,0,0,0,0,0,0,0,0,0,13,0,57.08087921142578,0,0,0,2.2945499420166016,5.284175395965576,35.340396881103516,0,0,0,0,0,0,0,0,0,35.340396881103516,0,0,{"$nulls":68},4,4,null,null,null,0,{"$nulls":11},0,0,9,0,0,0,0,0,0,0,0,0,0,0,0,100,0,0,0,0,0,7.578725337982178,0,0,0,0,0,0,0,0,0,0,0,0,0,0,100,"Makarova T.M.",1963,"SiO2 R2O RO","b",0,0,0,null,0,0,0,null,"600 600",1]
[2357,32065,20.589862823486328,67.12295532226562,70,0,13,0,17,0,0,0,0,0,0,0,0,0,0,0,0,0,0,62.65965270996094,0,13.48365306854248,0,23.85669708251953,0,0,0,0,0,0,0,0,0,0,0,0,0,0,{"$nulls":68},3,3,null,null,null,0,{"$nulls":11},0,0,17,13,0,0,0,0,0,0,0,0,0,0,0,100,0,0,0,0,0,23.85669708251953,13.48365306854248,0,0,0,0,0,0,0,0,0,0,0,0,0,100,"Makarova T.M.",1963,"SiO2 R2O R2O3","b",0,0,0,null,0,0,0,null,"600 600",1]
[2367,32184,26.346033096313477,81.8136215209961,76.25224304199219,0,0,0,0,18.48031997680664,0,0,0,0,0,0,0,0,0,0,0,0,0,56,0,0,0,0,14,0,0,0,0,0,0,0,0,0,0,0,0,0,{"$nulls":44},3.1019999980926514,0.3223726749420166,1.5809999704360962,null,null,141.38999938964844,41.130001068115234,{"$nulls":17},3,3,null,null,null,0,{"$nulls":11},0,5.267434597015381,18.48031997680664,5.267434597015381,0,0,0,0,0,0,0,0,0,0,0,99.99999237060547,0,0,0,0,30,14,30,0,0,0,0,0,0,0,0,0,0,0,0,0,100,"Polukhin V.N.",1960,"SiO2 R2O R2O3","b",0,0,0,null,0,0,0,null,"100 300",1]
[2369,32247,32.09984588623047,136.6116180419922,9.0946626663208,0,62.79171371459961,0,0,8.81664752960205,0,0,0,0,0,0,0,0,0,0,0,0,0,4,0,32,0,0,4,0,0,0,0,0,0,0,0,0,0,0,0,0,{"$nulls":44},4.218999862670898,0.2370229959487915,{"$nulls":22},4,4,null,null,null,0,{"$nulls":11},0,0,28.113616943359375,62.79171371459961,0,0,0,0,0,0,0,0,0,0,0,100,0,0,0,0,0,64,32,0,0,0,0,0,0,0,0,0,0,0,0,0,100,"Polukhin V.N.",1961,"SiO2 R2O R2O3","b",0,0,0,null,0,0,0,null,"100",1]
[2371,32273,20.11983299255371,58.64931106567383,78.5,0,0,0,0,13,0,0,8.5,0,0,0,0,0,0,0,0,8.5,0,80.42068481445312,0,0,0,0,13.738033294677734,0,0,5.8412861824035645,0,0,0,0,0,0,0,5.8412861824035645,0,0,{"$nulls":68},3,3,null,null,null,0,{"$nulls":11},0,0,13,0,0,0,0,0,0,0,0,0,0,0,0,100,0,0,0,0,0,13.738033294677734,0,0,0,0,0,0,0,0,0,0,0,0,0,0,100.00000762939453,"Makarova T.M.",1961,"SiO2 R2O RO","b",0,0,0,null,0,0,0,null,"600",1]
[2372,32322,21.400341033935547,61.63298416137695,75,0,0,0,0,13,0,0,0,0,0,0,0,0,0,0,0,12,0,73.11544036865234,0,0,0,0,13.07297134399414,0,0,0,0,0,0,0,0,0,0,13.8115873336792,0,0,{"$nulls":68},3,3,null,null,null,0,{"$nulls":11},0,0,13,0,0,0,0,0,0,0,0,0,0,0,0,100,0,0,0,0,0,13.07297134399414,0,0,0,0,0,0,0,0,0,0,0,0,0,0,100,"Makarova T.M.",1961,"SiO2 R2O RO","b",0,0,0,null,0,0,0,null,"600",1]
[2383,32445,20.708911895751953,64.81889343261719,87.5999984741211,6.5,0,0,5.900000095367432,0,0,0,0,0,0,0,0,0,0,0,0,0,0,81.2013931274414,10.224617958068848,0,0,8.573987007141113,0,0,0,0,0,0,0,0,0,0,0,0,0,0,{"$nulls":68},3,3,null,null,null,0,{"$nulls":11},0,0,5.900000095367432,6.5,0,0,0,0,0,0,0,0,0,0,0,100,0,0,0,0,0,8.573987007141113,10.224617958068848,0,0,0,0,0,0,0,0,0,0,0,0,0,100,"Verebeichik N.M",1952,"SiO2 R2O R2O3","b",0,0,0,null,0,0,0,null,"700 700 730",1]
[2388,32522,0,0,68.93365478515625,0,0,3.449160099029541,27.6171875,0,0,0,0,0,0,0,0,0,0,0,0,3.449160099029541,0,59.529998779296875,0,0,2.7799999713897705,37.38999938964844,0,0,0,0,0,0,0,0,0,0,0,2.7799999713897705,0,0,{"$nulls":44},2.48799991607666,0.40192925930023193,1.5119999647140503,null,null,90.0999984741211,56.880001068115234,{"$nulls":17},4,3,null,null,null,0,{"$nulls":11},0,0,27.6171875,0,0,0,0,0,0,0,0,0,0,0,0,100,0,0,0,0,0,37.38999938964844,0,0,0,0,0,0,0,0,0,0,0,0,0,0,99.69999694824219,"Peddle C.J.",1920,"SiO2 R2O RO Others","a",0,0,0,null,0,0,0,null,"100 300 600",1]
[2392,32571,26.639293670654297,77.95206451416016,76.86965942382812,0,0,0,15.32625961303711,0,7.662513256072998,0,0,0,0,0,0,0,0,0,0,7.662513256072998,0.14156043529510498,59.25,0,0,0,18.520000457763672,0,21.940000534057617,0,0,0,0,0,0,0,0,0,21.940000534057617,0.28999999165534973,0,{"$nulls":44},2.8489999771118164,0.3510003685951233,1.5479999780654907,null,null,120,45.66999816894531,{"$nulls":17},4,3,null,null,null,0,{"$nulls":11},0,0,15.32625961303711,0.14156043529510498,0,0,0,0,0,0,0,0,0,0,0,100,0,0,0,0,0,18.520000457763672,0.28999999165534973,0,0,0,0,0,0,0,0,0,0,0,0,0,100.00000762939453,"Peddle C.J.",1920,"SiO2 R2O RO R2O3","a",0,0,0,null,0,0,0,null,"100 300 600",1]
[2396,32773,20.208723068237305,60.62616729736328,71.4000015258789,0,0,0,0,28.600000381469727,0,0,0,0,0,0,0,0,0,0,0,0,0,70.7618408203125,0,0,0,0,29.238161087036133,0,0,0,0,0,0,0,0,0,0,0,0,0,{"$nulls":44},2.4570000171661377,0.4070003926753998,1.5010000467300415,null,null,87.5,57.29999923706055,{"$nulls":17},2,2,null,null,null,0,{"$nulls":11},0,0,28.600000381469727,0,0,0,0,0,0,0,0,0,0,0,0,100,0,0,0,0,0,29.238161087036133,0,0,0,0,0,0,0,0,0,0,0,0,0,0,100,"Peddle C.J.",1920,"SiO2 R2O","b",0,0,0,null,0,0,0,null,"100 300",1]
[2411,33008,22.302213668823242,66.9066390991211,80,0,0,0,20,0,0,0,0,0,0,0,0,0,0,0,0,0,0,71.84255981445312,0,0,0,28.15744400024414,0,0,0,0,0,0,0,0,0,0,0,0,0,0,{"$nulls":68},2,2,null,null,null,0,{"$nulls":11},0,0,20,0,0,0,0,0,0,0,0,0,0,0,0,100,0,0,0,0,0,28.15744400024414,0,0,0,0,0,0,0,0,0,0,0,0,0,0,100,"Makarova T.M.",1961,"SiO2 R2O","b",0,0,0,null,0,0,0,null,"600",1]
[2421,33097,18.65496826171875,59.32279968261719,76,9,0,0,0,0,0,15,0,0,0,0,0,0,0,0,0,0,0,76.9755859375,15.468788146972656,0,0,0,0,0,7.555628299713135,0,0,0,0,0,0,0,0,0,0,0,{"$nulls":68},3,3,null,null,null,0,{"$nulls":11},0,0,15,9,0,0,0,0,0,0,0,0,0,0,0,100,0,0,0,0,0,7.555628299713135,15.468788146972656,0,0,0,0,0,0,0,0,0,0,0,0,0,100,"Vargin V.V.",1971,"SiO2 R2O R2O3","b",0,0,0,null,0,0,0,null,"600",1]
[2421,33146,18.59637451171875,56.9049072265625,77,3,0,0,0,5,0,15,0,0,0,0,0,0,0,0,0,0,0,81.30215454101562,5.375352382659912,0,0,0,5.445834636688232,0,7.876667022705078,0,0,0,0,0,0,0,0,0,0,0,{"$nulls":68},4,4,null,null,null,0,{"$nulls":11},0,0,20,3,0,0,0,0,0,0,0,0,0,0,0,100,0,0,0,0,0,13.322502136230469,5.375352382659912,0,0,0,0,0,0,0,0,0,0,0,0,0,100,"Vargin V.V.",1971,"SiO2 R2O R2O3","b",0,0,0,null,0,0,0,null,"600",1]
[2424,33234,24.123943328857422,60.30986022949219,60,0,0,35,0,0,0,0,0,0,0,0,0,0,0,0,0,35,5,56.62784957885742,0,0,30.830015182495117,0,0,0,0,0,0,0,0,0,0,0,0,30.830015182495117,12.542136192321777,0,{"$nulls":34},8.216903686523438,null,null,311.76751708984375,{"$nulls":6},2.9100000858306885,0.34364259243011475,{"$nulls":11},3.1942312717437744,2.2899136543273926,1.6311675310134888,1.1299220323562622,{"$nulls":7},3,3,null,null,null,0,{"$nulls":11},0,0,0,5,0,0,0,0,0,0,0,0,0,0,0,100,0,0,0,0,0,0,12.542136192321777,0,0,0,0,0,0,0,0,0,0,0,0,0,100,"Kudyshkina A.S.",1983,"SiO2 RO R2O3","b",0,0,0,null,0,0,0,null,"100 700",1]
[2424,33245,24.270084381103516,74.02375793457031,60,0,0,25,0,0,0,0,0,0,0,0,0,0,0,0,0,25,15,48.70136260986328,0,0,18.93898582458496,0,0,0,0,0,0,0,0,0,0,0,0,18.93898582458496,32.359649658203125,0,{"$nulls":34},5.899999141693115,{"$nulls":9},3.119999885559082,0.3205128312110901,{"$nulls":22},3,3,null,null,null,0,{"$nulls":11},0,0,0,15,0,0,0,0,0,0,0,0,0,0,0,100,0,0,0,0,0,0,32.359649658203125,0,0,0,0,0,0,0,0,0,0,0,0,0,100,"Kudyshkina A.S.",1983,"SiO2 RO R2O3","b",0,0,0,null,0,0,0,null,"100 700",1]
[2427,156923,27.41604995727539,83.25545501708984,63.46250534057617,0,10.52349853515625,0,5.921818256378174,1.0746290683746338,3.730093479156494,0,0,0,14.063569068908691,0,0,0,1.013474702835083,0,0,17.793663024902344,0,45.79999923706055,0,8.800000190734863,0,6.699999809265137,0.800000011920929,10,0,0,0,25.899999618530273,0,0,1.5,0,0,35.900001525878906,0,0,{"$nulls":64},234.8300323486328,235.39002990722656,null,235.39002990722656,8,7,null,null,null,0,{"$nulls":11},0.21040961146354675,0,6.996447563171387,10.733907699584961,0,0,0,0,0,0,0,0,0,0,0,100,0,0,0,0,0,7.5,9.300000190734863,0,0,0,0,0,0,0,0,0,0,0,0,0,100,"Shartsis L.",1947,"SiO2 R2O RO R2O3 RO2","b",1.013474702835083,0,0,null,1.5,0,0,null,"560 560",1,null,"BaF588/53.4"]
[2431,33546,24.836715698242188,76.99382019042969,50,5,15,15,0,0,0,0,0,0,15,0,0,0,0,0,0,30,0,39.01891326904297,6.621395587921143,13.56346607208252,10.92504596710205,0,0,0,0,0,0,29.871177673339844,0,0,0,0,0,40.79622268676758,0,0,{"$nulls":68},5,5,null,null,null,0,{"$nulls":11},0,0,0,20,0,0,0,0,0,0,0,0,0,0,0,100,0,0,0,0,0,0,20.18486213684082,0,0,0,0,0,0,0,0,0,0,0,0,0,100,"Makarova T.M.",1964,"SiO2 RO R2O3","b",0,0,0,null,0,0,0,null,"600",1]
[2435,33637,20.156082153320312,56.356407165527344,43.900001525878906,11.899999618530273,0,0,0,0,0,0,39.599998474121094,0,0,0,0,0,0,0,0,39.599998474121094,0,46.803924560546875,21.529752731323242,0,0,0,0,0,0,28.320724487304688,0,0,0,0,0,0,0,28.320724487304688,0,0,{"$nulls":28},806,{"$nulls":15},2.8519999980926514,0.35063114762306213,{"$nulls":6},117,{"$nulls":15},4,4,null,null,null,0,{"$nulls":11},0,0,0,11.899999618530273,0,0,0,0,0,0,0,0,0,0,0,95.4000015258789,0,0,0,0,0,0,21.529752731323242,0,0,0,0,0,0,0,0,0,0,0,0,0,96.65440368652344,"Steffestun B.",1993,"SiO2 RO R2O3 Others","a",0,0,0,null,0,0,0,null,"100 420 500 600",1]
[2435,33638,20.05479621887207,58.620174407958984,42,12.100000381469727,0,0,0,0,0,0,37.79999923706055,0,0,0,0,0,0,0,0,37.79999923706055,0,43.04901123046875,21.04619789123535,0,0,0,0,0,0,25.98945426940918,0,0,0,0,0,0,0,25.98945426940918,0,0,{"$nulls":28},837,{"$nulls":15},2.881999969482422,0.3469812572002411,{"$nulls":6},129,{"$nulls":15},5,5,null,null,null,0,{"$nulls":11},0,0,0,12.100000381469727,0,0,0,0,0,0,0,0,0,0,0,91.9000015258789,0,0,0,0,0,0,21.04619789123535,0,0,0,0,0,0,0,0,0,0,0,0,0,90.08466339111328,"Steffestun B.",1993,"SiO2 RO R2O3 Others","a",0,0,0,null,0,0,0,null,"100 420 500 600",1]
[2436,33648,21.206180572509766,74.69660949707031,72.06110382080078,11.137657165527344,0,0,0,0,0,5.192324161529541,0,0,1.2684619426727295,0,10.340453147888184,0,0,0,0,1.2684619426727295,0,59.4518928527832,15.593119621276855,0,0,0,0,0,2.1304264068603516,0,0,2.670534372329712,0,0,0,0,0,2.670534372329712,0,20.15403175354004,{"$nulls":68},5,5,null,null,null,0,{"$nulls":11},0,0,5.192324161529541,11.137657165527344,0,0,0,0,0,0,0,0,0,0,0,100,0,0,0,0,0,2.1304264068603516,15.593119621276855,0,0,0,0,0,0,0,0,0,0,0,0,0,100,"Vitinya I.A.",1977,"SiO2 R2O RO R2O3 R2O5","b",0,10.340453147888184,0,null,0,20.15403175354004,0,null,"600 600",1]
[2436,33649,20.39423179626465,73.3079833984375,72.05104064941406,10.273175239562988,0,0,0,0,0,5.175941467285156,0,0,2.2182416915893555,0,10.281595230102539,0,0,0,0,2.2182416915893555,0,59.05409622192383,14.288570404052734,0,0,0,0,0,2.1097888946533203,0,0,4.639535903930664,0,0,0,0,0,4.639535903930664,0,19.908008575439453,{"$nulls":68},5,5,null,null,null,0,{"$nulls":11},0,0,5.175941467285156,10.273175239562988,0,0,0,0,0,0,0,0,0,0,0,99.99999237060547,0,0,0,0,0,2.1097888946533203,14.288570404052734,0,0,0,0,0,0,0,0,0,0,0,0,0,100,"Vitinya I.A.",1977,"SiO2 R2O RO R2O3 R2O5","b",0,10.281595230102539,0,null,0,19.908008575439453,0,null,"600 600",1]
[2436,33650,20.643877029418945,73.76458740234375,71.94912719726562,9.6258544921875,0,0,0,0,0,5.153660297393799,0,0,3.0035407543182373,0,10.267818450927734,0,0,0,0,3.0035407543182373,0,58.605533599853516,13.305363655090332,0,0,0,0,0,2.0877034664154053,0,0,6.243132591247559,0,0,0,0,0,6.243132591247559,0,19.75826644897461,{"$nulls":68},5,5,null,null,null,0,{"$nulls":11},0,0,5.153660297393799,9.6258544921875,0,0,0,0,0,0,0,0,0,0,0,100,0,0,0,0,0,2.0877034664154053,13.305363655090332,0,0,0,0,0,0,0,0,0,0,0,0,0,100,"Vitinya I.A.",1977,"SiO2 R2O RO R2O3 R2O5","b",0,10.267818450927734,0,null,0,19.75826644897461,0,null,"600 600",1]
[2436,33651,20.78323745727539,73.98075866699219,71.97566986083984,9.164952278137207,0,0,0,0,0,5.150206089019775,0,0,3.4406049251556396,0,10.26856803894043,0,0,0,0,3.4406049251556396,0,58.45584487915039,12.63126277923584,0,0,0,0,0,2.0802078247070312,0,0,7.130712985992432,0,0,0,0,0,7.130712985992432,0,19.701969146728516,{"$nulls":68},5,5,null,null,null,0,{"$nulls":11},0,0,5.150206089019775,9.164952278137207,0,0,0,0,0,0,0,0,0,0,0,100,0,0,0,0,0,2.0802078247070312,12.63126277923584,0,0,0,0,0,0,0,0,0,0,0,0,0,100,"Vitinya I.A.",1977,"SiO2 R2O RO R2O3 R2O5","b",0,10.26856803894043,0,null,0,19.701969146728516,0,null,"600 600",1]
[2436,33652,20.921865463256836,74.21348571777344,71.92313385009766,8.770705223083496,0,0,0,0,0,5.165890693664551,0,0,3.877023458480835,0,10.2632417678833,0,0,0,0,3.877023458480835,0,58.22999954223633,12.050000190734863,0,0,0,0,0,2.0799999237060547,0,0,8.010000228881836,0,0,0,0,0,8.010000228881836,0,19.6299991607666,{"$nulls":68},5,5,null,null,null,0,{"$nulls":11},0,0,5.165890693664551,8.770705223083496,0,0,0,0,0,0,0,0,0,0,0,100,0,0,0,0,0,2.0799999237060547,12.050000190734863,0,0,0,0,0,0,0,0,0,0,0,0,0,100,"Vitinya I.A.",1977,"SiO2 R2O RO R2O3 R2O5","b",0,10.2632417678833,0,null,0,19.6299991607666,0,null,"600 600",1]
[2436,33653,21.06304931640625,74.45160675048828,71.89369201660156,8.382635116577148,0,0,0,0,0,5.157549858093262,0,0,4.311913967132568,0,10.254210472106934,0,0,0,0,4.311913967132568,0,58.02000045776367,11.479999542236328,0,0,0,0,0,2.069999933242798,0,0,8.880000114440918,0,0,0,0,0,8.880000114440918,0,19.549999237060547,{"$nulls":68},5,5,null,null,null,0,{"$nulls":11},0,0,5.157549858093262,8.382635116577148,0,0,0,0,0,0,0,0,0,0,0,100,0,0,0,0,0,2.069999933242798,11.479999542236328,0,0,0,0,0,0,0,0,0,0,0,0,0,100,"Vitinya I.A.",1977,"SiO2 R2O RO R2O3 R2O5","b",0,10.254210472106934,0,null,0,19.549999237060547,0,null,"600 600",1]
[2436,33654,21.206180572509766,74.69660949707031,71.85677337646484,7.992640018463135,0,0,0,0,0,5.149525165557861,0,0,4.749945163726807,0,10.251118659973145,0,0,0,0,4.749945163726807,0,57.79999923706055,10.90999984741211,0,0,0,0,0,2.059999942779541,0,0,9.75,0,0,0,0,0,9.75,0,19.479999542236328,{"$nulls":68},5,5,null,null,null,0,{"$nulls":11},0,0,5.149525165557861,7.992640018463135,0,0,0,0,0,0,0,0,0,0,0,100,0,0,0,0,0,2.059999942779541,10.90999984741211,0,0,0,0,0,0,0,0,0,0,0,0,0,100,"Vitinya I.A.",1977,"SiO2 R2O RO R2O3 R2O5","b",0,10.251118659973145,0,null,0,19.479999542236328,0,null,"600 600",1]
[2437,33655,36.96465301513672,170.0373992919922,31.5,0,0,0,0,0,0,0,10,0,0,0,31.5,0,0,0,0,10,0,14.528878211975098,0,0,0,0,0,0,0,3.0939478874206543,0,0,0,0,0,0,0,3.0939478874206543,0,34.32334899902344,{"$nulls":68},4,4,null,null,null,0,{"$nulls":11},0,0,0,0,0,0,0,0,0,0,0,0,0,0,0,100,0,0,0,27,0,0,0,0,0,0,0,0,0,0,0,0,0,0,0,48.053829193115234,100.00000762939453,"Shults I.A.",1977,"SiO2 RO R2O5 RO3","b",0,31.5,27,null,0,34.32334899902344,48.053829193115234,null,"600",1]
[2437,33656,28.91166114807129,120.27250671386719,28,0,0,0,0,0,0,0,20,0,0,0,28,0,0,0,0,20,0,13.987903594970703,0,0,0,0,0,0,0,6.702179908752441,0,0,0,0,0,0,0,6.702179908752441,0,33.04533767700195,{"$nulls":68},4,4,null,null,null,0,{"$nulls":11},0,0,0,0,0,0,0,0,0,0,0,0,0,0,0,100,0,0,0,24,0,0,0,0,0,0,0,0,0,0,0,0,0,0,0,46.26457595825195,100,"Shults I.A.",1977,"SiO2 RO R2O5 RO3","b",0,28,24,null,0,33.04533767700195,46.26457595825195,null,"600",1]
[2437,33657,27.70178985595703,100.28047943115234,21,0,0,0,0,0,0,0,40,0,0,0,21,0,0,0,0,40,0,12.582411766052246,0,0,0,0,0,0,0,16.07666778564453,0,0,0,0,0,0,0,16.07666778564453,0,29.724971771240234,{"$nulls":68},4,4,null,null,null,0,{"$nulls":11},0,0,0,0,0,0,0,0,0,0,0,0,0,0,0,100,0,0,0,18,0,0,0,0,0,0,0,0,0,0,0,0,0,0,0,41.61594772338867,100,"Shults I.A.",1977,"SiO2 RO R2O5 RO3","b",0,21,18,null,0,29.724971771240234,41.61594772338867,null,"600",1]
[2437,33658,32.654632568359375,160.82406616210938,9,0,0,0,0,0,0,0,10,0,0,0,40.5,0,0,0,0,10,0,3.3624236583709717,0,0,0,0,0,0,0,2.506117105484009,0,0,0,0,0,0,0,2.506117105484009,0,35.7455940246582,{"$nulls":68},4,4,null,null,null,0,{"$nulls":11},0,0,0,0,0,0,0,0,0,0,0,0,0,0,0,100,0,0,0,40.5,0,0,0,0,0,0,0,0,0,0,0,0,0,0,0,58.385860443115234,100,"Shults I.A.",1977,"SiO2 RO R2O5 RO3","b",0,40.5,40.5,null,0,35.7455940246582,58.385860443115234,null,"600 600",1]
[2437,33659,32.05065155029297,147.43299865722656,8,0,0,0,0,0,0,0,20,0,0,0,36,0,0,0,0,20,0,3.2602906227111816,0,0,0,0,0,0,0,5.467487335205078,0,0,0,0,0,0,0,5.467487335205078,0,34.659828186035156,{"$nulls":68},4,4,null,null,null,0,{"$nulls":11},0,0,0,0,0,0,0,0,0,0,0,0,0,0,0,100,0,0,0,36,0,0,0,0,0,0,0,0,0,0,0,0,0,0,0,56.612396240234375,100,"Shults I.A.",1977,"SiO2 RO R2O5 RO3","b",0,36,36,null,0,34.659828186035156,56.612396240234375,null,"600 600",1]
[2437,33660,30.544519424438477,120.65084838867188,6,0,0,0,0,0,0,0,40,0,0,0,27,0,0,0,0,40,0,2.988008737564087,0,0,0,0,0,0,0,13.362326622009277,0,0,0,0,0,0,0,13.362326622009277,0,31.765226364135742,{"$nulls":68},4,4,null,null,null,0,{"$nulls":11},0,0,0,0,0,0,0,0,0,0,0,0,0,0,0,100,0,0,0,27,0,0,0,0,0,0,0,0,0,0,0,0,0,0,0,51.884437561035156,100,"Shults I.A.",1977,"SiO2 RO R2O5 RO3","b",0,27,27,null,0,31.765226364135742,51.884437561035156,null,"600 600",1]
[2437,33661,29.76203727722168,131.8458251953125,31.5,0,0,10,0,0,0,0,0,0,0,0,31.5,0,0,0,0,10,0,14.35506534576416,0,0,4.253255367279053,0,0,0,0,0,0,0,0,0,0,0,0,4.253255367279053,0,33.91272735595703,{"$nulls":68},4,4,null,null,null,0,{"$nulls":11},0,0,0,0,0,0,0,0,0,0,0,0,0,0,0,100,0,0,0,27,0,0,0,0,0,0,0,0,0,0,0,0,0,0,0,47.47895050048828,100,"Shults I.A.",1977,"SiO2 RO R2O5 RO3","b",0,31.5,27,null,0,33.91272735595703,47.47895050048828,null,"600",1]
[2437,33662,29.66997718811035,123.42710876464844,28,0,0,20,0,0,0,0,0,0,0,0,28,0,0,0,0,20,0,13.630396842956543,0,0,9.086723327636719,0,0,0,0,0,0,0,0,0,0,0,0,9.086723327636719,0,32.20075607299805,{"$nulls":68},4,4,null,null,null,0,{"$nulls":11},0,0,0,0,0,0,0,0,0,0,0,0,0,0,0,100,0,0,0,24,0,0,0,0,0,0,0,0,0,0,0,0,0,0,0,45.082130432128906,100,"Shults I.A.",1977,"SiO2 RO R2O5 RO3","b",0,28,24,null,0,32.20075607299805,45.082130432128906,null,"600",1]
[2437,33663,29.44466209411621,106.58967590332031,21,0,0,40,0,0,0,0,0,0,0,0,21,0,0,0,0,40,0,11.837639808654785,0,0,21.044212341308594,0,0,0,0,0,0,0,0,0,0,0,0,21.044212341308594,0,27.96550750732422,{"$nulls":68},4,4,null,null,null,0,{"$nulls":11},0,0,0,0,0,0,0,0,0,0,0,0,0,0,0,100,0,0,0,18,0,0,0,0,0,0,0,0,0,0,0,0,0,0,0,39.15264129638672,100,"Shults I.A.",1977,"SiO2 RO R2O5 RO3","b",0,21,18,null,0,27.96550750732422,39.15264129638672,null,"600",1]
[2437,33664,32.97489929199219,162.40138244628906,9,0,0,10,0,0,0,0,0,0,0,0,40.5,0,0,0,0,10,0,3.3297667503356934,0,0,3.453012704849243,0,0,0,0,0,0,0,0,0,0,0,0,3.453012704849243,0,35.39842224121094,{"$nulls":68},4,4,null,null,null,0,{"$nulls":11},0,0,0,0,0,0,0,0,0,0,0,0,0,0,0,100,0,0,0,40.5,0,0,0,0,0,0,0,0,0,0,0,0,0,0,0,57.81879806518555,100,"Shults I.A.",1977,"SiO2 RO R2O5 RO3","b",0,40.5,40.5,null,0,35.39842224121094,57.81879806518555,null,"600 600",1]
[2437,33665,32.73643493652344,150.5876007080078,8,0,0,20,0,0,0,0,0,0,0,0,36,0,0,0,0,20,0,3.1919920444488525,0,0,7.447811126708984,0,0,0,0,0,0,0,0,0,0,0,0,7.447811126708984,0,33.93375015258789,{"$nulls":68},4,4,null,null,null,0,{"$nulls":11},0,0,0,0,0,0,0,0,0,0,0,0,0,0,0,100,0,0,0,36,0,0,0,0,0,0,0,0,0,0,0,0,0,0,0,55.42644500732422,100,"Shults I.A.",1977,"SiO2 RO R2O5 RO3","b",0,36,36,null,0,33.93375015258789,55.42644500732422,null,"600 600",1]
[2437,33666,32.14178466796875,126.96005249023438,6,0,0,40,0,0,0,0,0,0,0,0,27,0,0,0,0,40,0,2.839521646499634,0,0,17.6677303314209,0,0,0,0,0,0,0,0,0,0,0,0,17.6677303314209,0,30.186674118041992,{"$nulls":68},4,4,null,null,null,0,{"$nulls":11},0,0,0,0,0,0,0,0,0,0,0,0,0,0,0,100,0,0,0,27,0,0,0,0,0,0,0,0,0,0,0,0,0,0,0,49.30607223510742,100,"Shults I.A.",1977,"SiO2 RO R2O5 RO3","b",0,27,27,null,0,30.186674118041992,49.30607223510742,null,"600 600",1]
[2437,33667,30.324705123901367,138.43228149414062,33.25,0,0,0,0,0,0,0,0,5,0,0,33.25,0,0,0,0,5,0,14.43162727355957,0,0,0,0,0,0,0,0,3.742602586746216,0,0,0,0,0,0,3.742602586746216,0,34.09360122680664,{"$nulls":68},4,4,null,null,null,0,{"$nulls":11},0,0,0,0,0,0,0,0,0,0,0,0,0,0,0,100,0,0,0,28.5,0,0,0,0,0,0,0,0,0,0,0,0,0,0,0,47.732177734375,100,"Shults I.A.",1977,"SiO2 RO R2O5 RO3","b",0,33.25,28.5,null,0,34.09360122680664,47.732177734375,null,"600",1]
[2437,33668,30.835222244262695,136.60003662109375,31.5,0,0,0,0,0,0,0,0,10,0,0,31.5,0,0,0,0,10,0,13.85545539855957,0,0,0,0,0,0,0,0,7.585606575012207,0,0,0,0,0,0,7.585606575012207,0,32.73243713378906,{"$nulls":68},4,4,null,null,null,0,{"$nulls":11},0,0,0,0,0,0,0,0,0,0,0,0,0,0,0,100,0,0,0,27,0,0,0,0,0,0,0,0,0,0,0,0,0,0,0,45.826507568359375,100.00000762939453,"Shults I.A.",1977,"SiO2 RO R2O5 RO3","b",0,31.5,27,null,0,32.73243713378906,45.826507568359375,null,"600",1]
[2437,33669,31.37782859802246,134.7677764892578,29.75,0,0,0,0,0,0,0,0,15,0,0,29.75,0,0,0,0,15,0,13.263615608215332,0,0,0,0,0,0,0,0,11.533105850219727,0,0,0,0,0,0,11.533105850219727,0,31.334264755249023,{"$nulls":68},4,4,null,null,null,0,{"$nulls":11},0,0,0,0,0,0,0,0,0,0,0,0,0,0,0,100,0,0,0,25.5,0,0,0,0,0,0,0,0,0,0,0,0,0,0,0,43.869014739990234,100,"Shults I.A.",1977,"SiO2 RO R2O5 RO3","b",0,29.75,25.5,null,0,31.334264755249023,43.869014739990234,null,"600",1]
[2437,33670,33.549949645996094,170.68536376953125,9.5,0,0,0,0,0,0,0,0,5,0,0,42.75,0,0,0,0,5,0,3.344169855117798,0,0,0,0,0,0,0,0,3.0353920459747314,0,0,0,0,0,0,3.0353920459747314,0,35.55154037475586,{"$nulls":68},4,4,null,null,null,0,{"$nulls":11},0,0,0,0,0,0,0,0,0,0,0,0,0,0,0,100,0,0,0,42.75,0,0,0,0,0,0,0,0,0,0,0,0,0,0,0,58.06889343261719,100,"Shults I.A.",1977,"SiO2 RO R2O5 RO3","b",0,42.75,42.75,null,0,35.55154037475586,58.06889343261719,null,"600 600",1]
[2437,33671,33.940216064453125,167.1555633544922,9,0,0,0,0,0,0,0,0,10,0,0,40.5,0,0,0,0,10,0,3.235062599182129,0,0,0,0,0,0,0,0,6.19897985458374,0,0,0,0,0,0,6.19897985458374,0,34.39162826538086,{"$nulls":68},4,4,null,null,null,0,{"$nulls":11},0,0,0,0,0,0,0,0,0,0,0,0,0,0,0,100,0,0,0,40.5,0,0,0,0,0,0,0,0,0,0,0,0,0,0,0,56.17433166503906,100.00000762939453,"Shults I.A.",1977,"SiO2 RO R2O5 RO3","b",0,40.5,40.5,null,0,34.39162826538086,56.17433166503906,null,"600 600",1]
[2437,33672,34.357120513916016,163.62579345703125,8.5,0,0,0,0,0,0,0,0,15,0,0,38.25,0,0,0,0,15,0,3.1212472915649414,0,0,0,0,0,0,0,0,9.499058723449707,0,0,0,0,0,0,9.499058723449707,0,33.181671142578125,{"$nulls":68},4,4,null,null,null,0,{"$nulls":11},0,0,0,0,0,0,0,0,0,0,0,0,0,0,0,100,0,0,0,38.25,0,0,0,0,0,0,0,0,0,0,0,0,0,0,0,54.198020935058594,100,"Shults I.A.",1977,"SiO2 RO R2O5 RO3","b",0,38.25,38.25,null,0,33.181671142578125,54.198020935058594,null,"600 600",1]
[2437,33673,30.333412170410156,134.37701416015625,31.5,0,0,0,0,0,0,0,0,0,0,10,31.5,0,0,0,0,10,0,14.08466625213623,0,0,0,0,0,0,0,0,0,0,6.056794166564941,0,0,0,0,6.056794166564941,0,33.27393341064453,{"$nulls":68},4,4,null,null,null,0,{"$nulls":11},0,0,0,0,0,0,0,0,0,0,0,0,0,0,0,100,0,0,0,27,0,0,0,0,0,0,0,0,0,0,0,0,0,0,0,46.58461380004883,100.00000762939453,"Shults I.A.",1977,"SiO2 RO R2O5 RO3","b",0,31.5,27,null,0,33.27393341064453,46.58461380004883,null,"600",1]
[2437,33674,30.886903762817383,128.48951721191406,28,0,0,0,0,0,0,0,0,0,0,20,28,0,0,0,0,20,0,13.093367576599121,0,0,0,0,0,0,0,0,0,0,12.668643951416016,0,0,0,0,12.668643951416016,0,30.932065963745117,{"$nulls":68},4,4,null,null,null,0,{"$nulls":11},0,0,0,0,0,0,0,0,0,0,0,0,0,0,0,100,0,0,0,24,0,0,0,0,0,0,0,0,0,0,0,0,0,0,0,43.30592346191406,100,"Shults I.A.",1977,"SiO2 RO R2O5 RO3","b",0,28,24,null,0,30.932065963745117,43.30592346191406,null,"600",1]
[2437,33675,32.24156951904297,116.71448516845703,21,0,0,0,0,0,0,0,0,0,0,40,21,0,0,0,0,40,0,10.81074333190918,0,0,0,0,0,0,0,0,0,0,27.893503189086914,0,0,0,0,27.893503189086914,0,25.53954315185547,{"$nulls":68},4,4,null,null,null,0,{"$nulls":11},0,0,0,0,0,0,0,0,0,0,0,0,0,0,0,100,0,0,0,18,0,0,0,0,0,0,0,0,0,0,0,0,0,0,0,35.75621032714844,100,"Shults I.A.",1977,"SiO2 RO R2O5 RO3","b",0,21,18,null,0,25.53954315185547,35.75621032714844,null,"600",1]
[2437,33676,33.48884582519531,164.9325714111328,9,0,0,0,0,0,0,0,0,0,0,10,40.5,0,0,0,0,10,0,3.27866530418396,0,0,0,0,0,0,0,0,0,0,4.934707164764404,0,0,0,0,4.934707164764404,0,34.855167388916016,{"$nulls":68},4,4,null,null,null,0,{"$nulls":11},0,0,0,0,0,0,0,0,0,0,0,0,0,0,0,100,0,0,0,40.5,0,0,0,0,0,0,0,0,0,0,0,0,0,0,0,56.93145751953125,99.99999237060547,"Shults I.A.",1977,"SiO2 RO R2O5 RO3","b",0,40.5,40.5,null,0,34.855167388916016,56.93145751953125,null,"600 600",1]
[2437,33677,33.83695602416992,155.64999389648438,8,0,0,0,0,0,0,0,0,0,0,20,36,0,0,0,0,20,0,3.088174819946289,0,0,0,0,0,0,0,0,0,0,10.458001136779785,0,0,0,0,10.458001136779785,0,32.830081939697266,{"$nulls":68},4,4,null,null,null,0,{"$nulls":11},0,0,0,0,0,0,0,0,0,0,0,0,0,0,0,100,0,0,0,36,0,0,0,0,0,0,0,0,0,0,0,0,0,0,0,53.623741149902344,100,"Shults I.A.",1977,"SiO2 RO R2O5 RO3","b",0,36,36,null,0,32.830081939697266,53.623741149902344,null,"600 600",1]
[2437,33678,34.70502471923828,137.08485412597656,6,0,0,0,0,0,0,0,0,0,0,40,27,0,0,0,0,40,0,2.62980055809021,0,0,0,0,0,0,0,0,0,0,23.748620986938477,0,0,0,0,23.748620986938477,0,27.957149505615234,{"$nulls":68},4,4,null,null,null,0,{"$nulls":11},0,0,0,0,0,0,0,0,0,0,0,0,0,0,0,100,0,0,0,27,0,0,0,0,0,0,0,0,0,0,0,0,0,0,0,45.664432525634766,100,"Shults I.A.",1977,"SiO2 RO R2O5 RO3","b",0,27,27,null,0,27.957149505615234,45.664432525634766,null,"600 600",1]
[2437,33679,30.59623908996582,139.6718292236328,33.25,0,0,0,0,0,0,0,0,0,0,0,33.25,0,0,0,0,5,0,14.303548812866211,0,0,0,0,0,0,0,0,0,0,0,0,0,0,0,4.596860408782959,0,33.79102325439453,{"$nulls":68},4,4,null,null,null,0,{"$nulls":11},0,0,0,0,0,0,0,0,0,0,0,0,0,0,0,100,0,0,0,28.5,0,0,0,0,0,0,0,0,0,0,0,0,0,0,0,47.30855941772461,99.99999237060547,"Shults I.A.",1977,"SiO2 RO R2O5 RO3","b",0,33.25,28.5,null,0,33.79102325439453,47.30855941772461,null,"600",1]
[2437,33680,31.394834518432617,139.07911682128906,31.5,0,0,0,0,0,0,0,0,0,0,0,31.5,0,0,0,0,10,0,13.608479499816895,0,0,0,0,0,0,0,0,0,0,0,0,0,0,0,9.232901573181152,0,32.14897537231445,{"$nulls":68},4,4,null,null,null,0,{"$nulls":11},0,0,0,0,0,0,0,0,0,0,0,0,0,0,0,100,0,0,0,27,0,0,0,0,0,0,0,0,0,0,0,0,0,0,0,45.009639739990234,100,"Shults I.A.",1977,"SiO2 RO R2O5 RO3","b",0,31.5,27,null,0,32.14897537231445,45.009639739990234,null,"600",1]
[2437,33681,32.24363708496094,138.48641967773438,29.75,0,0,0,0,0,0,0,0,0,0,0,29.75,0,0,0,0,15,0,12.907459259033203,0,0,0,0,0,0,0,0,0,0,0,0,0,0,0,13.908626556396484,0,30.49287223815918,{"$nulls":68},4,4,null,null,null,0,{"$nulls":11},0,0,0,0,0,0,0,0,0,0,0,0,0,0,0,100,0,0,0,25.5,0,0,0,0,0,0,0,0,0,0,0,0,0,0,0,42.691036224365234,100,"Shults I.A.",1977,"SiO2 RO R2O5 RO3","b",0,29.75,25.5,null,0,30.49287223815918,42.691036224365234,null,"600",1]
[2437,33682,33.79359817504883,171.9249267578125,9.5,0,0,0,0,0,0,0,0,0,0,0,42.75,0,0,0,0,5,0,3.320058822631836,0,0,0,0,0,0,0,0,0,0,0,0,0,0,0,3.7344906330108643,0,35.29521942138672,{"$nulls":68},4,4,null,null,null,0,{"$nulls":11},0,0,0,0,0,0,0,0,0,0,0,0,0,0,0,100,0,0,0,42.75,0,0,0,0,0,0,0,0,0,0,0,0,0,0,0,57.65022659301758,100,"Shults I.A.",1977,"SiO2 RO R2O5 RO3","b",0,42.75,42.75,null,0,35.29521942138672,57.65022659301758,null,"600 600",1]
[2437,33683,34.44358825683594,169.63467407226562,9,0,0,0,0,0,0,0,0,0,0,0,40.5,0,0,0,0,10,0,3.187784194946289,0,0,0,0,0,0,0,0,0,0,0,0,0,0,0,7.569820404052734,0,33.88901901245117,{"$nulls":68},4,4,null,null,null,0,{"$nulls":11},0,0,0,0,0,0,0,0,0,0,0,0,0,0,0,100,0,0,0,40.5,0,0,0,0,0,0,0,0,0,0,0,0,0,0,0,55.3533821105957,100,"Shults I.A.",1977,"SiO2 RO R2O5 RO3","b",0,40.5,40.5,null,0,33.88901901245117,55.3533821105957,null,"600 600",1]
[2437,33684,35.137939453125,167.3444366455078,8.5,0,0,0,0,0,0,0,0,0,0,0,38.25,0,0,0,0,15,0,3.0518887042999268,0,0,0,0,0,0,0,0,0,0,0,0,0,0,0,11.510129928588867,0,32.4443244934082,{"$nulls":68},4,4,null,null,null,0,{"$nulls":11},0,0,0,0,0,0,0,0,0,0,0,0,0,0,0,100,0,0,0,38.25,0,0,0,0,0,0,0,0,0,0,0,0,0,0,0,52.9936637878418,100.00000762939453,"Shults I.A.",1977,"SiO2 RO R2O5 RO3","b",0,38.25,38.25,null,0,32.4443244934082,52.9936637878418,null,"600 600",1]
[2437,33685,31.957273483276367,141.5707244873047,31.5,0,0,0,0,0,0,0,0,0,10,0,31.5,0,0,0,0,10,0,13.368974685668945,0,0,0,0,0,0,0,0,0,10.830373764038086,0,0,0,0,0,10.830373764038086,0,31.583166122436523,{"$nulls":68},4,4,null,null,null,0,{"$nulls":11},0,0,0,0,0,0,0,0,0,0,0,0,0,0,0,100,0,0,0,27,0,0,0,0,0,0,0,0,0,0,0,0,0,0,0,44.21748352050781,100,"Shults I.A.",1977,"SiO2 RO R2O5 RO3","b",0,31.5,27,null,0,31.583166122436523,44.21748352050781,null,"600",1]
[2437,33686,34.94949722290039,172.1262664794922,9,0,0,0,0,0,0,0,0,0,10,0,40.5,0,0,0,0,10,0,3.1416397094726562,0,0,0,0,0,0,0,0,0,8.90778636932373,0,0,0,0,0,8.90778636932373,0,33.398460388183594,{"$nulls":68},4,4,null,null,null,0,{"$nulls":11},0,0,0,0,0,0,0,0,0,0,0,0,0,0,0,100,0,0,0,40.5,0,0,0,0,0,0,0,0,0,0,0,0,0,0,0,54.55211639404297,100,"Shults I.A.",1977,"SiO2 RO R2O5 RO3","b",0,40.5,40.5,null,0,33.398460388183594,54.55211639404297,null,"600 600",1]
[2437,33687,36.96465301513672,170.0373992919922,8,0,0,0,0,0,0,0,0,0,20,0,36,0,0,0,0,20,0,2.8268744945526123,0,0,0,0,0,0,0,0,0,18.03443145751953,0,0,0,0,0,18.03443145751953,0,30.05222511291504,{"$nulls":68},4,4,null,null,null,0,{"$nulls":11},0,0,0,0,0,0,0,0,0,0,0,0,0,0,0,100,0,0,0,36,0,0,0,0,0,0,0,0,0,0,0,0,0,0,0,49.08646774291992,100,"Shults I.A.",1977,"SiO2 RO R2O5 RO3","b",0,36,36,null,0,30.05222511291504,49.08646774291992,null,"600 600",1]
[2438,33688,0,0,76.91056060791016,0,0,5.209578037261963,4.158697128295898,10.819694519042969,2.7367336750030518,0,0.16473476588726044,0,0,0,0,0,0,0,0,8.11104679107666,0,69.80941772460938,0,0,4.413239479064941,5.917753219604492,10.130391120910645,9.227682113647461,0,0.10030090063810349,0,0,0,0,0,0,0,13.741222381591797,0,0,{"$nulls":8},585.7540893554688,545.129150390625,511.2357482910156,482.5287780761719,457.9024353027344,11.37260627746582,8.690802574157715,{"$nulls":53},7,5,null,null,null,0,{"$nulls":11},0,0,14.978391647338867,0,0,0,0,0,0,0,0,0,0,0,0,100,0,0,0,0,0,16.048145294189453,0,0,0,0,0,0,0,0,0,0,0,0,0,0,99.59879302978516,"Zak A.P.",1930,"SiO2 R2O RO Others","a",0,0,0,null,0,0,0,null,"400 400",1]
[2438,33689,0,0,null,0,null,null,0,null,0,0,null,0,0,0,0,0,0,0,0,null,0,73.86261749267578,0,2.7397263050079346,5.959404468536377,0,9.349065780639648,0,0,3.669633388519287,0,0,0,0,0,0,0,9.629037857055664,0,0,{"$nulls":8},679.4957275390625,641.6403198242188,608.6502075195312,579.6439819335938,553.941162109375,null,11.28534984588623,8.513641357421875,{"$nulls":52},6,6,null,null,null,0,{"$nulls":11},0,0,null,null,0,0,0,0,0,0,0,0,0,0,0,null,0,0,0,0,0,9.349065780639648,2.7397263050079346,0,0,0,0,0,0,0,0,0,0,0,0,0,95.5804443359375,"Zak A.P.",1930,"SiO2 R2O RO R2O3 Others","a",0,0,0,null,0,0,0,null,"400 400",1]
[2438,33690,0,0,null,0,null,null,0,null,0,0,null,0,0,0,0,0,0,0,0,null,0,73.62627410888672,0,5.004504680633545,5.905315399169922,0,7.456711769104004,0,0,3.8034234046936035,0,0,0,0,0,0,0,9.708738327026367,0,0,{"$nulls":8},685.8186645507812,648.7138671875,616.4309692382812,588.0872802734375,563.0032348632812,null,11.56429386138916,8.653562545776367,{"$nulls":52},6,6,null,null,null,0,{"$nulls":11},0,0,null,null,0,0,0,0,0,0,0,0,0,0,0,null,0,0,0,0,0,7.456711769104004,5.004504680633545,0,0,0,0,0,0,0,0,0,0,0,0,0,95.79621887207031,"Zak A.P.",1930,"SiO2 R2O RO R2O3 Others","a",0,0,0,null,0,0,0,null,"400 400",1]
[2439,33691,0,0,75.82781219482422,0,0,8.21125602722168,2.141084909439087,13.81984806060791,0,0,0,0,0,0,0,0,0,0,0,8.21125602722168,0,75,0,0,7.579999923706055,3.319999933242798,14.100000381469727,0,0,0,0,0,0,0,0,0,0,7.579999923706055,0,0,{"$nulls":8},602.2544555664062,565.1006469726562,533.9022827148438,507.3337707519531,null,12.304900169372559,9.055685997009277,{"$nulls":53},4,4,null,null,null,0,{"$nulls":11},0,0,15.960932731628418,0,0,0,0,0,0,0,0,0,0,0,0,100,0,0,0,0,0,17.420000076293945,0,0,0,0,0,0,0,0,0,0,0,0,0,0,100,"Zak A.P.",1930,"SiO2 R2O RO","b",0,0,0,null,0,0,0,null,"400 400",1]
[2439,33692,0,0,null,0,null,null,0,null,0,0,0,0,0,0,0,0,0,0,0,null,0,79.58999633789062,0,0.23000000417232513,6.130000114440918,0,12.8100004196167,0,0,0,0,0,0,0,0,0,0,6.130000114440918,0,0,{"$nulls":8},609.5088500976562,573.321044921875,542.0777587890625,514.8305053710938,null,null,9.24828052520752,{"$nulls":53},5,4,null,null,null,0,{"$nulls":11},0,0,null,null,0,0,0,0,0,0,0,0,0,0,0,null,0,0,0,0,0,12.8100004196167,0.23000000417232513,0,0,0,0,0,0,0,0,0,0,0,0,0,98.75999450683594,"Zak A.P.",1930,"SiO2 R2O RO R2O3 Others","b",0,0,0,null,0,0,0,null,"400 400",1]
[2439,33693,0,0,79.91793060302734,0,0,6.738962650299072,1.8959392309188843,11.447169303894043,0,0,0,0,0,0,0,0,0,0,0,6.738962650299072,0,78.7721176147461,0,0,6.199379920959473,2.9297070503234863,11.638835906982422,0,0,0,0,0,0,0,0,0,0,6.199379920959473,0,0,{"$nulls":8},608.7012329101562,573.146240234375,541.3359985351562,512.7084350585938,486.8087463378906,12.478487968444824,9.234309196472168,{"$nulls":53},5,4,null,null,null,0,{"$nulls":11},0,0,13.343108177185059,0,0,0,0,0,0,0,0,0,0,0,0,100,0,0,0,0,0,14.56854248046875,0,0,0,0,0,0,0,0,0,0,0,0,0,0,99.54004669189453,"Zak A.P.",1930,"SiO2 R2O RO Others","b",0,0,0,null,0,0,0,null,"400 400",1]
[2439,33694,0,0,null,0,null,null,0,null,0,0,null,0,0,0,0,0,0,0,0,null,0,80.25,0,3,0.8500000238418579,0,13.130000114440918,0,0,0.9700000286102295,0,0,0,0,0,0,0,1.8200000524520874,0,0,{"$nulls":8},620.14013671875,583.764404296875,552.2169189453125,null,null,null,9.535384178161621,{"$nulls":53},6,6,null,null,null,0,{"$nulls":11},0,0,null,null,0,0,0,0,0,0,0,0,0,0,0,null,0,0,0,0,0,13.130000114440918,3,0,0,0,0,0,0,0,0,0,0,0,0,0,98.19999694824219,"Zak A.P.",1930,"SiO2 R2O RO R2O3 Others","b",0,0,0,null,0,0,0,null,"400 400",1]
[2440,33695,20.092594146728516,60.27777862548828,52.075252532958984,0,0,0,0,47.92475128173828,0,0,0,0,0,0,0,0,0,0,0,0,0,51.29999923706055,0,0,0,0,48.70000076293945,0,0,0,0,0,0,0,0,0,0,0,0,0,{"$nulls":68},2,2,null,null,null,0,{"$nulls":11},0,0,47.92475128173828,0,0,0,0,0,0,0,0,0,0,0,0,100,0,0,0,0,0,48.70000076293945,0,0,0,0,0,0,0,0,0,0,0,0,0,0,100,"Rynders G.F.",1948,"SiO2 R2O","a",0,0,0,null,0,0,0,null,"600 600",1]
[2440,33696,20.29738426208496,60.892154693603516,57.36100387573242,0,0,0,0,42.63899230957031,0,0,0,0,0,0,0,0,0,0,0,0,0,56.599998474121094,0,0,0,0,43.400001525878906,0,0,0,0,0,0,0,0,0,0,0,0,0,{"$nulls":68},2,2,null,null,null,0,{"$nulls":11},0,0,42.63899230957031,0,0,0,0,0,0,0,0,0,0,0,0,100,0,0,0,0,0,43.400001525878906,0,0,0,0,0,0,0,0,0,0,0,0,0,0,100,"Rynders G.F.",1948,"SiO2 R2O","a",0,0,0,null,0,0,0,null,"600 600",1]
[2440,33697,20.264738082885742,60.794212341308594,62.53018569946289,0,0,0,0,37.469810485839844,0,0,0,0,0,0,0,0,0,0,0,0,0,61.79999923706055,0,0,0,0,38.20000076293945,0,0,0,0,0,0,0,0,0,0,0,0,0,{"$nulls":68},2,2,null,null,null,0,{"$nulls":11},0,0,37.469810485839844,0,0,0,0,0,0,0,0,0,0,0,0,100,0,0,0,0,0,38.20000076293945,0,0,0,0,0,0,0,0,0,0,0,0,0,0,100,"Rynders G.F.",1948,"SiO2 R2O","a",0,0,0,null,0,0,0,null,"600 600",1]
[2440,33698,20.245954513549805,60.73786163330078,65.50485229492188,0,0,0,0,34.495147705078125,0,0,0,0,0,0,0,0,0,0,0,0,0,64.80000305175781,0,0,0,0,35.20000076293945,0,0,0,0,0,0,0,0,0,0,0,0,0,{"$nulls":68},2,2,null,null,null,0,{"$nulls":11},0,0,34.495147705078125,0,0,0,0,0,0,0,0,0,0,0,0,100,0,0,0,0,0,35.20000076293945,0,0,0,0,0,0,0,0,0,0,0,0,0,0,100,"Rynders G.F.",1948,"SiO2 R2O","a",0,0,0,null,0,0,0,null,"600 600",1]
[2440,33699,20.209732055664062,60.62919616699219,71.2402572631836,0,0,0,0,28.759740829467773,0,0,0,0,0,0,0,0,0,0,0,0,0,70.5999984741211,0,0,0,0,29.399999618530273,0,0,0,0,0,0,0,0,0,0,0,0,0,{"$nulls":68},2,2,null,null,null,0,{"$nulls":11},0,0,28.759740829467773,0,0,0,0,0,0,0,0,0,0,0,0,100,0,0,0,0,0,29.399999618530273,0,0,0,0,0,0,0,0,0,0,0,0,0,0,100,"Rynders G.F.",1948,"SiO2 R2O","a",0,0,0,null,0,0,0,null,"600 600",1]
[2440,33700,20.192913055419922,60.578739166259766,73.90319061279297,0,0,0,0,26.096805572509766,0,0,0,0,0,0,0,0,0,0,0,0,0,73.30000305175781,0,0,0,0,26.700000762939453,0,0,0,0,0,0,0,0,0,0,0,0,0,{"$nulls":68},2,2,null,null,null,0,{"$nulls":11},0,0,26.096805572509766,0,0,0,0,0,0,0,0,0,0,0,0,100,0,0,0,0,0,26.700000762939453,0,0,0,0,0,0,0,0,0,0,0,0,0,0,100,"Rynders G.F.",1948,"SiO2 R2O","a",0,0,0,null,0,0,0,null,"600 600",1]
[2440,33701,20.163084030151367,60.489253997802734,78.62637329101562,0,0,0,0,21.373624801635742,0,0,0,0,0,0,0,0,0,0,0,0,0,78.0999984741211,0,0,0,0,21.899999618530273,0,0,0,0,0,0,0,0,0,0,0,0,0,{"$nulls":68},2,2,null,null,null,0,{"$nulls":11},0,0,21.373624801635742,0,0,0,0,0,0,0,0,0,0,0,0,100,0,0,0,0,0,21.899999618530273,0,0,0,0,0,0,0,0,0,0,0,0,0,0,100,"Rynders G.F.",1948,"SiO2 R2O","a",0,0,0,null,0,0,0,null,"600 600",1]
[2440,33702,20.13520050048828,60.405601501464844,83.04170227050781,0,0,0,0,16.95829963684082,0,0,0,0,0,0,0,0,0,0,0,0,0,82.5999984741211,0,0,0,0,17.399999618530273,0,0,0,0,0,0,0,0,0,0,0,0,0,{"$nulls":68},2,2,null,null,null,0,{"$nulls":11},0,0,16.95829963684082,0,0,0,0,0,0,0,0,0,0,0,0,100,0,0,0,0,0,17.399999618530273,0,0,0,0,0,0,0,0,0,0,0,0,0,0,100,"Rynders G.F.",1948,"SiO2 R2O","a",0,0,0,null,0,0,0,null,"600 600",1]
[2440,33703,20.111711502075195,60.33513641357422,86.76069641113281,0,0,0,0,13.239301681518555,0,0,0,0,0,0,0,0,0,0,0,0,0,86.4000015258789,0,0,0,0,13.600000381469727,0,0,0,0,0,0,0,0,0,0,0,0,0,{"$nulls":68},2,2,null,null,null,0,{"$nulls":11},0,0,13.239301681518555,0,0,0,0,0,0,0,0,0,0,0,0,100,0,0,0,0,0,13.600000381469727,0,0,0,0,0,0,0,0,0,0,0,0,0,0,100,"Rynders G.F.",1948,"SiO2 R2O","a",0,0,0,null,0,0,0,null,"600 600",1]
[2440,33704,20.092594146728516,60.27777862548828,89.78820037841797,0,0,0,0,10.21180248260498,0,0,0,0,0,0,0,0,0,0,0,0,0,89.5,0,0,0,0,10.5,0,0,0,0,0,0,0,0,0,0,0,0,0,{"$nulls":68},2,2,null,null,null,0,{"$nulls":11},0,0,10.21180248260498,0,0,0,0,0,0,0,0,0,0,0,0,100,0,0,0,0,0,10.5,0,0,0,0,0,0,0,0,0,0,0,0,0,0,100,"Rynders G.F.",1948,"SiO2 R2O","a",0,0,0,null,0,0,0,null,"600 600",1]
[2441,33705,18.15460968017578,62.851261138916016,66.69999694824219,0,22.200000762939453,0,0,11.100000381469727,0,0,0,0,0,0,0,0,0,0,0,0,0,64.21281433105469,0,24.76413345336914,0,0,11.023056030273438,0,0,0,0,0,0,0,0,0,0,0,0,0,{"$nulls":28},545,{"$nulls":15},2.378000020980835,0.42052143812179565,{"$nulls":22},3,3,null,null,null,0,{"$nulls":11},0,0,11.100000381469727,22.200000762939453,0,0,0,0,0,0,0,0,0,0,0,100,0,0,0,0,0,11.023056030273438,24.76413345336914,0,0,0,0,0,0,0,0,0,0,0,0,0,100,"Yoshio T.",1988,"SiO2 R2O R2O3","b",0,0,0,null,0,0,0,null,"420 100 600",1]
[2441,33706,18.131534576416016,62.173030853271484,65.9000015258789,0,22,0,0,11,0,0,1.100000023841858,0,0,0,0,0,0,0,0,1.100000023841858,0,63.68606185913086,0,24.635189056396484,0,0,10.965660095214844,0,0,0.7130879759788513,0,0,0,0,0,0,0,0.7130879759788513,0,0,{"$nulls":28},546,{"$nulls":15},2.381999969482422,0.4198152720928192,{"$nulls":22},4,4,null,null,null,0,{"$nulls":11},0,0,11,22,0,0,0,0,0,0,0,0,0,0,0,100,0,0,0,0,0,10.965660095214844,24.635189056396484,0,0,0,0,0,0,0,0,0,0,0,0,0,100,"Yoshio T.",1988,"SiO2 R2O RO R2O3","b",0,0,0,null,0,0,0,null,"420 100 600",1]
[2441,33707,18.15460968017578,62.851261138916016,65.9000015258789,1.100000023841858,22,0,0,11,0,0,0,0,0,0,0,0,0,0,0,0,0,62.99882888793945,1.7844899892807007,24.369352340698242,0,0,10.847330093383789,0,0,0,0,0,0,0,0,0,0,0,0,0,{"$nulls":28},525,{"$nulls":15},2.299999952316284,0.43478262424468994,{"$nulls":22},4,4,null,null,null,0,{"$nulls":11},0,0,11,23.100000381469727,0,0,0,0,0,0,0,0,0,0,0,100,0,0,0,0,0,10.847330093383789,26.15384292602539,0,0,0,0,0,0,0,0,0,0,0,0,0,100,"Yoshio T.",1988,"SiO2 R2O R2O3","b",0,0,0,null,0,0,0,null,"420 100 600",1]