## Loading efficiency
Loading efficiency (%)
| pSiNP-H[TMZ] | pSiNP-C18[TMZ]
1 | 29.85 | 35.2
2 | 22.74 | 24.27
3 | 23.53 | 33.94
4 | 28.13 | 28.13

## TMZ release test
Released TMZ (%)
Time (h) | pSiNP-H[TMZ] |  |  |  | pSiNP-C18[TMZ]
0 | 0 | 0 | 0 | 0 | 0 | 0 | 0 | 0
0.5 | 87.19 | 84.74151728 | 83.71460708 | 67.55770907 | 57.69 | 49.09978638 | 60.66565678 | 63.10867166
1 | 104.34 | 101.3862041 | 87.15894176 | 101.035234 | 84.28 | 75.09940561 | 72.25184637 | 66.36066462
3 | 99.35 | 96.54021936 | 88.98242827 | 100.0889224 | 95.6 | 99.29442752 | 69.935556 | 83.63342075
6 | 102.92 | 100 | 99.97474391 | 98.61716549 | 106.89 | 98.90369329 | 72.39789169 | 84.65690237
12 | 100.75 | 100 | 100 | 99.787226 | 99.72 | 100 | 95.61902423 | 92.97508332
24 | 100.35 | 100 | 100 | 100 | 100.18 | 100 | 100 | 98.82982713

## Nanoparticle Sizes
Intensity (%)
Size (d.nm) | pSiNP-H | pSiNP-H[TMZ] | pSiNP-C18 | pSiNP-C18[TMZ]
0.3 | 0 | 0 | 0 | 0
0.3489 | 0 | 0 | 0 | 0
0.4057 | 0 | 0 | 0 | 0
0.4718 | 0 | 0 | 0 | 0
0.5487 | 0 | 0 | 0 | 0
0.6381 | 0 | 0 | 0 | 0
0.742 | 0 | 0 | 0 | 0
0.8629 | 0 | 0 | 0 | 0
1.003 | 0 | 0 | 0 | 0
1.167 | 0 | 0 | 0 | 0
1.357 | 0 | 0 | 0 | 0
1.578 | 0 | 0 | 0 | 0
1.835 | 0 | 0 | 0 | 0
2.134 | 0 | 0 | 0 | 0
2.482 | 0 | 0 | 0 | 0
2.886 | 0 | 0 | 0 | 0
3.357 | 0 | 0 | 0 | 0
3.903 | 0 | 0 | 0 | 0
4.539 | 0 | 0 | 0 | 0
5.279 | 0 | 0 | 0 | 0
6.139 | 0 | 0 | 0 | 0
7.139 | 0 | 0 | 0 | 0
8.302 | 0 | 0 | 0 | 0
9.655 | 0 | 0 | 0 | 0
11.23 | 0 | 0 | 0 | 0
13.06 | 0 | 0 | 0 | 0
15.18 | 0 | 0 | 0 | 0
17.66 | 0 | 0 | 0 | 0
20.53 | 0 | 0 | 0 | 0
23.88 | 0 | 0 | 0 | 0
27.77 | 0 | 0 | 0 | 0
32.3 | 0 | 0 | 0 | 0
37.56 | 0 | 0 | 0 | 0
43.68 | 0 | 0.05695 | 0 | 0
50.79 | 0 | 0.0589 | 0 | 0
59.07 | 0 | 0.0764 | 0 | 0
68.69 | 0.245 | 0.3574 | 0 | 0.1042
79.88 | 1.749 | 1.162 | 0.1326 | 0.6039
92.89 | 4.229 | 2.617 | 1.627 | 1.791
108 | 7.055 | 4.647 | 4.515 | 3.841
125.6 | 9.651 | 6.991 | 8.141 | 6.664
146.1 | 11.61 | 9.28 | 11.6 | 9.848
169.9 | 12.67 | 11.12 | 14.05 | 12.74
197.6 | 12.74 | 12.2 | 14.96 | 14.61
229.8 | 11.83 | 12.33 | 14.16 | 14.92
267.2 | 10.07 | 11.5 | 11.89 | 13.46
310.7 | 7.736 | 9.841 | 8.704 | 10.51
361.3 | 5.184 | 7.646 | 5.326 | 6.785
420.2 | 2.843 | 5.269 | 2.474 | 3.262
488.7 | 1.098 | 3.081 | 0.6622 | 0.8646
568.3 | 0.1778 | 1.39 | 0 | 0
660.9 | 0 | 0.3709 | 0 | 0
768.5 | 0 | 0 | 0 | 0
893.8 | 0 | 0 | 0 | 0
1039 | 0 | 0 | 0 | 0
1209 | 0 | 0 | 0 | 0
1406 | 0 | 0 | 0 | 0
1635 | 0 | 0 | 0 | 0
1901 | 0 | 0 | 0 | 0
2211 | 0 | 0 | 0 | 0
2571 | 0 | 0 | 0 | 0
2990 | 0 | 0 | 0 | 0
3477 | 0 | 0 | 0 | 0
4043 | 0 | 0 | 0 | 0
4702 | 0 | 0 | 0 | 0
5468 | 0 | 0 | 0 | 0
6358 | 0 | 0 | 0 | 0
7394 | 0 | 0 | 0 | 0
8599 | 0 | 0 | 0 | 0
10000 | 0 | 0 | 0 | 0

## TMZ concentration in plasma
TMZ concentraion (ug/ml)
Time (H) | TMZ |  |  | pSiNP-H[TMZ] |  |  | pSiNP-C18[TMZ]
0.5 | 18.23 | 16.45 | 15.42 | 16.46 | 20.98 | 18.26 | 4.28 | 6.21 | 11.51
1 | 16.4 | 12.71 | 12.34 | 16.97 | 14.08 | 23.16 | 29.03 | 30.91 | 26.96
4 | 1.26 | 1.63 | 1.33 | 2.3 | 2.14 | 1.66 | 1.54 | 2.2 | 1.66

## TMZ concentration in brain
TMZ concentraion (ug/g)
Time (H) | TMZ |  |  | pSiNP-H[TMZ] |  |  | pSiNP-C18[TMZ]
0.5 | 10.54356546 | 9.38 | 8.639419502 | 8.481671069 | 10.13708882 | 8.722704755 | 14.43710537 | 17.47086764 | 16.26018
1 | 8 | 5.28 | 5.6 | 7.817311586 | 7.357924561 | 11.14215302 | 13.63 | 16.52 | 12.03
4 | 0.552194789 | 0.239395629 | 0.222454247 | 1.452047971 | 0.93760469 | 1.68 | 1.62 | 1.53 | 0.91

## Tumor vulume
Tumor Volume (mm3)
No. | Control | TMZ | pSiNP-H | pSiNP-H[TMZ] | pSiNP-C18 | pSiNP-C18[TMZ]
1 | 1.995612 | 1.555419986 | 2.366246939 | 1.158795681 | 2.045831115 | 0.724785
2 | 2.239674832 | 1.455090619 | 2.13445177 | 0.926473 | 2.5331279 | 0.500834
3 | 2.183106709 | 0.904886 | 2.183605819 | 1.175178 | 2.436282117 | 0.606419
4 | 1.285707 | 1.508575 | 1.910218371 | 0.897634 | 1.559773192 | 0.492273
5 | 1.54278 | 0.883206 | 1.530943 | 0.97878 | 0.948406 | 0.73224
6 | 2.034509 | 0.894405 | 1.594788 | 0.833126 | 1.312503 | 0.586446
7 | 2.010206 | 1.187815 | 1.444716 | 0.722667 | 1.189878 | 0.129156
8 | 1.365672 | 0.929343 | 1.809899 | 1.280979 | 0.850991 | 0.306779
9 | 1.872212 | 0.796664 | 1.634707 | 1.006206 | 1.917512 | 0.456719
10 | 1.664505 | 1.601351 | 1.338508 | 0.947481 | 1.818568 | 0.665632

## Immunohistochemistry
Area(%)-Ki67 positive
No. | Control | TMZ | pSiNP-H | pSiNP-H[TMZ] | pSiNP-C18 | pSiNP-C18[TMZ]
1 | 9.49 | 5.06 | 9.48 | 5.05 | 9.7 | 2.53
2 | 12.65 | 7.82 | 9.5 | 3.31 | 10.94 | 2.54
3 | 12.39 | 7.78 | 11.29 | 2.62 | 9.92 | 2.98
4 | 10.56 | 4.25 | 17.82 | 3.06 | 11.37 | 2.7
Area(%)-cleaved caspase-3 positive
No. | Control | TMZ | pSiNP-H | pSiNP-H[TMZ] | pSiNP-C18 | pSiNP-C18[TMZ]
1 | 2.25 | 3.27 | 1.26 | 3.33 | 1.13 | 8.5
2 | 2.02 | 4.65 | 2.02 | 8.71 | 1.18 | 4.96
3 | 0.51 | 2.85 | 1.87 | 5.02 | 1.94 | 9.33
4 | 2.1 | 2.85 | 1.94 | 3.13 | 0.76 | 5.67

## Survival
Survival curve
| Day | CTRL | TMZ | pSiNP-H | pSINP-H[TMZ] | pSiNP-C18 | pSiNP-C18[TMZ]
1 | 30 | 1
2 | 41 | 1
3 | 46 | 1
4 | 48 | 1
5 | 52 | 1
6 | 59 | 1
1 | 57 |  | 1
2 | 59 |  | 1
3 | 59 |  | 1
4 | 62 |  | 1
5 | 62 |  | 1
6 | 65 |  | 0
1 | 28 |  |  | 1
2 | 44 |  |  | 1
3 | 47 |  |  | 1
4 | 48 |  |  | 1
5 | 52 |  |  | 1
6 | 60 |  |  | 1
1 | 52 |  |  |  | 1
2 | 55 |  |  |  | 1
3 | 65 |  |  |  | 1
4 | 65 |  |  |  | 0
5 | 65 |  |  |  | 0
6 | 65 |  |  |  | 0
1 | 38 |  |  |  |  | 1
2 | 44 |  |  |  |  | 1
3 | 55 |  |  |  |  | 1
4 | 55 |  |  |  |  | 1
5 | 59 |  |  |  |  | 1
6 | 65 |  |  |  |  | 0
1 | 65 | [5 empty] | 1
2 | 65 | [5 empty] | 0
3 | 65 | [5 empty] | 0
4 | 65 | [5 empty] | 0
5 | 65 | [5 empty] | 0
6 | 65 | [5 empty] | 0

## ALT, AST, Creatinine
ALT (mU/mL)
No. | Control | TMZ | pSiNP-H | pSiNP-H[TMZ] | pSiNP-C18 | pSiNP-C18[TMZ]
1 | 13.452 | 12.835 | 15.947 | 15.788 | 21.011 | 20.73
2 | 17.193 | 16.535 | 14.304 | 15.077 | 15.895 | 17.605
3 | 20.195 | 12.371 | 10.499 | 20.567 | 19.669 | 33.596
4 | 15.563 | 13.9 | 15.59 | 19.825 | 20.525 | 22.137
5 | 17.881 | 16.042 | 14.562 | 16.84 | 21.506 | 15.877
6 | 15.044 | 25.135 | 16.782 | 20.752 | 20.113 | 16.983
AST (mU/mL)
No. | Control | TMZ | pSiNP-H | pSiNP-H[TMZ] | pSiNP-C18 | pSiNP-C18[TMZ]
1 | 30.95 | 25.169 | 28.921 | 29.792 | 33.095 | 33.427
2 | 31.785 | 24.72 | 34.271 | 24.038 | 31.785 | 25.896
3 | 33.526 | 32.601 | 23.93 | 29.164 | 27.665 | 31.435
4 | 30.277 | 27.512 | 25.124 | 26.13 | 29.029 | 28.293
5 | 28.813 | 26.462 | 29.199 | 26.076 | 30.77 | 25.797
6 | 20.6 | 22.898 | 24.729 | 28.598 | 28.607 | 29.442
Creatinine (umol/L)/mL)
No. | Control | TMZ | pSiNP-H | pSiNP-H[TMZ] | pSiNP-C18 | pSiNP-C18[TMZ]
1 | 18.65385 | 19.76923 | 15.19231 | 20.84615 | 18.96154 | 17.15385
2 | 17.80769 | 17.57692 | 19.92308 | 24.19231 | 22.07692 | 27.11538
3 | 15.61538 | 22.38462 | 32.53846 | 15.46154 | 17.73077 | 19.11538
4 | 30.19231 | 26.65385 | 17.46154 | 20.26923 | 15.42308 | 27.23077
5 | 14.46154 | 14.92308 | 19.69231 | 22.46154 | 30.23077 | 26.11538
6 | 17.92308 | 19.92308 | 23.88462 | 33.19231 | 21.26923 | 21.15385
7 |  | 15.38462 |  | 21.88462 | 18.15385 | 22.23077
8 |  |  |  | 18.84615

## Cell cycle analysis
Polulation (%)
| SubG1 |  |  | G1 |  |  | S |  |  | G2/M
CTRL | 4.19 | 2.16 | 2.25 | 60.2 | 58 | 59.1 | 17.4 | 16.6 | 16.1 | 18.8 | 19.5 | 18.1
Vehicle | 2.35 | 2.33 | 3.87 | 60.7 | 58.6 | 63.7 | 16.6 | 16.6 | 14.5 | 15.7 | 19.4 | 16.2
pSiNP-H | 4.06 | 2.44 | 3.37 | 60.8 | 57.7 | 58.1 | 17.4 | 16.4 | 17.6 | 18 | 19.9 | 19.4
pSiNP-C18 | 4 | 2.92 | 2.18 | 60.7 | 57.2 | 64 | 18 | 16.2 | 17.3 | 17.5 | 19.7 | 18.5
TMZ | 31.7 | 24 | 17.2 | 9.17 | 6.17 | 8.58 | 14.1 | 8.07 | 18.9 | 40.6 | 52.7 | 49.7
pSiNP-H[TMZ] | 24 | 26.9 | 15.6 | 5.39 | 7.08 | 9.04 | 13.2 | 10.5 | 13 | 51.8 | 46.1 | 54.2
pSiNP-C18[TMZ] | 24.4 | 26.3 | 20.3 | 6.13 | 6.79 | 11.1 | 13.9 | 9.86 | 16.5 | 50.3 | 48.8 | 47.3