## PGH-PP-NPs_Screening conditions
Formulation code | Cation concentration | Cation net charge at (pH) | PP concentration | Ratio cation to PP (µMol) | Media used for formulation | Ultrasonication | Formulation ionic strength | Visual appearance of the sample | Size (nm) | PDI
F0 | GH15 5µM | +3.644 (7.4) | 0 | NA | Water | No | 0.046925 | Transparent | NA | NA
F1pbs | GH15 5µM | +3.644 (7.4) | 15 µM | 1:3 | PBS pH 7.4 | Yes | 0.59121 | Macroscopic phase separation | NA | NA
F2pbs | GH15 5µM | +3.644 (7.4) | 20 µM | 1:4 | PBS pH 7.4 | Yes | 0.65121 | Macroscopic phase separation | NA | NA
F3pbs | GH15 5µM | +3.644 (7.4) | 25 µM | 1:5 | PBS pH 7.4 | Yes | 0.71121 | Macroscopic phase separation | NA | NA
F1w-rep1 | GH15 5µM | +3.644 (7.4) | 15 µM | 1:3 | water | Yes | 0.267786 | Opalescent | 2539 | 0.326
F1w-rep2 | GH15 5µM | +3.644 (7.4) | 15 µM | 1:3 | water | Yes | 0.267786 | Opalescent | 2487 | 0.404
F1w-rep3 | GH15 5µM | +3.644 (7.4) | 15 µM | 1:3 | water | Yes | 0.267786 | Opalescent | 2462 | 0.306
F2w-rep1 | GH15 5µM | +3.644 (7.4) | 20 µM | 1:4 | water | Yes | 0.297786 | Opalescent | 2921 | 0.32
F2w-rep2 | GH15 5µM | +3.644 (7.4) | 20 µM | 1:4 | water | Yes | 0.297786 | Opalescent | 2937 | 0.376
F2w-rep3 | GH15 5µM | +3.644 (7.4) | 20 µM | 1:4 | water | Yes | 0.297786 | Opalescent | 2924 | 0.352
F3w-rep1 | GH15 5µM | +3.644 (7.4) | 25 µM | 1:5 | water | Yes | 0.327786 | Opalescent | 3188 | 0.348
F3w-rep2 | GH15 5µM | +3.644 (7.4) | 25 µM | 1:5 | water | Yes | 0.327786 | Opalescent | 3367 | 0.426
F3w-rep3 | GH15 5µM | +3.644 (7.4) | 25 µM | 1:5 | water | Yes | 0.327786 | Opalescent | 3357 | 0.533
F1w-1-rep1 | GH15 2.5 µM | +3.644 (7.4) | 7.5 µM | 1:3 | water | Yes | 0.22278571 | Opalescent | 884 | 0.378
F1w-1-rep2 | GH15 2.5 µM | +3.644 (7.4) | 7.5 µM | 1:3 | water | Yes | 0.22278571 | Opalescent | 901.2 | 0.371
F1w-1-rep3 | GH15 2.5 µM | +3.644 (7.4) | 7.5 µM | 1:3 | water | Yes | 0.22278571 | Opalescent | 949.6 | 0.362
F2w-1-rep1 | GH15 2.5 µM | +3.644 (7.4) | 10 µM | 1:4 | water | Yes | 0.23778571 | Opalescent | 2014 | 0.312
F2w-1-rep2 | GH15 2.5 µM | +3.644 (7.4) | 10 µM | 1:4 | water | Yes | 0.23778571 | Opalescent | 2166 | 0.36
F2w-1-rep3 | GH15 2.5 µM | +3.644 (7.4) | 10 µM | 1:4 | water | Yes | 0.23778571 | Opalescent | 2282 | 0.323
F3w-1-rep1 | GH15 2.5 µM | +3.644 (7.4) | 12.5 µM | 1:5 | water | Yes | 0.25278571 | Opalescent | 1266 | 0.371
F3w-1-rep2 | GH15 2.5 µM | +3.644 (7.4) | 12.5 µM | 1:5 | water | Yes | 0.25278571 | Opalescent | 1332 | 0.333
F3w-1-rep3 | GH15 2.5 µM | +3.644 (7.4) | 12.5 µM | 1:5 | water | Yes | 0.25278571 | Opalescent | 1474 | 0.291
F1w-2-rep1 | GH15 1.25 µM | +3.644 (7.4) | 3.75 µM | 1:3 | water | No | 0.03322 | Opalescent | 510.5 | 0.632
F1w-2-rep2 | GH15 1.25 µM | +3.644 (7.4) | 3.75 µM | 1:3 | water | No | 0.03322 | Opalescent | 348.7 | 0.639
F1w-2-rep3 | GH15 1.25 µM | +3.644 (7.4) | 3.75 µM | 1:3 | water | No | 0.03322 | Opalescent | 330 | 0.524
F1w-2-rep4 | GH15 1.25 µM | +3.644 (7.4) | 3.75 µM | 1:3 | water | No | 0.03322 | Opalescent | 323.3 | 0.524
F1w-2-rep5 | GH15 1.25 µM | +3.644 (7.4) | 3.75 µM | 1:3 | water | No | 0.03322 | Opalescent | 332.2 | 0.553
F2w-2-rep1 | GH15 1.25 µM | +3.644 (7.4) | 5 µM | 1:4 | water | No | 0.04072 | Opalescent | 139.4 | 0.619
F2w-2-rep2 | GH15 1.25 µM | +3.644 (7.4) | 5 µM | 1:4 | water | No | 0.04072 | Opalescent | 116.9 | 0.503
F2w-2-rep3 | GH15 1.25 µM | +3.644 (7.4) | 5 µM | 1:4 | water | No | 0.04072 | Opalescent | 119.9 | 0.472
F2w-2-rep4 | GH15 1.25 µM | +3.644 (7.4) | 5 µM | 1:4 | water | No | 0.04072 | Opalescent | 114.9 | 0.465
F3w-2-rep1 | GH15 1.25 µM | +3.644 (7.4) | 6.25 µM | 1:5 | water | No | 0.04822 | Opalescent | 148.3 | 0.304
F3w-2-rep2 | GH15 1.25 µM | +3.644 (7.4) | 6.25 µM | 1:5 | water | No | 0.04822 | Opalescent | 154.5 | 0.383
F3w-2-rep3 | GH15 1.25 µM | +3.644 (7.4) | 6.25 µM | 1:5 | water | No | 0.04822 | Opalescent | 148 | 0.332
F3w-2-rep4 | GH15 1.25 µM | +3.644 (7.4) | 6.25 µM | 1:5 | water | No | 0.04822 | Opalescent | 139.4 | 0.389
F3w-2-rep5 | GH15 1.25 µM | +3.644 (7.4) | 6.25 µM | 1:5 | water | No | 0.04822 | Opalescent | 142 | 0.32
F3w-2-rep6 | GH15 1.25 µM | +3.644 (7.4) | 6.25 µM | 1:5 | water | No | 0.04822 | Opalescent | 155.4 | 0.406
F4w | M23 1.25µM | +1.654 (7.4) | 0 | NA | Water | No | 0.01072 | Macroscopic phase separation | NA | NA
F5hcl | M23 1.25µM | +12.252 (5) | 0 | NA | HCL | No | 0.01073 | Macroscopic phase separation | NA | NA
F6hcl-rep1 | M23 1.25µM | +25.92 (1.92) | 0 | NA | HCL | No | 0.02272 | Transparent | 138.4 | 0.386
F6hcl-rep2 | M23 1.25µM | +25.92 (1.92) | 0 | NA | HCL | No | 0.02272 | Transparent | 176.2 | 0.432
F6hcl-rep3 | M23 1.25µM | +25.92 (1.92) | 0 | NA | HCL | No | 0.02272 | Transparent | 253 | 0.484
F6hcl-1-rep1 | M23 1.25µM | +25.92 (1.92) | 1.25 µM | 1:1 | HCL | No | 0.03022 | Opalescent | 107.5 | 0.438
F6hcl-1-rep2 | M23 1.25µM | +25.92 (1.92) | 1.25 µM | 1:1 | HCL | No | 0.03022 | Opalescent | 84.76 | 0.675
F6hcl-1-rep3 | M23 1.25µM | +25.92 (1.92) | 1.25 µM | 1:1 | HCL | No | 0.03022 | Opalescent | 77.32 | 0.707
F6hcl-3-rep1 | M23 1.25µM | +25.92 (1.92) | 3.75 µM | 1:3 | HCL | No | 0.04522 | Opalescent | 59.16 | 0.465
F6hcl-3-rep2 | M23 1.25µM | +25.92 (1.92) | 3.75 µM | 1:3 | HCL | No | 0.04522 | Opalescent | 52.51 | 0.621
F6hcl-3-rep3 | M23 1.25µM | +25.92 (1.92) | 3.75 µM | 1:3 | HCL | No | 0.04522 | Opalescent | 58.61 | 0.513
F6hcl-5-rep1 | M23 1.25µM | +25.92 (1.92) | 6.25 µM | 1:5 | HCL | No | 0.06022 | Opalescent | 171.6 | 0.308
F6hcl-5-rep2 | M23 1.25µM | +25.92 (1.92) | 6.25 µM | 1:5 | HCL | No | 0.06022 | Opalescent | 176.7 | 0.343
F6hcl-5-rep3 | M23 1.25µM | +25.92 (1.92) | 6.25 µM | 1:5 | HCL | No | 0.06022 | Opalescent | 185.8 | 0.354
F6hcl-5-rep4 | M23 1.25µM | +25.92 (1.92) | 6.25 µM | 1:5 | HCL | No | 0.06022 | Opalescent | 186.9 | 0.368
F6hcl-5-rep5 | M23 1.25µM | +25.92 (1.92) | 6.25 µM | 1:5 | HCL | No | 0.06022 | Opalescent | 128.9 | 0.353
F6hcl-5-rep6 | M23 1.25µM | +25.92 (1.92) | 6.25 µM | 1:5 | HCL | No | 0.06022 | Opalescent | 131.6 | 0.33
F6hcl-6-rep1 | M23 1.25µM | +25.92 (1.92) | 7.5 µM | 1:6 | HCL | No | 0.06772 | Opalescent | 165.4 | 0.322
F6hcl-6-rep2 | M23 1.25µM | +25.92 (1.92) | 7.5 µM | 1:6 | HCL | No | 0.06772 | Opalescent | 162.7 | 0.326
F6hcl-6-rep3 | M23 1.25µM | +25.92 (1.92) | 7.5 µM | 1:6 | HCL | No | 0.06772 | Opalescent | 164.4 | 0.304
F6hcl-6-rep4 | M23 1.25µM | +25.92 (1.92) | 7.5 µM | 1:6 | HCL | No | 0.06772 | Opalescent | 153.6 | 0.343
F6hcl-6-rep5 | M23 1.25µM | +25.92 (1.92) | 7.5 µM | 1:6 | HCL | No | 0.06772 | Opalescent | 163.2 | 0.325
F6hcl-6-rep6 | M23 1.25µM | +25.92 (1.92) | 7.5 µM | 1:6 | HCL | No | 0.06772 | Opalescent | 165.7 | 0.357
F6hcl-6-rep7 | M23 1.25µM | +25.92 (1.92) | 7.5 µM | 1:6 | HCL | No | 0.06772 | Opalescent | 178.8 | 0.362
F6hcl-6-rep8 | M23 1.25µM | +25.92 (1.92) | 7.5 µM | 1:6 | HCL | No | 0.06772 | Opalescent | 182.1 | 0.373
F6hcl-7-rep1 | M23 1.25µM | +25.92 (1.92) | 8.75 µM | 1:7 | HCL | No | 0.07522 | Opalescent | 224.8 | 0.251
F6hcl-7-rep2 | M23 1.25µM | +25.92 (1.92) | 8.75 µM | 1:7 | HCL | No | 0.07522 | Opalescent | 249.6 | 0.251
F6hcl-7-rep3 | M23 1.25µM | +25.92 (1.92) | 8.75 µM | 1:7 | HCL | No | 0.07522 | Opalescent | 254.7 | 0.31
F6hcl-7-rep4 | M23 1.25µM | +25.92 (1.92) | 8.75 µM | 1:7 | HCL | No | 0.07522 | Opalescent | 201.9 | 0.21
F6hcl-7-rep5 | M23 1.25µM | +25.92 (1.92) | 8.75 µM | 1:7 | HCL | No | 0.07522 | Opalescent | 214.9 | 0.256
F6hcl-7-rep6 | M23 1.25µM | +25.92 (1.92) | 8.75 µM | 1:7 | HCL | No | 0.07522 | Opalescent | 232.2 | 0.227
F6hcl-7-rep7 | M23 1.25µM | +25.92 (1.92) | 8.75 µM | 1:7 | HCL | No | 0.07522 | Opalescent | 219.7 | 0.265
F6hcl-7-rep8 | M23 1.25µM | +25.92 (1.92) | 8.75 µM | 1:7 | HCL | No | 0.07522 | Opalescent | 225.4 | 0.269
F6hcl-7-rep9 | M23 1.25µM | +25.92 (1.92) | 8.75 µM | 1:7 | HCL | No | 0.07522 | Opalescent | 238.4 | 0.273