## Cytotoxicity towards Caco2
Formulation code | Code in Figure 2B | Cation | Ratio cation to PP | Concentration (nM) | Viability (%)
F0-0.312-rep1 | GH15 | GH15 | NA | 312 | 96.67
F0-0.312-rep2 | GH15 | GH15 | NA | 312 | 94.66
F0-0.312-rep3 | GH15 | GH15 | NA | 312 | 88.29
F0-0.312-rep4 | GH15 | GH15 | NA | 312 | 93.92
F0-0.312-rep5 | GH15 | GH15 | NA | 312 | 86.4
F0-0.156-rep1 | GH15 | GH15 | NA | 156 | 87.43
F0-0.156-rep2 | GH15 | GH15 | NA | 156 | 90.66
F0-0.156-rep3 | GH15 | GH15 | NA | 156 | 87.6
F0-0.156-rep4 | GH15 | GH15 | NA | 156 | 92.08
F0-0.156-rep5 | GH15 | GH15 | NA | 156 | 91.52
F0-0.078-rep1 | GH15 | GH15 | NA | 78 | 95.95
F0-0.078-rep2 | GH15 | GH15 | NA | 78 | 92.78
F0-0.078-rep3 | GH15 | GH15 | NA | 78 | 90.45
F0-0.078-rep4 | GH15 | GH15 | NA | 78 | 97.49
F0-0.078-rep5 | GH15 | GH15 | NA | 78 | 92.05
F0-0.039-rep1 | GH15 | GH15 | NA | 39 | 91.25
F0-0.039-rep2 | GH15 | GH15 | NA | 39 | 93.11
F0-0.039-rep3 | GH15 | GH15 | NA | 39 | 96.19
F0-0.039-rep4 | GH15 | GH15 | NA | 39 | 96.04
F0-0.039-rep5 | GH15 | GH15 | NA | 39 | 99.03
F1w-2-0.312-rep1 | GH15-PP NPs | GH15 | 1:5 | 312 | 94.9
F1w-2-0.312-rep2 | GH15-PP NPs | GH15 | 1:5 | 312 | 87.63
F1w-2-0.312-rep3 | GH15-PP NPs | GH15 | 1:5 | 312 | 105.13
F1w-2-0.312-rep4 | GH15-PP NPs | GH15 | 1:5 | 312 | 102.16
F1w-2-0.312-rep5 | GH15-PP NPs | GH15 | 1:5 | 312 | 97.03
F1w-2-0.156-rep1 | GH15-PP NPs | GH15 | 1:5 | 156 | 102.8
F1w-2-0.156-rep2 | GH15-PP NPs | GH15 | 1:5 | 156 | 112.89
F1w-2-0.156-rep3 | GH15-PP NPs | GH15 | 1:5 | 156 | 114.95
F1w-2-0.156-rep4 | GH15-PP NPs | GH15 | 1:5 | 156 | 110.82
F1w-2-0.156-rep5 | GH15-PP NPs | GH15 | 1:5 | 156 | 111.77
F1w-2-0.078-rep1 | GH15-PP NPs | GH15 | 1:5 | 78 | 107.66
F1w-2-0.078-rep2 | GH15-PP NPs | GH15 | 1:5 | 78 | 113.34
F1w-2-0.078-rep3 | GH15-PP NPs | GH15 | 1:5 | 78 | 114.05
F1w-2-0.078-rep4 | GH15-PP NPs | GH15 | 1:5 | 78 | 119.76
F1w-2-0.078-rep5 | GH15-PP NPs | GH15 | 1:5 | 78 | 106.07
F1w-2-0.039-rep1 | GH15-PP NPs | GH15 | 1:5 | 39 | 112.68
F1w-2-0.039-rep2 | GH15-PP NPs | GH15 | 1:5 | 39 | 116.73
F1w-2-0.039-rep3 | GH15-PP NPs | GH15 | 1:5 | 39 | 109.02
F1w-2-0.039-rep4 | GH15-PP NPs | GH15 | 1:5 | 39 | 111.62
F1w-2-0.039-rep5 | GH15-PP NPs | GH15 | 1:5 | 39 | 118.67
F6hcl-0.312-rep1 | M23 | M23 | NA | 312 | 82.05
F6hcl-0.312-rep2 | M23 | M23 | NA | 312 | 84.32
F6hcl-0.312-rep3 | M23 | M23 | NA | 312 | 84.77
F6hcl-0.312-rep4 | M23 | M23 | NA | 312 | 83.46
F6hcl-0.312-rep5 | M23 | M23 | NA | 312 | 82.43
F6hcl-0.156-rep1 | M23 | M23 | NA | 156 | 80.96
F6hcl-0.156-rep2 | M23 | M23 | NA | 156 | 84.88
F6hcl-0.156-rep3 | M23 | M23 | NA | 156 | 88.53
F6hcl-0.156-rep4 | M23 | M23 | NA | 156 | 92.32
F6hcl-0.156-rep5 | M23 | M23 | NA | 156 | 86.03
F6hcl-0.078-rep1 | M23 | M23 | NA | 78 | 88.79
F6hcl-0.078-rep2 | M23 | M23 | NA | 78 | 92.17
F6hcl-0.078-rep3 | M23 | M23 | NA | 78 | 88.04
F6hcl-0.078-rep4 | M23 | M23 | NA | 78 | 91.9
F6hcl-0.078-rep5 | M23 | M23 | NA | 78 | 97.7
F6hcl-0.039-rep1 | M23 | M23 | NA | 39 | 93.65
F6hcl-0.039-rep2 | M23 | M23 | NA | 39 | 92.08
F6hcl-0.039-rep3 | M23 | M23 | NA | 39 | 92.67
F6hcl-0.039-rep4 | M23 | M23 | NA | 39 | 95.63
F6hcl-0.039-rep5 | M23 | M23 | NA | 39 | 91.06
F6hcl-7-0.312 | M23-PP NPs | M23 | 1:7 | 312 | 99
F6hcl-7-0.312 | M23-PP NPs | M23 | 1:7 | 312 | 89.5
F6hcl-7-0.312 | M23-PP NPs | M23 | 1:7 | 312 | 87.95
F6hcl-7-0.312 | M23-PP NPs | M23 | 1:7 | 312 | 94.57
F6hcl-7-0.312 | M23-PP NPs | M23 | 1:7 | 312 | 88.66
F6hcl-7-0.312 | M23-PP NPs | M23 | 1:7 | 156 | 95.32
F6hcl-7-0.312 | M23-PP NPs | M23 | 1:7 | 156 | 96.1
F6hcl-7-0.312 | M23-PP NPs | M23 | 1:7 | 156 | 93.76
F6hcl-7-0.312 | M23-PP NPs | M23 | 1:7 | 156 | 99.67
F6hcl-7-0.312 | M23-PP NPs | M23 | 1:7 | 156 | 99.35
F6hcl-7-0.312 | M23-PP NPs | M23 | 1:7 | 78 | 96.72
F6hcl-7-0.312 | M23-PP NPs | M23 | 1:7 | 78 | 99.43
F6hcl-7-0.312 | M23-PP NPs | M23 | 1:7 | 78 | 99.23
F6hcl-7-0.312 | M23-PP NPs | M23 | 1:7 | 78 | 96.33
F6hcl-7-0.312 | M23-PP NPs | M23 | 1:7 | 78 | 105.28
F6hcl-7-0.312 | M23-PP NPs | M23 | 1:7 | 39 | 104.25
F6hcl-7-0.312 | M23-PP NPs | M23 | 1:7 | 39 | 108.07
F6hcl-7-0.312 | M23-PP NPs | M23 | 1:7 | 39 | 110.83
F6hcl-7-0.312 | M23-PP NPs | M23 | 1:7 | 39 | 93.83
F6hcl-7-0.312 | M23-PP NPs | M23 | 1:7 | 39 | 106.49

## Cytotoxicity towards Hela
Formulation code | Code in Figure 2B | Cation | Ratio cation to PP | Concentration (nM) | Viability (%)
F0-0.312-rep1 | GH15 | GH15 | NA | 312 | 96.46%
F0-0.312-rep2 | GH15 | GH15 | NA | 312 | 90.18%
F0-0.312-rep3 | GH15 | GH15 | NA | 312 | 88.03%
F0-0.312-rep4 | GH15 | GH15 | NA | 312 | 93.48%
F0-0.312-rep5 | GH15 | GH15 | NA | 312 | 86.03%
F0-0.156-rep1 | GH15 | GH15 | NA | 156 | 89.98%
F0-0.156-rep2 | GH15 | GH15 | NA | 156 | 98.53%
F0-0.156-rep3 | GH15 | GH15 | NA | 156 | 86.96%
F0-0.156-rep4 | GH15 | GH15 | NA | 156 | 89.54%
F0-0.156-rep5 | GH15 | GH15 | NA | 156 | 101%
F0-0.078-rep1 | GH15 | GH15 | NA | 78 | 96.85%
F0-0.078-rep2 | GH15 | GH15 | NA | 78 | 86.93%
F0-0.078-rep3 | GH15 | GH15 | NA | 78 | 90.95%
F0-0.078-rep4 | GH15 | GH15 | NA | 78 | 99%
F0-0.078-rep5 | GH15 | GH15 | NA | 78 | 99.53%
F0-0.039-rep1 | GH15 | GH15 | NA | 39 | 84.54%
F0-0.039-rep2 | GH15 | GH15 | NA | 39 | 96.31%
F0-0.039-rep3 | GH15 | GH15 | NA | 39 | 92.28%
F0-0.039-rep4 | GH15 | GH15 | NA | 39 | 93.89%
F0-0.039-rep5 | GH15 | GH15 | NA | 39 | 100.6%
F1w-2-0.312-rep1 | GH15-PP NPs | GH15 | 1:5 | 312 | 93.04%
F1w-2-0.312-rep2 | GH15-PP NPs | GH15 | 1:5 | 312 | 83.15%
F1w-2-0.312-rep3 | GH15-PP NPs | GH15 | 1:5 | 312 | 86.46%
F1w-2-0.312-rep4 | GH15-PP NPs | GH15 | 1:5 | 312 | 89.22%
F1w-2-0.312-rep5 | GH15-PP NPs | GH15 | 1:5 | 312 | 90.57%
F1w-2-0.156-rep1 | GH15-PP NPs | GH15 | 1:5 | 156 | 87.2%
F1w-2-0.156-rep2 | GH15-PP NPs | GH15 | 1:5 | 156 | 93.73%
F1w-2-0.156-rep3 | GH15-PP NPs | GH15 | 1:5 | 156 | 90.66%
F1w-2-0.156-rep4 | GH15-PP NPs | GH15 | 1:5 | 156 | 95.26%
F1w-2-0.156-rep5 | GH15-PP NPs | GH15 | 1:5 | 156 | 98.62%
F1w-2-0.078-rep1 | GH15-PP NPs | GH15 | 1:5 | 78 | 95.33%
F1w-2-0.078-rep2 | GH15-PP NPs | GH15 | 1:5 | 78 | 85.48%
F1w-2-0.078-rep3 | GH15-PP NPs | GH15 | 1:5 | 78 | 92.5%
F1w-2-0.078-rep4 | GH15-PP NPs | GH15 | 1:5 | 78 | 89.48%
F1w-2-0.078-rep5 | GH15-PP NPs | GH15 | 1:5 | 78 | 91.87%
F1w-2-0.039-rep1 | GH15-PP NPs | GH15 | 1:5 | 39 | 92.15%
F1w-2-0.039-rep2 | GH15-PP NPs | GH15 | 1:5 | 39 | 95.55%
F1w-2-0.039-rep3 | GH15-PP NPs | GH15 | 1:5 | 39 | 97.03%
F1w-2-0.039-rep4 | GH15-PP NPs | GH15 | 1:5 | 39 | 100.4%
F1w-2-0.039-rep5 | GH15-PP NPs | GH15 | 1:5 | 39 | 95.95%
F6hcl-0.312-rep1 | M23 | M23 | NA | 312 | 101.3%
F6hcl-0.312-rep2 | M23 | M23 | NA | 312 | 90.72%
F6hcl-0.312-rep3 | M23 | M23 | NA | 312 | 91.9%
F6hcl-0.312-rep4 | M23 | M23 | NA | 312 | 92.59%
F6hcl-0.312-rep5 | M23 | M23 | NA | 312 | 93.96%
F6hcl-0.156-rep1 | M23 | M23 | NA | 156 | 93.2%
F6hcl-0.156-rep2 | M23 | M23 | NA | 156 | 103.1%
F6hcl-0.156-rep3 | M23 | M23 | NA | 156 | 101%
F6hcl-0.156-rep4 | M23 | M23 | NA | 156 | 99.73%
F6hcl-0.156-rep5 | M23 | M23 | NA | 156 | 106.7%
F6hcl-0.078-rep1 | M23 | M23 | NA | 78 | 98.63%
F6hcl-0.078-rep2 | M23 | M23 | NA | 78 | 92.53%
F6hcl-0.078-rep3 | M23 | M23 | NA | 78 | 94.72%
F6hcl-0.078-rep4 | M23 | M23 | NA | 78 | 97.14%
F6hcl-0.078-rep5 | M23 | M23 | NA | 78 | 94.65%
F6hcl-0.039-rep1 | M23 | M23 | NA | 39 | 88.89%
F6hcl-0.039-rep2 | M23 | M23 | NA | 39 | 99.06%
F6hcl-0.039-rep3 | M23 | M23 | NA | 39 | 93.32%
F6hcl-0.039-rep4 | M23 | M23 | NA | 39 | 104.3%
F6hcl-0.039-rep5 | M23 | M23 | NA | 39 | 102.7%
F6hcl-7-0.312 | M23-PP NPs | M23 | 1:7 | 312 | 93.07%
F6hcl-7-0.312 | M23-PP NPs | M23 | 1:7 | 312 | 82.38%
F6hcl-7-0.312 | M23-PP NPs | M23 | 1:7 | 312 | 76.92%
F6hcl-7-0.312 | M23-PP NPs | M23 | 1:7 | 312 | 70.15%
F6hcl-7-0.312 | M23-PP NPs | M23 | 1:7 | 312 | 73.26%
F6hcl-7-0.312 | M23-PP NPs | M23 | 1:7 | 156 | 93.72%
F6hcl-7-0.312 | M23-PP NPs | M23 | 1:7 | 156 | 90.57%
F6hcl-7-0.312 | M23-PP NPs | M23 | 1:7 | 156 | 97.13%
F6hcl-7-0.312 | M23-PP NPs | M23 | 1:7 | 156 | 96.96%
F6hcl-7-0.312 | M23-PP NPs | M23 | 1:7 | 156 | 102.5%
F6hcl-7-0.312 | M23-PP NPs | M23 | 1:7 | 78 | 90.87%
F6hcl-7-0.312 | M23-PP NPs | M23 | 1:7 | 78 | 90.43%
F6hcl-7-0.312 | M23-PP NPs | M23 | 1:7 | 78 | 92.3%
F6hcl-7-0.312 | M23-PP NPs | M23 | 1:7 | 78 | 95.83%
F6hcl-7-0.312 | M23-PP NPs | M23 | 1:7 | 78 | 93.56%
F6hcl-7-0.312 | M23-PP NPs | M23 | 1:7 | 39 | 92.47%
F6hcl-7-0.312 | M23-PP NPs | M23 | 1:7 | 39 | 100.2%
F6hcl-7-0.312 | M23-PP NPs | M23 | 1:7 | 39 | 89.34%
F6hcl-7-0.312 | M23-PP NPs | M23 | 1:7 | 39 | 107.3%
F6hcl-7-0.312 | M23-PP NPs | M23 | 1:7 | 39 | 93.22%