## Enyme-Triggered activity
Formulation code | Code in Figure 6 | Pre-Treatment | Treatment | Colony forming units per mm 2
Control-rep1-1 | Control | 1 h Water | 2 h Water | 35
Control-rep1-2 | Control | 1 h Water | 2 h Water | 149
Control-rep2-1 | Control | 1 h Water | 2 h Water | 170
Control-rep2-2 | Control | 1 h Water | 2 h Water | 62.3
Control-rep3-1 | Control | 1 h Water | 2 h Water | 94.3
Control-rep3-2 | Control | 1 h Water | 2 h Water | 38.4
Control/Pi-rep1-1 | Control + Pi | 1 h Pi | 2 h Water | 22.8
Control/Pi-rep1-2 | Control + Pi | 1 h Pi | 2 h Water | 27.3
Control/Pi-rep2-1 | Control + Pi | 1 h Pi | 2 h Water | 32.4
Control/Pi-rep2-2 | Control + Pi | 1 h Pi | 2 h Water | 36
Control/Pi-rep3-1 | Control + Pi | 1 h Pi | 2 h Water | 42.3
Control/Pi-rep3-2 | Control + Pi | 1 h Pi | 2 h Water | 30.9
F6hcl-rep1-1 | M23 | 1 h Water | 2 h M23 | 14.2
F6hcl-rep1-2 | M23 | 1 h Water | 2 h M23 | 16.8
F6hcl-rep2-1 | M23 | 1 h Water | 2 h M23 | 279
F6hcl-rep2-2 | M23 | 1 h Water | 2 h M23 | 1.06
F6hcl-rep3-1 | M23 | 1 h Water | 2 h M23 | 6.86
F6hcl-rep3-2 | M23 | 1 h Water | 2 h M23 | 13.6
F6hcl/Pi-rep1-1 | M23 + Pi | 1 h Pi | 2 h M23 | 3.68
F6hcl/Pi-rep1-2 | M23 + Pi | 1 h Pi | 2 h M23 | 1.63
F6hcl/Pi-rep2-1 | M23 + Pi | 1 h Pi | 2 h M23 | 1.13
F6hcl/Pi-rep2-2 | M23 + Pi | 1 h Pi | 2 h M23 | Below detection limit
F6hcl/Pi-rep3-1 | M23 + Pi | 1 h Pi | 2 h M23 | Below detection limit
F6hcl/Pi-rep3-2 | M23 + Pi | 1 h Pi | 2 h M23 | Below detection limit
F6hcl-7-rep1-1 | M23-PP NPs | 1 h Water | 2 h M23-PP NPs | Below detection limit
F6hcl-7-rep1-2 | M23-PP NPs | 1 h Water | 2 h M23-PP NPs | Below detection limit
F6hcl-7-rep2-1 | M23-PP NPs | 1 h Water | 2 h M23-PP NPs | Below detection limit
F6hcl-7-rep2-2 | M23-PP NPs | 1 h Water | 2 h M23-PP NPs | 0.142
F6hcl-7-rep3-1 | M23-PP NPs | 1 h Water | 2 h M23-PP NPs | 0.142
F6hcl-7-rep3-2 | M23-PP NPs | 1 h Water | 2 h M23-PP NPs | 0.0708
F6hcl-7/Pi-rep1-1 | M23-PP NPs + Pi | 1 h Pi | 2 h M23-PP NPs | 29.7
F6hcl-7/Pi-rep1-2 | M23-PP NPs + Pi | 1 h Pi | 2 h M23-PP NPs | 5.24
F6hcl-7/Pi-rep2-1 | M23-PP NPs + Pi | 1 h Pi | 2 h M23-PP NPs | 12.9
F6hcl-7/Pi-rep2-2 | M23-PP NPs + Pi | 1 h Pi | 2 h M23-PP NPs | 93.6
F6hcl-7/Pi-rep3-1 | M23-PP NPs + Pi | 1 h Pi | 2 h M23-PP NPs | 3.11
F6hcl-7/Pi-rep3-2 | M23-PP NPs + Pi | 1 h Pi | 2 h M23-PP NPs | 2.34