## MIC and MBC
Sample code | Code in Figure 2A | Ratio cation to PP (µMol) | MIC (nMol) | MBC (nMol)
F0-rep1-1 | GH15 | NA | 312.5 | 1250
F0-rep1-2 | GH15 | NA | 312.5 | 1250
F0-rep2-1 | GH15 | NA | 312.5 | 1250
F0-rep2-2 | GH15 | NA | 312.5 | 1250
F0-rep3-1 | GH15 | NA | 312.5 | 1250
F0-rep3-2 | GH15 | NA | 312.5 | 1250
F3w-2-rep1-1 | GH15-PP NPs | 1:5 | 78.3 | 312.5
F3w-2-rep1-2 | GH15-PP NPs | 1:5 | 78.3 | 312.5
F3w-2-rep2-1 | GH15-PP NPs | 1:5 | 78.3 | 312.5
F3w-2-rep2-2 | GH15-PP NPs | 1:5 | 78.3 | 312.5
F3w-2-rep3-1 | GH15-PP NPs | 1:5 | 78.3 | 312.5
F3w-2-rep3-2 | GH15-PP NPs | 1:5 | 78.3 | 312.5
F6hcl-rep1-1 | M23 | NA | 312.5 | 312.5
F6hcl-rep1-2 | M23 | NA | 312.5 | 312.5
F6hcl-rep2-1 | M23 | NA | 312.5 | 312.5
F6hcl-rep2-2 | M23 | NA | 312.5 | 312.5
F6hcl-rep3-1 | M23 | NA | 312.5 | 312.5
F6hcl-rep3-2 | M23 | NA | 312.5 | 312.5
F6hcl-7-rep1-1 | M23-PP NPs Contr | 1:7 | 39.1 | 39.1
F6hcl-7-rep1-2 | M23-PP NPs Contr | 1:7 | 39.1 | 39.1
F6hcl-7-rep2-1 | M23-PP NPs Contr | 1:7 | 39.1 | 39.1
F6hcl-7-rep2-2 | M23-PP NPs Contr | 1:7 | 39.1 | 39.1
F6hcl-7-rep3-1 | M23-PP NPs Contr | 1:7 | 39.1 | 39.1
F6hcl-7-rep3-2 | M23-PP NPs Contr | 1:7 | 39.1 | 39.1