## M23-PP-NPs protective effect
Sample code | Code in Figure 3 | Ratio cation to PP (µMol) | Treatment | MIC (nMol)
F6hcl-Control-rep1-1 | M23 Contr | NA | Inactivated TrypLE, 20 min | 312.5
F6hcl-Control-rep1-2 | M23 Contr | NA | Inactivated TrypLE, 20 min | 312.5
F6hcl-Control-rep2-1 | M23 Contr | NA | Inactivated TrypLE, 20 min | 312.5
F6hcl-Control-rep2-2 | M23 Contr | NA | Inactivated TrypLE, 20 min | 312.5
F6hcl-Control-rep3-1 | M23 Contr | NA | Inactivated TrypLE, 20 min | 156.25
F6hcl-Control-rep3-2 | M23 Contr | NA | Inactivated TrypLE, 20 min | 156.25
F6hcl-Treated-rep1-1 | M23 Tr | NA | TrypLE, 20 min | 625
F6hcl-Treated-rep1-2 | M23 Tr | NA | TrypLE, 20 min | 625
F6hcl-Treated-rep2-1 | M23 Tr | NA | TrypLE, 20 min | 625
F6hcl-Treated-rep2-2 | M23 Tr | NA | TrypLE, 20 min | 625
F6hcl-Treated-rep3-1 | M23 Tr | NA | TrypLE, 20 min | 625
F6hcl-Treated-rep3-2 | M23 Tr | NA | TrypLE, 20 min | 625
F6hcl-7-Control-rep1-1 | M23-PP NPs Contr | 1:7 | Inactivated TrypLE, 20 min | 78.125
F6hcl-7-Control-rep1-2 | M23-PP NPs Contr | 1:7 | Inactivated TrypLE, 20 min | 78.125
F6hcl-7-Control-rep2-1 | M23-PP NPs Contr | 1:7 | Inactivated TrypLE, 20 min | 78.125
F6hcl-7-Control-rep2-2 | M23-PP NPs Contr | 1:7 | Inactivated TrypLE, 20 min | 78.125
F6hcl-7-Control-rep3-1 | M23-PP NPs Contr | 1:7 | Inactivated TrypLE, 20 min | 39.05
F6hcl-7-Control-rep3-2 | M23-PP NPs Contr | 1:7 | Inactivated TrypLE, 20 min | 39.05
F6hcl-7-Treated-rep1-1 | M23-PP NPs Tr | 1:7 | TrypLE, 20 min | 78.125
F6hcl-7-Treated-rep1-2 | M23-PP NPs Tr | 1:7 | TrypLE, 20 min | 78.125
F6hcl-7-Treated-rep2-1 | M23-PP NPs Tr | 1:7 | TrypLE, 20 min | 78.125
F6hcl-7-Treated-rep2-2 | M23-PP NPs Tr | 1:7 | TrypLE, 20 min | 78.125
F6hcl-7-Treated-rep3-1 | M23-PP NPs Tr | 1:7 | TrypLE, 20 min | 39.05
F6hcl-7-Treated-rep3-2 | M23-PP NPs Tr | 1:7 | TrypLE, 20 min | 39.05