## bead swelling
area (mm2)
|  | day 0 | day 1 | day 3 | day 7
magnet | A5 | 0.60056 | 0.79248 | 0.81917 | 0.73788
| A6 | 0.60508 | 0.73918 | 0.73501 | 0.85896
| B5 | 0.69683 | 0.71803 | 0.75828 | 0.7256
| B6 | 0.67357 | 0.75897 | 0.8843 | 0.78324
no magnet | D1 | 0.66095 | 0.79745 | 0.78079 | 0.74747
| D2 | 0.48847 | 0.81504 | 0.80659 | 0.76607
| C1 | 0.56335 | 0.80686 | 0.82552 | 0.7436
| C2 | 0.60834 | 0.75644 | 0.78629 | 0.79004
|  | 0 | 1 | 3 | 7
| Average for Magnet | 0.64401 | 0.75216 | 0.79919 | 0.77642
| Average for no Magnet | 0.58028 | 0.79395 | 0.7998 | 0.76179
| SD for magnet | 0.048536 | 0.031652 | 0.066924 | 0.060351
| SD for no magnet | 0.073051 | 0.026021 | 0.020423 | 0.021233

## bead displacement
Displacement (microns)
Time (h) | Far1 | Far2 | Far 3 | Far 4 | Near1 | Near2 | Near3 | Near 4 | Time | Average Far | Average Near | sd Far | sd Near | sem Far | sem Near
0 | 0 | 0 | 0 | 0 | 0 | 0 | 0 | 0 | 0 | 0 | 0 | 0 | 0 | 0 | 0
0.016667 | 12.7033 | 15.4292 | 56.3521 | 5.4138 | 81.6724 | 39.02 | 49.6933 |  | 0.016667 | 22.4746 | 56.7952 | 22.9773 | 22.1954 | 16.2474 | 11.0977
0.5 | 32.6788 | 36.2976 | 64.5862 | 21.7967 | 114.3403 | 59.8857 | 74.3348 |  | 0.5 | 38.8398 | 82.8536 | 18.237 | 28.2091 | 12.8955 | 14.1046
8 | Displacement (microns) Far1: 98.8929; Displacement (microns) Far2: 105.2477; Displacement (microns) Near1: 178.755; Displacement (microns) Near2: 118.8748 | 8 | 102.0703 | 148.8149 | 4.4935 | 42.3417 | 3.1774 | 21.1709
24 | 100.7368 | 111.618 | 67.3176 | 35.4083 | 194.1951 | 119.7804 | 136.8503 | 426.8112 | 24 | 78.7702 | 219.4092 | 34.5105 | 141.884 | 24.4026 | 70.942
48 | 102.5499 | 103.441 | 72.7269 | 46.2949 | 206.8956 | 124.3176 | 147.8893 | 549.3552 | 48 | 81.2532 | 257.1144 | 27.329 | 197.8987 | 19.3245 | 98.9494
72 | 106.1515 | 106.1697 | 83.6425 | 49.0263 | 217.7849 | 120.6824 | 142.4446 | 563.6742 | 72 | 86.2475 | 261.1465 | 26.9893 | 205.9316 | 19.0843 | 102.9658
168 | 196.0181 | 113.4338 | 94.392 | 58.8784 | 364.794 | 203.2641 | 236.833 | 573.9239 | 168 | 115.6806 | 344.7038 | 58.1345 | 167.9154 | 41.1073 | 83.9577

## XTT and Alamar Blue data
Alamar Blue data | [8 empty] | XTT data
# of Trail | C | M | # of Trail | C | M | # of Trail | C | M | Trial 1 and 4: relaxation |  |  |  | Trial 2 and 3: steady compression |  |  |  | Trials 5 and 6: first time compression during XTT
T1_First Time Compresing | 0.94263 | 1.5861 | T1_Steady Compress | 0.74409 | 0.22983 | T1_Relaxation | 0.99542 | 1.182
| 1.1745 | 0.39601 |  | 0.75719 | 0.32407 |  | 1.0151 | 1.0859 | # of Trail | C | N | F |  | C | N | F | # of Trail | C | N | F
| 0.97085 | 1.2738 |  | 0.98 | 0.20923 |  | 1.0692 | 1.0778 | 1 | 1.2821 | 1.2563 | 0.95626 |  |  |  |  | 5 | 1.0896 | 0.84938 | 0.96412
| 1.2522 | 0.6759 |  | 0.81274 | 0.075672 |  | 1.3964 | 1.2189 |  | 1.1405 | 1.116 | 1.0614 | [5 empty] | 0.9722 | 0.79973 | 0.95773
| 0.86642 | 1.5057 |  | 1.0848 | 1.156 |  | 0.61723 | 1.1967 |  | 1.0077 | 1.5081 | 1.0822 | [5 empty] | 0.88421 | 0.91706 | 0.88474
| 1.2268 | 0.80197 |  | 0.94505 | 0.16554 |  | 1.1962 |  |  | 0.91256 | 1.1343 | 1.0414 | [5 empty] | 0.93068 | 0.86829 | 0.83464
| 0.91722 | 0.76434 |  | 1.2072 | 1.1067 | T2_Relaxation | 1.007 | 1.269 |  | 0.90102 | 1.7635 | 1.2048 | [5 empty] | 1.0822 | 1.0102 | 0.90086
| 0.55313 | 0.65897 |  | 1.1011 | 1.2802 |  | 0.93726 | 1.1957 |  | 0.99977 | 1.143 | 1.0722 | [5 empty] | 0.96019 | 0.92504 | 0.88468
| 0.92898 | 1.2437 |  | 1.1329 | 1.5411 |  | 0.868 | 1.4535 |  | 1.0035 | 1.3642 | 1.0762 | [5 empty] | 1.0889 | 0.873 | 0.92932
| 0.65897 | 0.82173 |  | 1.0536 | 1.3788 |  | 0.82451 | 1.3613 |  | 0.75289 | 1.2046 | 1.1153 | [5 empty] | 0.99199 | 0.95954 | 0.90195
| 1.5085 | 1.1952 |  | 1.1485 | 1.3445 |  | 1.1097 | 1.0189 |  |  |  |  | 2 | 1.0713 | 0.95638 | 1.0311 | 6 | 1.3563 | 0.99372 | 1.0445
|  | 1.1665 |  | 1.033 | 1.43 |  | 0.96406 | 1.2823 | [5 empty] | 1.011 | 0.91016 | 1.0534 |  | 1.0319 | 0.71994 | 0.76304
| Control | Magnet |  | Control | Magnet |  | 0.9028 | 1.3752 | [5 empty] | 0.92412 | 0.87544 | 0.855 |  | 0.80461 | 0.92581 | 0.89879
mean | 1 | 1.0075 | mean | 1 | 0.85346 |  | 0.96448 | 1.1295 | [5 empty] | 1.0065 | 1.1148 | 0.89384 |  | 1.1193 | 0.93104 | 0.85828
sd | 0.27458 | 0.37069 | sd | 0.15578 | 0.58948 |  | 1.1907 | 1.3029 | [5 empty] | 0.96591 | 1.0805 | 0.93142 |  | 0.87346 | 0.93982 | 1.3062
sem | 0.13729 | 0.18534 | sem | 0.077892 | 0.29474 |  | 0.94225 | 1.7152 | [5 empty] | 0.99986 | 0.98049 | 0.97627 |  | 1.0916 | 1.4342 | 0.84704
[7 empty] | 0.97337 | 1.2957 | [5 empty] | 0.99257 | 0.94246 | 0.94317 |  | 0.92533 | 1.0026 | 1.1518
p-value | 0.95696 |  | p-value | 0.41398 |  |  | 1.0628 | 1.7025 | [5 empty] | 1.0287 | 0.97563 | 1.0062 |  | 0.79746 | 1.0478 | 1.0597
n | 11 | 12 | n | 12 | 12 |  | 0.89668 | [5 empty] | 3 | 0.88232 | 0.77567 | 0.90373 |  | Control | Near Magnet | Far Magnet
trials | 1 | 1 | trials | 1 | 1 |  | 0.85167 | [6 empty] | 0.99047 | 1.0741 | 0.86674 | mean | 1 | 0.94982 | 0.94921
[7 empty] | 1.0712 | [6 empty] | 1.0769 | 0.94623 | 0.98851 | sd | 0.14017 | 0.15349 | 0.13475
[7 empty] | 1.0834 | [6 empty] | 0.98929 | 1.1052 | 1.0351 | sem | 0.099113 | 0.10854 | 0.095283
[7 empty] | 1.0606 | [6 empty] | 0.90011 | 0.9565 | 1.0087 |  | CvN | NvF | FvC
[14 empty] | 0.9904 | 0.97887 | 1.0273 | p-value | 0.34199 | 0.99046 | 0.30441
[6 empty] | T3_Relaxation | 0.87882 | 0.98121 | [5 empty] | 1.0267 | 0.97737 | 1.2134 | n | 16 | 16 | 16
[7 empty] | 1.04 | 1.1721 | [5 empty] | 1.1438 | 1.0504 | 1.3132 | trials | 2 | 2 | 2
[7 empty] | 1.0489 | 1.3206 | 4 | 0.90482 | 1.5008 | 1.3133
[7 empty] | 1.0322 | 1.2529 |  | 0.98888 | 1.7524 | 1.5624
[7 empty] | Control | Magnet |  | 1.1522 | 1.3757 | 1.3714
[6 empty] | mean | 1 | 1.2662 |  | 1.1279 | 1.1038 | 1.6581
[6 empty] | sd | 0.14356 | 0.18849 |  | 0.89388 | 1.722 | 1.4129
[6 empty] | sem | 0.082882 | 0.10883 |  | 1.0799 | 1.2906 | 1.5391
[10 empty] | 0.85902 | 1.496 | 1.3117
[6 empty] | p-value | 1.3246e-06 |  |  | 0.99341 | 1.3447 | 1.0333
[6 empty] | n | 27 | 21 |  | C | N | F |  | Control | Near Magnet | Far Magnet
[6 empty] | trials | 1,2 and 3 | 1,2 and 3 | mean | 1 | 1.3797 | 1.2383 | mean | 1 | 0.98126 | 1.0029
[9 empty] | sd | 0.1327 | 0.22586 | 0.21865 | sd | 0.065568 | 0.089062 | 0.12037
[9 empty] | sem | 0.093835 | 0.15971 | 0.15461 | sem | 0.046363 | 0.062976 | 0.085113
[10 empty] | CvN | NvF | FvC |  | CvN | NvF | FvC
[9 empty] | p-value | 2.4517e-06 | 0.081864 | 0.00080575 | p-value | 0.50313 | 0.56689 | 0.93227
[9 empty] | n | 16 | 16 | 16 | n | 16 | 16 | 16
[9 empty] | trials | 2 | 2 | 2 | trials | 2 | 2 | 2

## cell adhesion to beads
Scale Factor= 1946.7935 Pixels/mm
Area (sq.Pixels) | Bead 1 | [6 empty] | Bead 2 | [6 empty] | Bead 3 | [6 empty] | Bead 4 | [6 empty] | Bead 5
| Field of View | [6 empty] | Field of View | [6 empty] | Field of View | [6 empty] | Field of View | [6 empty] | Field of View
| 1 | 2 | 3 | 4 | 5 | 6 | 7 | 1 | 2 | 3 | 4 | 5 | 6 | 7 | 1 | 2 | 3 | 4 | 5 | 6 | 7 | 1 | 2 | 3 | 4 | 5 | 6 | 7 | 1 | 2 | 3 | 4 | 5 | 6 | 7
Condition 1 | 136484 | 134276 | 268000 | 328397 | 52622 | 310900 | 610676 | 850996 | 120350 | 361000 | 71655 | 210788 | 113220 | 91541 | 344840 | 208780 | 178545 | 94672 | 224083 | 215262 | 17628 | 308789 | 384759 | 380044 | 470951 | 389300 | 303252 | 411662 | 460320 | 168796 | 327352 | 443212 | 511436 | 339215 | 619548
Condition 2 | 255898 | 127008 | 890915 | 330278 | 552625 | 680672 | 885812 | 750824 | 656180 | 130016 | 302988 | 934821 | 838551 | 554113 | 500796 | 448102 | 258332 | 720003 | 312108 | 100676 | 741216 | 928160 | 844966 | 872262 | 902985 | 723056 | 364256 | 504094 | 566294 | 719978 | 624708 | 645616 | 417388 | 819351 | 814066
Condition 3 | 293126 | 580512 | 92472 | 210476 | 935260 | 235540 | 739144 | 910350 | 59040 | 73230 | 105316 | 110146 | 160706 | 439889 | 351853 | 249308 | 585002 | 495726 | 835322 | 552914 | 552914 | 181260 | 601758 | 638192 | 387001 | 745468 | 596198 | 726871 | 404348 | 636694 | 887964 | 424115 | 1043717 | 428875 | 615856
Condition 4 | 744580 | 962302 | 1006300 | 939636 | 772677 | 750266 | 1092320 | 920237 | 1104510 | 606448 | 837643 | 798542 | 531664 | 1065384 | 516521 | 441549 | 425064 | 626277 | 638628 | 431284 | 966616 | 849258 | 795344 | 613755 | 492468 | 695425 | 521025 | 721526 | 652825 | 593136 | 663322 | 526786 | 494526 | 642392 | 682623
Condition 5 | 533315 | 438258 | 802424 | 625106 | 702266 | 517939 | 622576 | 668552 | 296562 | 652824 | 458756 | 162663 | 303516 | 324520 | 329529 | 201940 | 481264 | 347252 | 651484 | 195482 | 556668 | 543107 | 761514 | 593612 | 723524 | 739483 | 341505 | 470522 | 727352 | 550659 | 811968 | 712522 | 432604 | 418275 | 554568
Area (sq. mm) | Bead 1 | [6 empty] | Bead 2 | [6 empty] | Bead 3 | [6 empty] | Bead 4 | [6 empty] | Bead 5
| Field of View | [6 empty] | Field of View | [6 empty] | Field of View | [6 empty] | Field of View | [6 empty] | Field of View
| 1 | 2 | 3 | 4 | 5 | 6 | 7 | 1 | 2 | 3 | 4 | 5 | 6 | 7 | 1 | 2 | 3 | 4 | 5 | 6 | 7 | 1 | 2 | 3 | 4 | 5 | 6 | 7 | 1 | 2 | 3 | 4 | 5 | 6 | 7
Condition 1 | 0.036012 | 0.035429 | 0.070712 | 0.086648 | 0.013884 | 0.082032 | 0.16113 | 0.22454 | 0.031755 | 0.095251 | 0.018906 | 0.055617 | 0.029873 | 0.024153 | 0.090987 | 0.055087 | 0.047109 | 0.024979 | 0.059125 | 0.056797 | 0.0046512 | 0.081475 | 0.10152 | 0.10028 | 0.12426 | 0.10272 | 0.080014 | 0.10862 | 0.12146 | 0.044537 | 0.086372 | 0.11694 | 0.13494 | 0.089503 | 0.16347
Condition 2 | 0.067519 | 0.033511 | 0.23507 | 0.087144 | 0.14581 | 0.1796 | 0.23372 | 0.19811 | 0.17313 | 0.034305 | 0.079944 | 0.24665 | 0.22125 | 0.1462 | 0.13214 | 0.11823 | 0.068161 | 0.18997 | 0.08235 | 0.026564 | 0.19557 | 0.2449 | 0.22295 | 0.23015 | 0.23825 | 0.19078 | 0.09611 | 0.13301 | 0.14942 | 0.18997 | 0.16483 | 0.17035 | 0.11013 | 0.21619 | 0.21479
Condition 3 | 0.077342 | 0.15317 | 0.024399 | 0.055534 | 0.24677 | 0.062148 | 0.19502 | 0.2402 | 0.015578 | 0.019322 | 0.027788 | 0.029062 | 0.042403 | 0.11607 | 0.092837 | 0.06578 | 0.15435 | 0.1308 | 0.2204 | 0.14589 | 0.14589 | 0.047826 | 0.15877 | 0.16839 | 0.10211 | 0.19669 | 0.15731 | 0.19179 | 0.10669 | 0.16799 | 0.23429 | 0.1119 | 0.27539 | 0.11316 | 0.16249
Condition 4 | 0.19646 | 0.25391 | 0.26551 | 0.24792 | 0.20387 | 0.19796 | 0.28821 | 0.24281 | 0.29143 | 0.16001 | 0.22101 | 0.2107 | 0.14028 | 0.2811 | 0.13629 | 0.1165 | 0.11215 | 0.16524 | 0.1685 | 0.1138 | 0.25504 | 0.22408 | 0.20985 | 0.16194 | 0.12994 | 0.18349 | 0.13747 | 0.19038 | 0.17225 | 0.1565 | 0.17502 | 0.13899 | 0.13048 | 0.1695 | 0.18011
Condition 5 | 0.14072 | 0.11564 | 0.21172 | 0.16494 | 0.18529 | 0.13666 | 0.16427 | 0.1764 | 0.078248 | 0.17225 | 0.12104 | 0.042919 | 0.080083 | 0.085625 | 0.086947 | 0.053282 | 0.12698 | 0.091623 | 0.1719 | 0.051578 | 0.14688 | 0.1433 | 0.20093 | 0.15663 | 0.1909 | 0.19511 | 0.090107 | 0.12415 | 0.19191 | 0.14529 | 0.21424 | 0.188 | 0.11414 | 0.11036 | 0.14632
Number of Cells | Bead 1 | [7 empty] | Bead 2 | [7 empty] | Bead 3 | [7 empty] | Bead 4 | [7 empty] | Bead 5
| Field of View | [7 empty] | Field of View | [7 empty] | Field of View | [7 empty] | Field of View | [7 empty] | Field of View
| 1 | 2 | 3 | 4 | 5 | 6 | 7 | Total cells | 1 | 2 | 3 | 4 | 5 | 6 | 7 | Total Cells | 1 | 2 | 3 | 4 | 5 | 6 | 7 | Total Cells | 1 | 2 | 3 | 4 | 5 | 6 | 7 | Total Cells | 1 | 2 | 3 | 4 | 5 | 6 | 7
Condition 1 | 4 | 15 | 8 | 8 | 4 | 12 | 10 | 61 | 16 | 5 | 7 | 3 | 10 | 2 | 4 | 47 | 9 | 18 | 6 | 4 | 11 | 25 | 2 | 75 | 6 | 41 | 26 | 9 | 3 | 12 | 5 | 102 | 5 | 27 | 16 | 8 | 7 | 19 | 15
Condition 2 | 18 | 4 | 19 | 11 | 7 | 12 | 31 | 102 | 20 | 9 | 7 | 19 | 27 | 18 | 6 | 106 | 23 | 28 | 11 | 26 | 13 | 5 | 34 | 140 | 31 | 11 | 30 | 56 | 23 | 14 | 44 | 209 | 37 | 16 | 20 | 31 | 9 | 25 | 46
Condition 3 | 6 | 4 | 2 | 4 | 23 | 8 | 23 | 70 | 21 | 8 | 2 | 4 | 6 | 7 | 29 | 77 | 10 | 2 | 6 | 9 | 26 | 12 | 28 | 93 | 7 | 6 | 4 | 10 | 33 | 21 | 31 | 112 | 11 | 5 | 7 | 10 | 35 | 14 | 42
Condition 4 | 132 | 86 | 161 | 153 | 120 | 98 | 136 | 886 | 180 | 210 | 100 | 157 | 132 | 99 | 189 | 1067 | 164 | 63 | 138 | 143 | 133 | 109 | 152 | 902 | 144 | 166 | 132 | 96 | 129 | 154 | 117 | 938 | 89 | 154 | 149 | 122 | 99 | 163 | 127
Condition 5 | 63 | 50 | 103 | 45 | 67 | 46 | 56 | 430 | 88 | 40 | 96 | 37 | 21 | 54 | 26 | 362 | 53 | 21 | 64 | 27 | 145 | 23 | 84 | 417 | 67 | 111 | 65 | 87 | 91 | 44 | 57 | 522 | 96 | 85 | 146 | 61 | 43 | 50 | 29
Number of cells per area sq.pixels
| Bead 1 | [6 empty] | Bead 2 | [6 empty] | Bead 3 | [6 empty] | Bead 4 | [6 empty] | Bead 5
| Field of View | [6 empty] | Field of View | [6 empty] | Field of View | [6 empty] | Field of View | [6 empty] | Field of View
| 1 | 2 | 3 | 4 | 5 | 6 | 7 | 1 | 2 | 3 | 4 | 5 | 6 | 7 | 1 | 2 | 3 | 4 | 5 | 6 | 7 | 1 | 2 | 3 | 4 | 5 | 6 | 7 | 1 | 2 | 3 | 4 | 5 | 6 | 7 | Average | SD | CV
Condition 1 | 2.9307e-05 | 0.00011171 | 2.9851e-05 | 2.4361e-05 | 7.6014e-05 | 3.8598e-05 | 1.6375e-05 | 0.00013295 | 1.385e-05 | 9.769e-05 | 1.4232e-05 | 8.8324e-05 | 2.1848e-05 | 1.16e-05 | 2.6099e-05 | 8.6215e-05 | 3.3605e-05 | 4.2251e-05 | 4.9089e-05 | 0.00011614 | 0.00011346 | 1.9431e-05 | 0.00010656 | 6.8413e-05 | 1.911e-05 | 7.7061e-06 | 3.9571e-05 | 1.2146e-05 | 1.0862e-05 | 0.00015996 | 4.8877e-05 | 1.805e-05 | 1.3687e-05 | 5.6012e-05 | 2.4211e-05 | 5.0804e-05 | 4.156e-05 | 0.81804
Condition 2 | 7.0341e-05 | 3.1494e-05 | 2.1326e-05 | 3.3305e-05 | 1.2667e-05 | 1.763e-05 | 3.4996e-05 | 3.0479e-05 | 6.9222e-05 | 2.3103e-05 | 2.0325e-05 | 3.2198e-05 | 3.2484e-05 | 1.1981e-05 | 4.5927e-05 | 6.2486e-05 | 4.2581e-05 | 3.6111e-05 | 4.1652e-05 | 4.9664e-05 | 4.5871e-05 | 3.3399e-05 | 1.3018e-05 | 3.4393e-05 | 6.2017e-05 | 3.1809e-05 | 3.8435e-05 | 8.7285e-05 | 6.5337e-05 | 2.2223e-05 | 3.2015e-05 | 4.8016e-05 | 2.1563e-05 | 3.0512e-05 | 5.6506e-05 | 3.8354e-05 | 1.8116e-05 | 0.47234
Condition 3 | 2.0469e-05 | 6.8905e-06 | 2.1628e-05 | 1.9005e-05 | 2.4592e-05 | 3.3965e-05 | 3.1117e-05 | 0.00035569 | 0.00010924 | 1.899e-05 | 3.6315e-05 | 3.7335e-05 | 1.5913e-05 | 8.2421e-05 | 2.8421e-05 | 8.0222e-06 | 1.0256e-05 | 1.8155e-05 | 3.1126e-05 | 2.1703e-05 | 5.0641e-05 | 3.8619e-05 | 9.9708e-06 | 6.2677e-06 | 2.584e-05 | 4.4267e-05 | 3.5223e-05 | 4.2649e-05 | 2.7204e-05 | 7.8531e-06 | 7.8832e-06 | 2.3579e-05 | 3.3534e-05 | 3.2644e-05 | 6.8198e-05 | 3.9589e-05 | 5.9068e-05 | 1.492
Condition 4 | 0.00017728 | 8.9369e-05 | 0.00015999 | 0.00016283 | 0.0001553 | 0.00013062 | 0.00012451 | 0.00016297 | 0.00034628 | 0.00011938 | 0.00019661 | 0.00024828 | 9.2924e-05 | 0.00036591 | 0.00031751 | 0.00014268 | 0.00032466 | 0.00022833 | 0.00020826 | 0.00025273 | 0.00015725 | 0.00016956 | 0.00020871 | 0.00021507 | 0.00019494 | 0.0001855 | 0.00029557 | 0.00016216 | 0.00013633 | 0.00025964 | 0.00022463 | 0.00023159 | 0.00020019 | 0.00025374 | 0.00018605 | 0.0002025 | 6.8829e-05 | 0.3399
Condition 5 | 0.00011813 | 0.00011409 | 0.00012836 | 7.1988e-05 | 9.5405e-05 | 8.8814e-05 | 8.9949e-05 | 0.00029673 | 6.1272e-05 | 0.00020926 | 0.00022746 | 6.9189e-05 | 0.0001664 | 7.89e-05 | 0.00016084 | 0.00010399 | 0.00013298 | 7.7753e-05 | 0.00022257 | 0.00011766 | 0.0001509 | 0.00012336 | 0.00014576 | 0.0001095 | 0.00012024 | 0.00012306 | 0.00012884 | 0.00012114 | 0.00013199 | 0.00015436 | 0.00017981 | 8.5611e-05 | 9.9398e-05 | 0.00011954 | 5.2293e-05 | 0.00012793 | 5.1633e-05 | 0.4036
| Bead 1 | [6 empty] | Bead 2 | [6 empty] | Bead 3 | [6 empty] | Bead 4 | [6 empty] | Bead 5
| Average | SD | CV |  |  |  |  | Average | SD | CV |  |  |  |  | Average | SD | CV |  |  |  |  | Average | SD | CV |  |  |  |  | Average | SD | CV
Condition 1 | 4.6602e-05 | 3.4536e-05 | 0.74107 |  |  |  |  | 5.4356e-05 | 5.0569e-05 | 0.93034 |  |  |  |  | 6.6693e-05 | 3.7997e-05 | 0.56973 |  |  |  |  | 3.8991e-05 | 3.6306e-05 | 0.93114 |  |  |  |  | 4.7379e-05 | 5.2624e-05 | 1.1107
Condition 2 | 3.168e-05 | 1.9037e-05 | 0.60092 |  |  |  |  | 3.1399e-05 | 1.8266e-05 | 0.58172 |  |  |  |  | 4.6327e-05 | 8.2952e-06 | 0.17906 |  |  |  |  | 4.2908e-05 | 2.4269e-05 | 0.56561 |  |  |  |  | 3.9453e-05 | 1.7255e-05 | 0.43735
Condition 3 | 2.2524e-05 | 8.8584e-06 | 0.39329 |  |  |  |  | 9.3702e-05 | 0.00012049 | 1.2859 |  |  |  |  | 2.4046e-05 | 1.4512e-05 | 0.60352 |  |  |  |  | 2.8977e-05 | 1.5489e-05 | 0.53454 |  |  |  |  | 2.8699e-05 | 2.0394e-05 | 0.7106
Condition 4 | 0.00014284 | 2.9944e-05 | 0.20963 |  |  |  |  | 0.00021891 | 0.00010654 | 0.48667 |  |  |  |  | 0.00023306 | 7.1253e-05 | 0.30573 |  |  |  |  | 0.0002045 | 4.4516e-05 | 0.21768 |  |  |  |  | 0.00021317 | 4.2981e-05 | 0.20163
Condition 5 | 0.00010096 | 1.982e-05 | 0.19631 |  |  |  |  | 0.00015846 | 9.1533e-05 | 0.57764 |  |  |  |  | 0.0001381 | 4.6663e-05 | 0.3379 |  |  |  |  | 0.00012456 | 1.102e-05 | 0.088475 |  |  |  |  | 0.00011757 | 4.2918e-05 | 0.36504
Number of cells per area sq.mm
| Bead 1 | [6 empty] | Bead 2 | [6 empty] | Bead 3 | [6 empty] | Bead 4 | [6 empty] | Bead 5
| Field of View | [6 empty] | Field of View | [6 empty] | Field of View | [6 empty] | Field of View | [6 empty] | Field of View
| 1 | 2 | 3 | 4 | 5 | 6 | 7 | 1 | 2 | 3 | 4 | 5 | 6 | 7 | 1 | 2 | 3 | 4 | 5 | 6 | 7 | 1 | 2 | 3 | 4 | 5 | 6 | 7 | 1 | 2 | 3 | 4 | 5 | 6 | 7 | Average | SD | CV
Condition 1 | 111.0754 | 423.3822 | 113.1345 | 92.3274 | 288.0928 | 146.2852 | 62.0625 | 71.2578 | 157.4576 | 73.4904 | 158.6772 | 179.8017 | 66.9494 | 165.6091 | 98.9156 | 326.7559 | 127.363 | 160.132 | 186.0474 | 440.1619 | 429.9983 | 73.6426 | 403.8637 | 259.2861 | 72.428 | 29.2063 | 149.9745 | 46.033 | 41.1671 | 606.2355 | 185.2443 | 68.4098 | 51.8736 | 212.2845 | 91.7606 | 176.2968 | 139.385 | 0.79063
Condition 2 | 266.5909 | 119.3627 | 80.8271 | 126.2272 | 48.0073 | 66.8164 | 132.6355 | 100.9559 | 51.9828 | 204.0521 | 237.6665 | 109.4649 | 81.3547 | 41.0386 | 174.0631 | 236.8214 | 161.3817 | 136.8607 | 157.8622 | 188.2278 | 173.8497 | 126.5839 | 49.3393 | 130.3509 | 235.043 | 120.5579 | 145.667 | 330.8117 | 247.6279 | 84.2249 | 121.3368 | 181.9815 | 81.7226 | 115.6405 | 214.1598 | 145.1742 | 69.7871 | 0.48071
Condition 3 | 77.5777 | 26.1149 | 81.9709 | 72.0273 | 93.2042 | 128.7256 | 117.9339 | 87.428 | 513.5508 | 103.5096 | 143.9479 | 206.4535 | 165.0843 | 249.8588 | 107.7156 | 30.4042 | 38.8717 | 68.8083 | 117.9666 | 82.2552 | 191.9288 | 146.3645 | 37.7893 | 23.7546 | 97.9327 | 167.774 | 133.4961 | 161.6382 | 103.1044 | 29.7632 | 29.8774 | 89.3627 | 127.094 | 123.7192 | 258.4698 | 121.0137 | 90.8125 | 0.75043
Condition 4 | 671.8964 | 338.7091 | 606.3707 | 617.1228 | 588.6038 | 495.0517 | 471.877 | 741.3317 | 720.592 | 624.9513 | 710.3632 | 626.4926 | 705.7286 | 672.35 | 1203.3602 | 540.7561 | 1230.4516 | 865.385 | 789.3025 | 957.862 | 595.9768 | 642.6324 | 791.0298 | 815.1146 | 738.8104 | 703.0386 | 1120.2164 | 614.5732 | 516.6935 | 984.0252 | 851.3373 | 877.739 | 758.7275 | 961.6726 | 705.1193 | 738.7219 | 198.4269 | 0.26861
Condition 5 | 447.7097 | 432.3943 | 486.4891 | 272.8341 | 361.5871 | 336.6038 | 340.9066 | 498.8698 | 511.1923 | 557.3332 | 305.6749 | 489.2945 | 674.2981 | 303.6489 | 609.5678 | 394.1275 | 504.0068 | 294.6855 | 843.5368 | 445.924 | 571.9036 | 467.5512 | 552.4397 | 415.0023 | 455.7284 | 466.394 | 488.3097 | 459.129 | 500.2261 | 585.0271 | 681.4809 | 324.4676 | 376.7192 | 453.0518 | 198.1906 | 460.1802 | 129.6913 | 0.28183
| Bead 1 | [6 empty] | Bead 2 | [6 empty] | Bead 3 | [6 empty] | Bead 4 | [6 empty] | Bead 5
| Average | SD | CV |  |  |  |  | Average | SD | CV |  |  |  |  | Average | SD | CV |  |  |  |  | Average | SD | CV |  |  |  |  | Average | SD | CV
1 | 176.6229 | 130.89 | 0.74107 |  |  |  |  | 124.749 | 51.2362 | 0.41071 |  |  |  |  | 252.7677 | 144.0088 | 0.56973 |  |  |  |  | 147.7763 | 137.6007 | 0.93114 |  |  |  |  | 179.5679 | 199.447 | 1.1107
2 | 120.0667 | 72.1499 | 0.60092 |  |  |  |  | 118.0736 | 74.9584 | 0.63484 |  |  |  |  | 175.581 | 31.439 | 0.17906 |  |  |  |  | 162.622 | 91.9806 | 0.56561 |  |  |  |  | 149.5277 | 65.3953 | 0.43735
3 | 85.3649 | 33.5732 | 0.39329 |  |  |  |  | 209.9761 | 145.1946 | 0.69148 |  |  |  |  | 91.1358 | 55.0019 | 0.60352 |  |  |  |  | 109.8214 | 58.7038 | 0.53454 |  |  |  |  | 108.7701 | 77.2918 | 0.7106
4 | 541.3759 | 113.4885 | 0.20963 |  |  |  |  | 685.9728 | 45.9989 | 0.067056 |  |  |  |  | 883.2992 | 270.0493 | 0.30573 |  |  |  |  | 775.0594 | 168.714 | 0.21768 |  |  |  |  | 807.902 | 162.8974 | 0.20163
5 | 382.6464 | 75.1174 | 0.19631 |  |  |  |  | 477.1874 | 133.2799 | 0.2793 |  |  |  |  | 523.3931 | 176.8546 | 0.3379 |  |  |  |  | 472.0792 | 41.767 | 0.088475 |  |  |  |  | 445.5948 | 162.6593 | 0.36504