{"text_format":"2","workbook":"xls","n_sheets":1,"sheets":["Sheet1"],"not_rendered":{"charts":0,"images":0,"macros":0,"external_links":0,"defined_names":0,"comments":0,"pivot_tables":0},"unopened":[],"bounds":{"document_bytes":16777216,"sheet_cells":100000,"run_cost":"one","rows_first":2000,"rows_last":500,"rows_between":2000,"halvings":0,"cell_chars":16384,"cell_head_chars":4096},"cells_cut":0,"cells_raw":0,"read":"whole","date_system":"1900","formulas":"cached_only"}

{"sheet":"Sheet1","index":0,"n_rows":1003,"n_cols":6,"rows_kept":1003,"cut":false,"hidden":false,"merged":[],"flags":["formulas_cached_only"]}
["Wavelength","F(R)","F(R)","Energy","Intensity","Normalized1"]
["nm",null,null,"eV","a.u"]
[null,null,"Normalize to [0, 1] of \"F(R)\"",null,null,"Normalize to [0, 1] of \"Intensity\""]
[5.63636363636364,12.3504502783813,0.534055379544069,1.51219512195122,4.80598835847168e-05,0.0431080873607263]
[5.61085972850679,12.343602918023,0.533757428916496,1.51338658842782,4.86309614584084e-05,0.0445504689092901]
[5.58558558558559,12.2594250037582,0.530094577675907,1.51457805490442,4.92104142478888e-05,0.0460140031317025]
[5.56053811659193,12.2274662063291,0.52870394781969,1.51576952138101,4.97983182339777e-05,0.0474988826917878]
[5.53571428571429,12.1873450177778,0.526958146126425,1.51696098785761,5.03947494111597e-05,0.0490052995301683]
[5.51111111111111,12.1592501427187,0.525735647934791,1.51815245433421,5.09997834624886e-05,0.0505334448008792]
[5.48672566371681,12.0720065148573,0.521939397655408,1.51934392081081,5.16134957341504e-05,0.0520835088071238]
[5.4625550660793,11.9274569413658,0.515649581743314,1.5205353872874,5.22359612096899e-05,0.0536556809361756]
[5.43859649122807,12.0039056411691,0.518976110053758,1.521726853764,5.28672544839026e-05,0.055250149593437]
[5.41484716157205,12.1025306686635,0.523267601562733,1.5229183202406,5.35074497363991e-05,0.0568671021356706]
[5.39130434782609,12.248335395762,0.529612033237007,1.5241097867172,5.41566207048457e-05,0.0585067248034126]
[5.36796536796537,12.2486499857246,0.529625722056039,1.52530125319379,5.48148406578861e-05,0.06016920265258]
[5.3448275862069,12.2267345418603,0.528672110750183,1.52649271967039,5.54821823677504e-05,0.0618547194852895]
[5.32188841201717,12.1763069705157,0.526477845260563,1.52768418614699,5.61587180825565e-05,0.0635634577798985]
[5.2991452991453,12.2192483652527,0.528346363177154,1.52887565262359,5.68445194983101e-05,0.065295598620284]
[5.27659574468085,12.259074889053,0.5300793430613,1.53006711910018,5.75396577306083e-05,0.0670513216243757]
[5.25423728813559,12.3522608634815,0.534134163913323,1.53125858557678,5.82442032860557e-05,0.0688308048719595]
[5.23206751054852,12.3338584931848,0.533333417714516,1.53245005205338,5.89582260333961e-05,0.0706342248317646]
[5.21008403361345,12.3781243034168,0.535259565200349,1.53364151852998,5.96817951743693e-05,0.072461756287857]
[5.18828451882845,12.3896832299938,0.535762531197098,1.53483298500658,6.04149792142995e-05,0.0743135722653532]
[5.16666666666667,12.432345923307,0.537618921920173,1.53602445148317,6.1157845932422e-05,0.0761898439554739]
[5.14522821576764,12.5087838439453,0.540944981194547,1.53721591795977,6.19104623519562e-05,0.0780907406399574]
[5.12396694214876,12.5832699348888,0.544186110093993,1.53840738443637,6.26728947099334e-05,0.0800164296148521]
[5.10288065843621,12.675216829852,0.548187014621332,1.53959885091297,6.34452084267856e-05,0.0819670761137073]
[5.08196721311475,12.7027271870343,0.549384078563985,1.54079031738956,6.42274680757058e-05,0.083942843230186]
[5.06122448979592,12.8160561343048,0.554315384818482,1.54198178386616,6.50197373517874e-05,0.0859438918401188]
[5.04065040650407,12.9196927541822,0.55882494679805,1.54317325034276,6.58220790409511e-05,0.0879703805230231]
[5.02024291497976,13.0709048040362,0.565404668441629,1.54436471681936,6.66345549886697e-05,0.0900224654831104]
[5,13.2208558496137,0.571929519741614,1.54555618329596,6.74572260684983e-05,0.0921003004698018]
[4.97991967871486,13.4080563967755,0.580075216417504,1.54674764977255,6.82901521504214e-05,0.0942040366977826]
[4.96,13.5345907832448,0.58558113371783,1.54793911624915,6.9133392069025e-05,0.0963338227666138]
[4.9402390438247,13.6666330412574,0.591326716187955,1.54913058272575,6.99870035915052e-05,0.0984898045799309]
[4.92063492063492,13.7391878321152,0.59448380802166,1.55032204920235,7.08510433855232e-05,0.100672125264254]
[4.90118577075099,13.8211743216083,0.598051303336485,1.55151351567894,7.17255669869162e-05,0.102880925087435]
[4.88188976377953,14.027837581582,0.607043885117462,1.55270498215554,7.26106287672764e-05,0.105116341376772]
[4.86274509803922,14.2585848964246,0.617084441429829,1.55389644863214,7.35062819014083e-05,0.107378508436816]
[4.84375,14.6028515098409,0.632064586792869,1.55508791510874,7.44125783346761e-05,0.109667557466898]
[4.82490272373541,14.7932452713998,0.640349230476631,1.55627938158533,7.53295687502527e-05,0.111983616478407]
[4.8062015503876,15.0715223307656,0.652457958532286,1.55747084806193,7.62573025362801e-05,0.114326810211856]
[4.78764478764479,15.3839747827908,0.666053767617369,1.55866231453853,7.71958277529578e-05,0.116697260053743]
[4.76923076923077,15.6884411018621,0.679302074424058,1.55985378101513,7.81451910995648e-05,0.11909508395327]
[4.75095785440613,15.9722303286403,0.691650654576566,1.56104524749173,7.91054378814342e-05,0.121520396338922]
[4.73282442748092,16.1788825437525,0.700642755760168,1.56223671396832,8.00766119768877e-05,0.123973308034957]
[4.7148288973384,16.5123450155936,0.715152778244566,1.56342818044492,8.1058755804147e-05,0.126453926177833]
[4.6969696969697,16.7936089305396,0.727391473973608,1.56461964692152,8.20519102882316e-05,0.1289623541326]
[4.67924528301887,17.0892343026258,0.740255082799655,1.56581111339812,8.30561148278594e-05,0.131498691409301]
[4.66165413533835,17.3424885749753,0.751274989075082,1.56700257987471,8.40714072623607e-05,0.134063033579405]
[4.64419475655431,17.609307386115,0.762885131972194,1.56819404635131,8.50978238386209e-05,0.136655472192317]
[4.62686567164179,17.9332573945018,0.776981236638972,1.56938551282791,8.61353991780667e-05,0.139276094691989]
[4.60966542750929,18.2850280543798,0.79228790714975,1.57057697930451,8.71841662437064e-05,0.141924984333679]
[4.59259259259259,18.6610192603645,0.808648491363781,1.5717684457811,8.82441563072433e-05,0.144602220100884]
[4.57564575645756,18.9804914239162,0.822549750628977,1.5729599122577,8.9315398916271e-05,0.147307876622487]
[4.55882352941176,19.3485740382883,0.83856620663726,1.5741513787343,9.03979218615708e-05,0.150042024090159]
[4.54212454212454,19.6569724887549,0.851985613102158,1.5753428452109,9.1491751144522e-05,0.152804728176046]
[4.52554744525547,20.0562706884565,0.869360359422672,1.5765343116875,9.25969109446414e-05,0.155596049950784]
[4.50909090909091,20.3484185873064,0.882072652226349,1.57772577816409,9.37134235872674e-05,0.158416045801878]
[4.49275362318841,20.7260965142882,0.898506631084934,1.57891724464069,9.48413095114038e-05,0.161264767352483]
[4.47653429602888,20.8700295440842,0.904769619201879,1.58010871111729,9.59805872377371e-05,0.164142261380627]
[4.46043165467626,21.0717781210015,0.913548347348121,1.58130017759389,9.71312733368455e-05,0.167048569738914]
[4.44444444444444,21.2962347463421,0.923315175568649,1.58249164407048,9.82933823976133e-05,0.169983729274748]
[4.42857142857143,21.7170219436428,0.94162497714923,1.58368311054708,9.9466926995867e-05,0.17294777175112]
[4.41281138790036,22.0557213766602,0.956362876623801,1.58487457702368,0.00010065191766325,0.175940723767986]
[4.39716312056738,22.3076125294452,0.967323469191692,1.58606604350028,0.000101848362856348,0.178962606684298]
[4.38162544169611,22.3219432071391,0.967947042976193,1.58725750997687,0.000103056268926089,0.182013436540708]
[4.36619718309859,22.4693064886345,0.974359292354868,1.58844897645347,0.000104275640087427,0.185093223982995]
[4.35087719298246,22.5536578796501,0.9780296921257,1.58964044293007,0.000105506478389322,0.188201974186261]
[4.33566433566434,22.8117536916522,0.989260269331595,1.59083190940667,0.000106748783685053,0.191339686779926]
[4.3205574912892,22.9094349560249,0.993510694677895,1.59202337588327,0.000108002553602852,0.194506355773573]
[4.30555555555556,23.0585691007561,1,1.59321484235986,0.000109267783516896,0.197701969483681]
[4.29065743944637,23.0194401443003,0.998297373510037,1.59440630883646,0.000110544466518669,0.200926510461286]
[4.27586206896552,22.8630530728412,0.991492470065845,1.59559777531306,0.000111832593388705,0.20417995542062]
[4.26116838487973,22.8173042320344,0.98950179115953,1.59678924178966,0.000113132152568737,0.20746227516876]
[4.24657534246575,22.7512062995601,0.986625657959053,1.59798070826625,0.000114443130134258,0.210773434536335]
[4.2320819112628,22.6919754117005,0.984048331911333,1.59917217474285,0.000115765509767527,0.214113392309334]
[4.21768707482993,22.586390824003,0.979454007599398,1.60036364121945,0.000117099272731019,0.217482101162056]
[4.20338983050847,22.3797703347769,0.970463286910934,1.60155510769605,0.000118444397841345,0.220879507591239]
[4.18918918918919,22.2909156793447,0.966596935650933,1.60274657417264,0.000119800861443663,0.224305551851428]
[4.17508417508417,22.09070214881,0.957885002299934,1.60393804064924,0.000121168637386586,0.227760167891596]
[4.16107382550336,21.9341726071917,0.951073899521818,1.60512950712584,0.000122547696997609,0.231243283293092]
[4.14715719063545,21.8018493014586,0.94531608776328,1.60632097360244,0.000123938009059079,0.234754819208934]
[4.13333333333333,21.6111577244063,0.937018485171485,1.60751244007904,0.000125339539784712,0.238294690304501]
[4.11960132890365,21.4799061807031,0.93130730921897,1.60870390655563,0.000126752252796679,0.241862804699661]
[4.10596026490066,21.2551119752028,0.921525791802138,1.60989537303223,0.000128176109103279,0.245459063912385]
[4.09240924092409,21.0630261593896,0.913167521406687,1.61108683950883,0.000129611067077222,0.249083362803882]
[4.07894736842105,20.9388214890089,0.907762977531205,1.61227830598543,0.000131057082434516,0.252735589525288]
[4.0655737704918,20.7780607470506,0.900767761645158,1.61346977246202,0.000132514108214007,0.256415625465981]
[4.05228758169935,20.5857231507905,0.892398535474303,1.61466123893862,0.000133982094757557,0.260123345203517]
[4.03908794788274,20.4010558230674,0.884363067307218,1.61585270541522,0.000135460989690899,0.263858616455278]
[4.02597402597403,20.3133500102623,0.880546705877434,1.61704417189182,0.000136950737905172,0.267621300031832]
[4.01294498381877,20.272160601508,0.878754422494408,1.61823563836841,0.000138451281539156,0.271411249792067]
[4,20.2312203534074,0.87697298089117,1.61942710484501,0.000139962559962228,0.27522831260014]
[3.9871382636656,20.1996763442132,0.87560039980242,1.62061857132161,0.000141484509758043,0.279072328284259]
[3.97435897435897,20.0661013677508,0.869788123832891,1.62181003779821,0.000143017064708968,0.28294312959737]
[3.96166134185304,19.9532062694322,0.864875695738848,1.62300150427481,0.000144560155781275,0.286840542179758]
[3.94904458598726,19.8380484178571,0.859864807987715,1.6241929707514,0.000146113711111115,0.29076438452362]
[3.93650793650794,19.8935943344035,0.862281789105727,1.625384437228,0.000147677655991281,0.294714467939636]
[3.92405063291139,19.977164132689,0.865918179268147,1.6265759037046,0.000149251912858786,0.298690596525587]
[3.91167192429022,20.1275069528996,0.872460077939922,1.6277673701812,0.000150836401283254,0.30269256713704]
[3.89937106918239,20.1575846663867,0.873768855795996,1.62895883665779,0.000152431037956155,0.30672016936016]
[3.8871473354232,20.1702840654186,0.8743214474099,1.63015030313439,0.000154035736680886,0.310773185486654]
[3.875,20.2257315972481,0.876734147493088,1.63134176961099,0.000155650408363725,0.31485139049092]
[3.86292834890966,20.3589799304258,0.882532210164856,1.63253323608759,0.000157274961005651,0.318954552009397]
[3.85093167701863,20.503881994688,0.888837364081791,1.63372470256418,0.000158909299695072,0.323082430322184]
[3.8390092879257,20.4447671989198,0.886265089573594,1.63491616904078,0.000160553326601439,0.327234778336927]
[3.82716049382716,20.4419209843398,0.886141241641555,1.63610763551738,0.000162206940969799,0.331411341575042]
[3.81538461538462,20.4445835493334,0.886257098390621,1.63729910199398,0.00016387003911626,0.335611858160284]
[3.80368098159509,20.5927964098551,0.892706315679669,1.63849056847058,0.000165542514424413,0.339836058809686]
[3.79204892966361,20.7142269298039,0.897990147365502,1.63968203494717,0.000167224257342698,0.344083666826929]
[3.78048780487805,20.8455111353712,0.903702744540562,1.64087350142377,0.000168915155382749,0.348354398098142]
[3.76899696048632,20.9414168299731,0.907875909146979,1.64206496790037,0.000170615093118704,0.35264796109017]
[3.75757575757576,21.0002166566714,0.910434478339972,1.64325643437697,0.00017232395218751,0.356964056851346]
[3.74622356495468,21.0753781671327,0.913704996910574,1.64444790085356,0.000174041611290231,0.361302379014788]
[3.73493975903614,21.0891080501749,0.91430242819137,1.64563936733016,0.00017576794619436,0.365662613804239]
[3.72372372372372,21.0771299662448,0.913781223312797,1.64683083380676,0.000177502829737152,0.370044440042498]
[3.7125748502994,20.9657660508518,0.908935421902575,1.64802230028336,0.000179246131829991,0.374447529162426]
[3.70149253731343,20.8317020731469,0.903101867919405,1.64921376675995,0.000180997719463788,0.378871545220603]
[3.69047619047619,20.8077444307487,0.902059394000368,1.65040523323655,0.000182757456715433,0.383316144913609]
[3.67952522255193,20.7348657383311,0.898888208170147,1.65159669971315,0.000184525204755297,0.387780977596983]
[3.66863905325444,20.6850792047578,0.896721836291535,1.65278816618975,0.000186300821855804,0.392265685306861]
[3.65781710914454,20.5764232994796,0.891993869093475,1.65397963266635,0.000188084163401066,0.396769902784321]
[3.64705882352941,20.3655405130258,0.88281768217168,1.65517109914294,0.000189875081897604,0.40129325750246]
[3.63636363636364,20.2491460809305,0.877752986832989,1.65636256561954,0.000191673426986146,0.405835369696189]
[3.62573099415205,19.9689087124568,0.865558959435925,1.65755403209614,0.000193479045454526,0.410395852394811]
[3.61516034985423,19.8274770243949,0.859404812726537,1.65874549857274,0.000195291781251666,0.414974311457344]
[3.6046511627907,19.5245874956462,0.846225117127906,1.65993696504933,0.000197111475502672,0.419570345610643]
[3.59420289855072,19.3756408148036,0.839743968961302,1.66112843152593,0.000198937966525036,0.424183546490312]
[3.58381502890173,19.121261332453,0.828675101187074,1.66231989800253,0.000200771089845934,0.428813498684421]
[3.57348703170029,18.9536706731018,0.821382693672861,1.66351136447913,0.000202610678220661,0.433459779780037]
[3.5632183908046,18.7140173694984,0.810954609203423,1.66470283095572,0.000204456561652167,0.438121960412589]
[3.55300859598854,18.5432113526608,0.803522291164453,1.66589429743232,0.000206308567411722,0.442799604318048]
[3.54285714285714,18.3620168971983,0.795637938816511,1.66708576390892,0.000208166520060703,0.44749226838796]
[3.53276353276353,18.1535756439015,0.786567990839113,1.66827723038552,0.000210030241473503,0.452199502727315]
[3.52272727272727,17.9251049419511,0.776626497261071,1.66946869686212,0.000211899550861573,0.456920850715252]
[3.51274787535411,17.670812090022,0.765561399054542,1.67066016333871,0.000213774264798584,0.461655849068627]
[3.50282485875706,17.4647550362981,0.756595195253271,1.67185162981531,0.000215654197246717,0.466404027908415]
[3.49295774647887,17.3105859576426,0.749886803795186,1.67304309629191,0.000217539159584089,0.471164910828967]
[3.48314606741573,17.0919770691216,0.740374429373511,1.67423456276851,0.000219428960633296,0.475938014970109]
[3.4733893557423,16.8992262472457,0.731987222429757,1.6754260292451,0.000221323406691079,0.480722851092077]
[3.46368715083799,16.6738887784587,0.722182065883579,1.6766174957217,0.000223222301559126,0.485518923653298]
[3.45403899721448,16.4674884832434,0.713200926543295,1.6778089621983,0.000225125446575978,0.490325730890992]
[3.44444444444444,16.2066565583726,0.701851292284214,1.6790004286749,0.000227032640650065,0.495142764904603]
[3.43490304709141,16.0101244871309,0.693299551043655,1.6801918951515,0.000228943680293849,0.499969511742035]
[3.42541436464088,15.7901614067336,0.68372825138681,1.68138336162809,0.00023085835965908,0.504805451488696]
[3.41597796143251,15.5573816052512,0.673599255056951,1.68257482810469,0.000232776470573153,0.509650058359339]
[3.40659340659341,15.2899726309096,0.661963432264644,1.68376629458129,0.00023469780257657,0.514502800792658]
[3.3972602739726,15.0549536724198,0.65173700302624,1.68495776105789,0.000236622142961488,0.519363141548674]
[3.3879781420765,14.8367842197243,0.642243749867817,1.68614922753448,0.000238549276811363,0.524230537808843]
[3.37874659400545,14.5560547917491,0.630028311382447,1.68734069401108,0.000240478987041665,0.529104441278907]
[3.3695652173913,14.2744288408183,0.617773862305661,1.68853216048768,0.000242411054441675,0.533984298294451]
[3.36043360433604,13.9862226530999,0.60523308600526,1.68972362696428,0.000244345257717336,0.538869549929137]
[3.35135135135135,13.7225799410084,0.593761145372256,1.69091509344087,0.000246281373535169,0.543759632105622]
[3.34231805929919,13.4384435871923,0.581397460608137,1.69210655991747,0.000248219176567226,0.5486539757091]
[3.33333333333333,13.0493205817294,0.564465469648882,1.69329802639407,0.000250158439537089,0.553552006703474]
[3.32439678284182,12.6242238767856,0.545968147558258,1.69448949287067,0.000252098933266885,0.558453146250114]
[3.31550802139037,12.2322065735635,0.5289102164135,1.69568095934727,0.000254040426725323,0.563356810829177]
[3.30666666666667,11.9379133890037,0.516104575342731,1.69687242582386,0.000255982687076729,0.568262412363457]
[3.29787234042553,11.6646176191681,0.504212599183277,1.69806389230046,0.000257925479731074,0.573169358344743]
[3.28912466843501,11.3641945668448,0.491140227890712,1.69925535877706,0.000259868568394979,0.578077051962643]
[3.28042328042328,11.053399697063,0.477616545529478,1.70044682525366,0.000261811715123686,0.582984892235846]
[3.27176781002639,10.7364016360788,0.463822942408273,1.70163829173025,0.000263754680373976,0.587892274145782]
[3.26315789473684,10.436982913025,0.450794272705879,1.70282975820685,0.000265697223058026,0.592798588772645]
[3.25459317585302,10.1290297160058,0.437394240647639,1.70402122468345,0.000267639100598185,0.597703223433746]
[3.24607329842932,9.8370622318635,0.424689798266974,1.70521269116005,0.000269580068982658,0.60260556182415]
[3.23759791122715,9.52679085011448,0.411188894550319,1.70640415763664,0.000271519882822073,0.607504984159556]
[3.22916666666667,9.23408990272545,0.398452536829549,1.70759562411324,0.000273458295406928,0.612400867321383]
[3.22077922077922,8.93857575756885,0.385593767844222,1.70878709058984,0.000275395058765888,0.617292585004016]
[3.21243523316062,8.65562389181276,0.373281623957517,1.70997855706644,0.000277329923724919,0.622179507864165]
[3.20413436692506,8.37976136593513,0.361277960004004,1.71117002354303,0.000279262639967243,0.627061003672287]
[3.19587628865979,8.10376661330756,0.349268542440186,1.71236149001963,0.00028119295609409,0.631936437466038]
[3.18766066838046,7.81610410211255,0.33675142325039,1.71355295649623,0.000283120619686236,0.636805171705688]
[3.17948717948718,7.53186471259342,0.324383255072112,1.71474442297283,0.000285045377366292,0.64166656643146]
[3.17135549872123,7.24937040539985,0.312091021027115,1.71593588944943,0.000286966974861744,0.64651997942274]
[3.16326530612245,6.9889048665546,0.300757329400019,1.71712735592602,0.000288885157068706,0.651364766359098]
[3.15521628498728,6.72162725274886,0.289127222526264,1.71831882240262,0.000290799668116366,0.656200280983076]
[3.14720812182741,6.45090355891117,0.277347165649229,1.71951028887922,0.000292710251432121,0.661025875264684]
[3.13924050632911,6.19104136226614,0.266039727377848,1.72070175535582,0.000294616649807353,0.665840899567536]
[3.13131313131313,5.9301627117179,0.254688059934565,1.72189322183241,0.000296518605463841,0.670644702816594]
[3.12342569269521,5.68027368069696,0.243814586110959,1.72308468830901,0.000298415860120781,0.675436632667434]
[3.11557788944724,5.42394646725183,0.232660966305055,1.72427615478561,0.000300308155062387,0.680216035676989]
[3.1077694235589,5.18254655956997,0.222156881485983,1.72546762126221,0.00030219523120605,0.684982257475706]
[3.1,4.94816832961659,0.21195833240278,1.72665908773881,0.000304076829171037,0.689734642941053]
[3.09226932668329,4.72060805701294,0.202056454527873,1.7278505542154,0.000305952689347697,0.694472536372309]
[3.08457711442786,4.49138200759513,0.192082093357036,1.729042020692,0.000307822551967146,0.699195281666586]
[3.07692307692308,4.26983413359992,0.18244183424394,1.7302334871686,0.000309686157171421,0.703902222495998]
[3.06930693069307,4.06008405754344,0.173314935187261,1.7314249536452,0.000311543245084053,0.708592702485927]
[3.06172839506173,3.86267565171165,0.164725061815861,1.73261642012179,0.00031339355588106,0.713266065394313]
[3.05418719211823,3.67294035706392,0.156469070140927,1.73380788659839,0.000315236829862304,0.7179216552919]
[3.04668304668305,3.48915602496689,0.148472023947737,1.73499935307499,0.000317072807523211,0.722558816743366]
[3.03921568627451,3.31057198933655,0.140701259345518,1.73619081955159,0.000318901229626808,0.727176894989274]
[3.03178484107579,3.14114726497051,0.133329045775602,1.73738228602818,0.000320721837276058,0.731775236128769]
[3.02439024390244,2.97511008417231,0.126104235099525,1.73857375250478,0.000322534371986459,0.736353187302948]
[3.01703163017032,2.81627811673403,0.119192946383746,1.73976521898138,0.000324338575758889,0.740910096878834]
[3.00970873786408,2.66287034633627,0.112517681891573,1.74095668545798,0.000326134191152652,0.74544531463388]
[3.00242130750605,2.51780319943126,0.10620534469897,1.74214815193457,0.000327920961358711,0.749958191940934]
[2.9951690821256,2.3813076164295,0.100265983764464,1.74333961841117,0.000329698630273074,0.754448081953581]
[2.98795180722892,2.24989371904714,0.0945477432822499,1.74453108488777,0.00033146694257029,0.75891433979179]
[2.98076923076923,2.11495922639323,0.0886763103995044,1.74572255136437,0.000333225643777055,0.763356322727806]
[2.97362110311751,1.98828263295103,0.0831642052173371,1.74691401784097,0.000334974480345863,0.767773390372182]
[2.96650717703349,1.86892357433109,0.0779705094628186,1.74810548431756,0.000336713199728701,0.772164904859906]
[2.95942720763723,1.7640886676796,0.0734088061794934,1.74929695079416,0.000338441550450738,0.776530231036523]
[2.95238095238095,1.66148872636904,0.0689443534118554,1.75048841727076,0.000340159282183988,0.780868736644185]
[2.94536817102138,1.56431689331752,0.0647160950574942,1.75167988374736,0.000341866145820914,0.785179792507549]
[2.93838862559242,1.47414609818904,0.0607924743348181,1.75287135022395,0.000343561893547935,0.789462772719447]
[2.93144208037825,1.38905791483329,0.0570900143643385,1.75406281670055,0.00034524627891882,0.793717054826248]
[2.92452830188679,1.30950142238088,0.0536282560204652,1.75525428317715,0.000346919056927926,0.797942020012834]
[2.91764705882353,1.233543081946,0.0503230648200799,1.75644574965375,0.000348579984083245,0.802137053287114]
[2.91079812206573,1.16161259385909,0.0471931384037955,1.75763721613035,0.000350228818479249,0.806301543663986]
[2.903981264637,1.09366078234653,0.0442363369758587,1.75882868260694,0.000351865319869478,0.810434884348691]
[2.89719626168224,1.02932073476962,0.0414366949896587,1.76002014908354,0.000353489249738851,0.814536472919448]
[2.89044289044289,0.971520158007023,0.038921606368723,1.76121161556014,0.000355100371375679,0.818605711509328]
[2.88372093023256,0.916792086956136,0.0365402123333106,1.76240308203674,0.000356698449943321,0.822642006987249]
[2.87703016241299,0.866510996637139,0.0343523207032848,1.76359454851333,0.000358283252551484,0.826644771138051]
[2.87037037037037,0.818240737432805,0.0322519267893438,1.76478601498993,0.000359854548327107,0.83061342084154]
[2.86374133949192,0.774036953012972,0.0303284782456857,1.76597748146653,0.000361412108484824,0.834547378250441]
[2.85714285714286,0.732079041079407,0.0285027548226174,1.76716894794313,0.000362955706396949,0.838446070967177]
[2.85057471264368,0.693077554951783,0.0268056749757837,1.76836041441972,0.000364485117662977,0.842308932219399]
[2.84403669724771,0.656277172336084,0.0252043722077684,1.76955188089632,0.000366000120178547,0.846135401034169]
[2.83752860411899,0.623211994045613,0.0237656001690543,1.77074334737292,0.000367500494203858,0.84992492241076]
[2.8310502283105,0.591698037069186,0.0223943267487628,1.77193481384952,0.000368986022431484,0.853676947491941]
[2.8246013667426,0.56280928420545,0.0211372843856903,1.77312628032612,0.000370456490053585,0.857390933733725]
[2.81818181818182,0.534798405914329,0.0199184411630393,1.77431774680271,0.000371911684828452,0.861066345073456]
[2.81179138321995,0.509415964100911,0.0188139696481841,1.77550921327931,0.000373351397146392,0.864702652096194]
[2.80542986425339,0.485456455110905,0.0177714145077488,1.77670067975591,0.000374775420094881,0.868299332199302]
[2.79909706546275,0.463523782474134,0.0168170535227015,1.77789214623251,0.000376183549522999,0.871855869755167]
[2.79279279279279,0.443503094763243,0.0159458891387926,1.7790836127091,0.000377575584105087,0.875371756271987]
[2.78651685393258,0.425058653168291,0.0151433122827603,1.7802750791857,0.000378951325403602,0.878846490552527]
[2.78026905829596,0.408050131907705,0.0144032169294364,1.7814665456623,0.000380310577931153,0.882279578850808]
[2.77404921700224,0.392293068947102,0.0137175765436258,1.7826580121389,0.00038165314921168,0.88567053502662]
[2.76785714285714,0.377398555579318,0.0130694684591762,1.78384947861549,0.00038297884984075,0.889018880697813]
[2.76169265033408,0.363611955664026,0.0124695692451812,1.78504094509209,0.000384287493544936,0.892324145390281]
[2.75555555555556,0.351067231652832,0.0119237080378973,1.78623241156869,0.000385578897240267,0.895585866685577]
[2.74944567627494,0.340049525704726,0.0114442922879004,1.78742387804529,0.000386852881089701,0.898803590366086]
[2.74336283185841,0.329621245240692,0.0109905243326299,1.78861534452189,0.000388109268559613,0.901976870557687]
[2.73730684326711,0.319928447176294,0.0105687595772897,1.78980681099848,0.000389347886475258,0.905105269869847]
[2.73127753303965,0.311100226109973,0.0101846153422209,1.79099827747508,0.000390568565075192,0.908188359533067]
[2.72527472527473,0.303205436693307,0.00984108771432028,1.79218974395168,0.000391771138064621,0.911225719533622]
[2.71929824561404,0.296026644400722,0.00952871541946758,1.79338121042828,0.000392955442667648,0.914216938745535]
[2.71334792122538,0.289040506152498,0.00922472612045833,1.79457267690487,0.000394121319678405,0.917161615059714]
[2.70742358078603,0.282620786614093,0.0089453835175816,1.79576414338147,0.00039526861351104,0.9200593555102]
[2.70152505446623,0.276601064413398,0.00868344608276417,1.79695560985807,0.000396397172248526,0.922909776397456]
[2.69565217391304,0.271148587351632,0.00844619130466245,1.79814707633467,0.000397506847690287,0.925712503408647]
[2.68980477223427,0.266289170739631,0.0082347424903119,1.79933854281126,0.000398597495398599,0.928467171734849]
[2.68398268398268,0.261796652741134,0.00803925861229149,1.80053000928786,0.000399668974743764,0.931173426185127]
[2.67818574514039,0.257873981139929,0.0078685705800876,1.80172147576446,0.000400721148948013,0.933830921297437]
[2.67241379310345,0.253925964574886,0.00769677970715585,1.80291294224106,0.000401753885128137,0.936439321446292]
[2.66666666666667,0.250372846932916,0.00754217215389789,1.80410440871766,0.00040276705433681,0.938998300947136]
[2.66094420600858,0.246911623872284,0.00739156322883351,1.80529587519425,0.000403760531602594,0.941507544157385]
[2.65524625267666,0.244142502209998,0.00727106985709072,1.80648734167085,0.000404734195968604,0.943966745574083]
[2.64957264957265,0.24117338525578,0.00714187404825904,1.80767880814745,0.000405687930529811,0.946375609928115]
[2.64392324093817,0.238419201803178,0.00702203068596773,1.80887027462405,0.000406621622468965,0.948733852274947]
[2.63829787234043,0.235687596654795,0.00690316977816389,1.81006174110064,0.000407535163091128,0.951041198081838]
[2.63269639065817,0.233373382015075,0.00680247087111543,1.81125320757724,0.00040842844785679,0.95329738331149]
[2.6271186440678,0.231044520662976,0.00670113463859898,1.81244467405384,0.000409301376413557,0.955502154502076]
[2.6215644820296,0.228870848466603,0.00660655118436809,1.81363614053044,0.000410153852626399,0.957655268843635]
[2.61603375527426,0.226806023575838,0.00651670402577803,1.81482760700703,0.000410985784606427,0.959756494250767]
[2.61052631578947,0.225045284612943,0.00644008862195247,1.81601907348363,0.00041179708473821,0.961805609431621]
[2.60504201680672,0.223056787645427,0.00635356273629728,1.81721053996023,0.000412587669705596,0.963802403953108]
[2.59958071278826,0.221053241601968,0.00626638201704388,1.81840200643683,0.000413357460516036,0.96574667830234]
[2.59414225941423,0.218994349615632,0.00617679301816869,1.81959347291343,0.000414106382523393,0.967638243944242]
[2.58872651356994,0.217350766953291,0.00610527546102391,1.82078493939002,0.000414834365449231,0.969476923375314]
[2.58333333333333,0.215668392153277,0.00603206993345549,1.82197640586662,0.000415541343402562,0.97126255017352]
[2.57796257796258,0.214318380935069,0.00597332661213889,1.82316787234322,0.000416227254898059,0.972994969044274]
[2.57261410788382,0.212975117806458,0.00591487692186041,1.82435933881982,0.000416892042872706,0.974674035862498]
[2.56728778467909,0.211574115424458,0.00585391481133777,1.82555080529641,0.000417535654700888,0.976299617710741]
[2.56198347107438,0.210135767519235,0.00579132767722958,1.82674227177301,0.000418158042207909,0.977871592913319]
[2.55670103092783,0.208644799609451,0.00572645087782532,1.82793373824961,0.000418759161681939,0.979389851066481]
[2.55144032921811,0.207458391031224,0.00567482643249955,1.82912520472621,0.000419338973884368,0.980854293064575]
[2.54620123203285,0.205988106904755,0.00561084965089728,1.8303166712028,0.000419897444058577,0.982264831122187]
[2.54098360655738,0.204573200174105,0.0055492825175353,1.8315081376794,0.000420434541937111,0.983621388792269]
[2.53578732106339,0.203160560560647,0.0054878140337192,1.832699604156,0.000420950241747258,0.984923900980222]
[2.53061224489796,0.202042160535337,0.00543914885882198,1.8338910706326,0.000421444522215022,0.986172313953937]
[2.52545824847251,0.201114694994422,0.00539879185619474,1.83408389025759,0.000421522498657424,0.98636926044219]
[2.52032520325203,0.200012412049416,0.00535082798719354,1.83412493573907,0.000421539025008567,0.986411001341377]
[2.51521298174442,0.198961145539437,0.00530508400703087,1.83424865299583,0.00042158868399155,0.986536425918435]
[2.51012145748988,0.197629655456714,0.00524714659976762,1.83428970585227,0.000421605111154137,0.986577916295323]
[2.50505050505051,0.196543071633198,0.00519986584993281,1.83445466840605,0.000421670863712197,0.986743988701355]
[2.5,0.195363362070098,0.00514853290025748,1.834495757625,0.000421687177555561,0.986785192865864]
[2.49496981891348,0.194428096684808,0.0051078365013658,1.83461949777084,0.000421736152634844,0.986908890095176]
[2.48995983935743,0.193587972615002,0.00507128000649171,1.83466059437411,0.000421752367082977,0.98694984321538]
[2.48496993987976,0.192769115951361,0.00503564892472309,1.83482562364761,0.000421817221572226,0.987113647353036]
[2.48,0.191884174277128,0.00499714227202656,1.83486672948619,0.000421833311660351,0.987154286374955]
[2.4750499001996,0.190971141074521,0.00495741326676345,1.83499051968426,0.000421881612751575,0.987276281300632]
[2.47011952191235,0.190031682190501,0.00491653439528192,1.83503163291163,0.000421897603305234,0.987316668926578]
[2.46520874751491,0.189279272132128,0.0048837946185862,1.8350825371092,0.000421917366567494,0.987366585349779]
[2.46031746031746,0.188591932153793,0.00485388624993229,1.83515544536204,0.000421945604583073,0.987437906608254]
[2.45544554455446,0.187928731239554,0.00482502824943781,1.83519656598019,0.000421961495541,0.987478042683488]
[2.45059288537549,0.187245730345686,0.00479530868827646,1.83527911154138,0.000421993317941112,0.987558417085767]
[2.44575936883629,0.18630649734298,0.00475443964561597,1.83536169169432,0.000422025050654514,0.987638564964725]
[2.44094488188976,0.1856377116454,0.00472533863327247,1.83540282155588,0.000422040817003463,0.987678386312846]
[2.43614931237721,0.184865391970974,0.0046917325252772,1.83552668410239,0.000422088142943914,0.987797918282862]
[2.43137254901961,0.184397906704689,0.00467139074082551,1.83556782135922,0.000422103809560639,0.987837487735531]
[2.426614481409,0.183962514147098,0.00465244541313899,1.83565040032204,0.000422135181546143,0.987916724517618]
[2.421875,0.183400139338887,0.00462797468014539,1.8357330138921,0.000422166463560516,0.987995734058018]
[2.41715399610136,0.182791740819175,0.00460150130773932,1.83577413322,0.000422181995141601,0.988034962448768]
[2.4124513618677,0.18188325912353,0.00456197035315338,1.83589807307099,0.000422228655083443,0.988152812294244]
[2.40776699029126,0.181216337553974,0.00453295045500363,1.83593919979376,0.000422244086863689,0.988191788616239]
[2.4031007751938,0.180655386514773,0.00450854167476963,1.83606316193501,0.000422290445928548,0.988308878531365]
[2.39845261121857,0.180284108185656,0.00449238616295533,1.83610429605464,0.000422305777848803,0.988347602635201]
[2.39382239382239,0.179635158599139,0.00446414828347335,1.83618695048589,0.000422336508313719,0.988425219117323]
[2.38921001926782,0.178983189376189,0.0044357790099179,1.83626961235904,0.000422367138274504,0.988502581754374]
[2.38461538461538,0.178333516736929,0.00440750966809027,1.83627400358579,0.00042236876253362,0.988506684174527]
[2.38003838771593,0.177938508025311,0.0043903215711645,1.83631075572969,0.000422382345258356,0.988540990304115]
[2.37547892720307,0.177301807400792,0.00436261668333531,1.83643476805244,0.000422428026615154,0.98865636851993]
[2.37093690248566,0.176832515088891,0.00434219626852865,1.83647591882445,0.000422443133607289,0.988694524518812]
[2.36641221374046,0.17619285967383,0.0043143628082788,1.83655860671792,0.000422473412035919,0.988770999284842]
[2.36190476190476,0.175563649495626,0.00428698385381133,1.83664127485418,0.000422503579918544,0.988847194842858]
[2.3574144486692,0.174699468633897,0.0042493805707041,1.83668246208647,0.000422518571721142,0.988885059905477]
[2.35294117647059,0.173971545040756,0.0042177062787063,1.83680649741265,0.00042256356463885,0.988998699318432]
[2.34848484848485,0.173489114387743,0.00419671417250695,1.83684769205568,0.000422578456253763,0.989036311335232]
[2.34404536862004,0.17275101402882,0.00416459705676501,1.83693041343171,0.000422608282058268,0.989111642900455]
[2.33962264150943,0.172303565205979,0.00414512712227974,1.83697174970033,0.000422623147397369,0.989149188551966]
[2.33521657250471,0.171550905115982,0.0041123764659055,1.83701311504403,0.000422637997336144,0.989186695306602]
[2.33082706766917,0.17105207897732,0.0040906709395,1.83705431895544,0.000422652763607303,0.989223990740452]
[2.32645403377111,0.170335370659566,0.00405948466013265,1.83709568801789,0.000422667563245115,0.989261370449048]
[2.32209737827715,0.169811831856795,0.00403670380639005,1.83713703172525,0.000422682327965643,0.989298661966443]
[2.31775700934579,0.169227545414182,0.00401127962785252,1.83717840451308,0.000422697077205396,0.989335914383767]
[2.3134328358209,0.16892962965765,0.00399831635704767,1.83721961583975,0.000422711743160923,0.989372956448638]
[2.30912476722533,0.168538435671592,0.00398129425107537,1.83726099234733,0.00042272644207141,0.989410081748438]
[2.30483271375465,0.168470808406625,0.00397835157170932,1.83730234349544,0.000422741106116754,0.989447118988726]
[2.30055658627087,0.167866258976606,0.00395204568555047,1.83734372372941,0.00042275575460093,0.989484116925897]
[2.2962962962963,0.167376861681833,0.00393075043840689,1.83738494247333,0.000422770320184588,0.989520905479753]
[2.29205175600739,0.1666963613934,0.00390113968661437,1.83742632642806,0.000422784918311389,0.989557776228404]
[2.28782287822878,0.16595163702146,0.00386873433880458,1.83746547006239,0.000422798702343356,0.989592590803247]
[2.28360957642726,0.165460675070359,0.00384737100844199,1.83746768501892,0.000422799481625319,0.989594559049568]
[2.27941176470588,0.164749388187048,0.00381642063308875,1.83755046224767,0.000422828551729451,0.98966798192891]
[2.27522935779817,0.164363170410042,0.00379961505794474,1.83759169026811,0.000422842991740827,0.989704453322618]
[2.27106227106227,0.163480926065938,0.00376122577473994,1.83763305630373,0.0004228574542675,0.989740981583615]
[2.26691042047532,0.162905608556533,0.00373619186327443,1.83771584843332,0.000422886322622676,0.989813894902028]
[2.26277372262774,0.162110715732691,0.00370160352509367,1.83775708387551,0.000422900662137044,0.989850112468654]
[2.25865209471767,0.161535381659698,0.00367656889289328,1.8377984573579,0.000422915023821006,0.98988638602942]
[2.25454545454545,0.160869313652286,0.00364758613597218,1.83783985994237,0.000422929369702986,0.989922619678838]
[2.25045372050817,0.160345412029208,0.00362478949475342,1.83792267070796,0.000422957985658202,0.98999489550618]
[2.2463768115942,0.159772594647388,0.00359986437186394,1.83796388818948,0.00042297219006509,0.990030771829441]
[2.24231464737794,0.159138812436697,0.00357228647358785,1.83808812390362,0.000423014848927397,0.990138516077134]
[2.23826714801444,0.158510837215845,0.00354496125607863,1.83812934880651,0.000423028952780557,0.990174138430054]
[2.23423423423423,0.157919634028171,0.00351923610776246,1.83825360689077,0.000423071308504411,0.990281117035561]
[2.23021582733813,0.157468626090177,0.00349961130475294,1.83829483921703,0.000423085311749766,0.990316485281557]
[2.2262118491921,0.157168295502786,0.0034865429569064,1.83837769099021,0.000423113372009943,0.990387357580051]
[2.22222222222222,0.156767528908673,0.00346910431603186,1.83841911967745,0.00042312736417277,0.990422697834708]
[2.21824686940966,0.156250314354531,0.00344659865064638,1.83846052297441,0.000423141321839214,0.990457950961238]
[2.21428571428571,0.155555501056935,0.00341636509388386,1.8385017918424,0.000423155208400731,0.99049302449679]
[2.21033868092692,0.155316491175493,0.00340596500677788,1.83862607302551,0.000423196872269782,0.990598255672306]
[2.20640569395018,0.155194841285997,0.00340067162961896,1.83865693653899,0.000423207182725226,0.990624296973109]
[2.20248667850799,0.154931746343424,0.00338922352419592,1.83866734932629,0.000423210658036654,0.99063307462903]
[2.19858156028369,0.154450370308099,0.00336827730779722,1.83875023468162,0.000423238262925416,0.990702796787836]
[2.19469026548673,0.153947086332245,0.00334637780658694,1.83883310024147,0.000423265757413149,0.990772240104798]
[2.19081272084806,0.153545686506614,0.00332891161177649,1.8388743858382,0.00042327941708337,0.990806740576966]
[2.18694885361552,0.153034758655558,0.00330667950102115,1.83899871740221,0.000423320397552371,0.990910245676816]
[2.1830985915493,0.152453429623578,0.00328138400891286,1.83904001043626,0.000423333956309571,0.99094449127117]
[2.1792618629174,0.152051902847803,0.00326391229009418,1.83916436439874,0.000423374632828034,0.991047228677736]
[2.17543859649123,0.151519196169514,0.0032407325126611,1.83920566487211,0.000423388090620243,0.991081219263016]
[2.17162872154116,0.151011326991605,0.00321863349459197,1.83928857148701,0.000423415027985384,0.991149255445532]
[2.16783216783217,0.150323159234258,0.00318868910661627,1.83937151286126,0.000423441872690851,0.991217057595864]
[2.16404886561955,0.149979870510013,0.00317375151234987,1.83941282263876,0.000423455204175216,0.991250729163171]
[2.1602787456446,0.149579282907698,0.00315632065998296,1.8395372270264,0.000423495196149033,0.991351737603144]
[2.15652173913043,0.149343968263854,0.00314608136452571,1.83957854424774,0.000423508426552892,0.991385153869622]
[2.15277777777778,0.148826618130191,0.00312356979964013,1.83966148448368,0.000423534907402792,0.991452037023471]
[2.14904679376083,0.148424622161997,0.0031060776647533,1.83974445949458,0.000423561295327713,0.991518685475047]
[2.14532871972318,0.147965776363094,0.00308611181125805,1.83978575872883,0.000423574390633682,0.99155176052238]
[2.14162348877375,0.147683920222139,0.00307384734587445,1.83984840301559,0.000423594204902263,0.991601805773151]
[2.13793103448276,0.147392967649498,0.00306118706555082,1.83991024086918,0.000423613705933721,0.991651059875347]
[2.1342512908778,0.147182980460758,0.0030520498489602,1.83995154754689,0.000423626700112505,0.991683879503949]
[2.13058419243986,0.146945782003384,0.00304172858272969,1.84007605212395,0.000423665710552241,0.991782408865825]
[2.12692967409949,0.146730550564484,0.00303236317198183,1.84011736624714,0.000423678603554065,0.991814972949979]
[2.12328767123288,0.146400040209276,0.00301798160556769,1.84028337870745,0.000423730151436812,0.991945168354785]
[2.11965811965812,0.146040132926882,0.00300232088449463,1.84032472945408,0.000423742926315032,0.991977434092049]
[2.1160409556314,0.14569541741053,0.00298732120592399,1.84044925722585,0.000423781241807392,0.99207420821297]
[2.11243611584327,0.145496306351312,0.00297865724463866,1.84049061542741,0.00042379391533115,0.992106217957465]
[2.10884353741497,0.145172475272435,0.00296456631497657,1.84065669524548,0.000423844547442818,0.99223410038296]
[2.10526315789474,0.144946020311276,0.0029547125327504,1.84069806277068,0.000423857094176081,0.992265789890447]
[2.10169491525424,0.144590092912464,0.00293922498918649,1.84082264107337,0.000423894722508006,0.99236082843803]
[2.09813874788494,0.144512986297071,0.00293586983285699,1.84086401605804,0.000423907167778181,0.992392261678387]
[2.09459459459459,0.14420734412409,0.00292257036087248,1.84103016327488,0.000423956883137294,0.992517828645641]
[2.09106239460371,0.143880034943522,0.00290832808784196,1.84103986949218,0.000423959774586354,0.99252513162999]
[2.08754208754209,0.14362718790074,0.0028973259014321,1.84107154758886,0.000423969201482418,0.99254894130914]
[2.08403361344538,0.143376763572235,0.0028864291350968,1.84123756823122,0.000424018358700089,0.992673098568621]
[2.08053691275168,0.143233577503462,0.00288019864965154,1.84140361881846,0.000424067108381274,0.992796226505945]
[2.07705192629816,0.142843261597968,0.00286321475178302,1.84223133596878,0.000424303901970981,0.993394300289479]
[2.07357859531773,0.142489841088497,0.00284783629102083,1.84342280244538,0.000424626601722355,0.994209348794335]
[2.07011686143573,0.142266428538804,0.00283811489388295,1.84461426892198,0.000424927892968971,0.994970325457733]
[2.06666666666667,0.14199285263854,0.0028262107283494,1.84580573539857,0.000425207799289551,0.995677289832874]
[2.06322795341098,0.141858227243071,0.00282035274527728,1.84699720187517,0.000425466348699421,0.996330312678564]
[2.05980066445183,0.141518938014249,0.00280558918189416,1.84818866835177,0.000425703573635295,0.996929475920788]
[2.05638474295191,0.141301753771879,0.00279613879839931,1.84938013482837,0.000425919510938491,0.99747487261032]
[2.05298013245033,0.141008094986792,0.00278336076208583,1.85057160130497,0.000426114201836584,0.997966606876381]
[2.0495867768595,0.140745707491252,0.00277194343995394,1.85176306778156,0.000426287691923501,0.99840479387636]
[2.04620462046205,0.140336423428831,0.00275413417669429,1.85295453425816,0.000426440031138064,0.998789559741631]
[2.04283360790774,0.1401014505544,0.00274390975272118,1.85414600073476,0.000426571273741004,0.999121041519488]
[2.03947368421053,0.139915985134378,0.00273583955699651,1.85533746721136,0.000426681478290441,0.999399387111216]
[2.03612479474548,0.139867157202575,0.0027337148969578,1.85652893368795,0.000426770707615851,0.999624755206342]
[2.0327868852459,0.139589767072071,0.00272164476202373,1.85772040016455,0.000426839028790532,0.999797315213087]
[2.02945990180033,0.139342805605408,0.00271089867592212,1.85891186664115,0.000426886513102575,0.999917247185052]
[2.02614379084967,0.139000466530128,0.00269600240393035,1.86010333311775,0.000426913236024363,0.999984741744176]
[2.02283849918434,0.138826701326338,0.00268844132216878,1.86129479959435,0.000426919277180603,1]
[2.01954397394137,0.138534449979739,0.00267572452802149,1.86248626607094,0.000426904720314913,0.99996323346527]
[2.01626016260163,0.138182888451748,0.00266042695751039,1.86367773254754,0.000426869653254977,0.999874663967933]
[2.01298701298701,0.137869893900125,0.00264680755993178,1.86486919902414,0.000426814167876288,0.999734523559552]
[2.0097244732577,0.137411139846816,0.00262684569858178,1.86606066550074,0.000426738360064483,0.99954305442019]
[2.00647249190939,0.137142406632255,0.00261515225384705,1.86725213197733,0.000426642329676307,0.999300508759805]
[2.0032310177706,0.136872816119349,0.00260342150530959,1.86844359845393,0.000426526180499214,0.999007148716214]
[2,0.136652115089329,0.002593818095096,1.86963506493053,0.00042639002020962,0.998663246249658]
[1.99677938808374,0.136441196445951,0.00258464034792435,1.87082653140713,0.000426233960329833,0.998269083034018]
[1.9935691318328,0.13623062372357,0.00257547765288559,1.87201799788372,0.00042605811618369,0.997824950344757]
[1.99036918138042,0.135947819944865,0.00256317195274181,1.87320946436032,0.000425862606850898,0.997331148943613]
[1.98717948717949,0.135799872769969,0.0025567342962871,1.87440093083692,0.000425647555120123,0.996787988960105]
[1.984,0.13549778577715,0.00254358952160273,1.87559239731352,0.000425413087440842,0.996195789769925]
[1.98083067092652,0.135316588693573,0.0025357050548971,1.87678386379011,0.000425159333873972,0.995554879870248]
[1.97767145135566,0.135005380962381,0.00252216340761071,1.87797533026671,0.000424886428041316,0.994865596752038]
[1.97452229299363,0.134662660948433,0.00250725055975476,1.87916679674331,0.000424594507073832,0.9941282867694]
[1.97138314785374,0.134396989456546,0.00249569034040096,1.88035826321991,0.000424283711558767,0.99334330500604]
[1.96825396825397,0.13413949791539,0.00248448605695912,1.88154972969651,0.000423954185485664,0.992511015138911]
[1.96513470681458,0.133894074687097,0.00247380690454636,1.8827411961731,0.000423606076191278,0.99163178929908]
[1.9620253164557,0.13356798338206,0.00245961762518932,1.8839326626497,0.000423239534303432,0.990706007929916]
[1.95892575039494,0.133136291613567,0.00244083333071507,1.8851241291263,0.000422854713683817,0.989734059642635]
[1.95583596214511,0.132872268386633,0.00242934483265993,1.8863155956029,0.000422451771369793,0.988716341069288]
[1.95275590551181,0.13274625655657,0.00242386165346612,1.88750706207949,0.000422030867515194,0.987653256713263]
[1.9496855345912,0.1326222854288,0.00241846727177925,1.88869852855609,0.000421592165330174,0.986545218797354]
[1.94662480376766,0.132462938334803,0.00241153356825345,1.88988999503269,0.000421135831020131,0.985392647109488]
[1.9435736677116,0.132135335977027,0.00239727853814158,1.89108146150929,0.000420662033723716,0.984195968846171]
[1.94053208137715,0.131880442524535,0.00238618730587678,1.89227292798588,0.00042017094544998,0.982955618453722]
[1.9375,0.131395882893856,0.00236510256102567,1.89346439446248,0.000419662741014672,0.981672037467388]
[1.93447737909516,0.131156932048112,0.00235470504275242,1.89465586093908,0.000419137597975721,0.980345674348392]
[1.93146417445483,0.130914902221587,0.00234417354814262,1.89584732741568,0.000418595696567942,0.978976984319012]
[1.92846034214619,0.130700961003351,0.00233486427903713,1.89703879389228,0.000418037219636979,0.977566429195745]
[1.92546583850932,0.130232260456177,0.00231446961381318,1.89823026036887,0.000417462352572531,0.976114477220656]
[1.92248062015504,0.129955484581168,0.00230242620710733,1.89942172684547,0.000416871283240888,0.974621602890974]
[1.91950464396285,0.129651246484569,0.00228918783099298,1.90061319332207,0.0004162642019168,0.973088286787022]
[1.91653786707883,0.129537093621912,0.00228422067353543,1.90180465979867,0.000415641301214722,0.971515015398557]
[1.91358024691358,0.129032992913381,0.00226228563366484,1.90299612627526,0.000415002776019462,0.969902280949604]
[1.91063174114022,0.128630827548522,0.0022447861277854,1.90418759275186,0.000414348823416259,0.968250581221865]
[1.90769230769231,0.127992848123623,0.00221702559524702,1.90537905922846,0.000413679642620338,0.966560419376773]
[1.9047619047619,0.127480284763408,0.00219472231823856,1.90657052570506,0.000412995434905952,0.964832303776292]
[1.90184049079755,0.126972736001391,0.00217263724249337,1.90776199218165,0.000412296403534965,0.963066747802532]
[1.8989280245023,0.126553023501259,0.00215437420443611,1.90895345865825,0.000411582753684998,0.961264269676258]
[1.8960244648318,0.126007156804118,0.00213062179234225,1.91014492513485,0.000410854692377168,0.959425392274393]
[1.89312977099237,0.125562850430908,0.00211128859592693,1.91133639161145,0.000410112428403466,0.957550642946581]
[1.89024390243902,0.125060119001479,0.00208941313778513,1.91252785808805,0.000409356172253789,0.955640553330903]
[1.88736681887367,0.124691453600807,0.00207337132287433,1.91371932456464,0.000408586136042676,0.953695659168824]
[1.88449848024316,0.124046794389944,0.00204532013140816,1.91491079104124,0.00040780253343577,0.951716500119461]
[1.88163884673748,0.123415171604963,0.00201783619667591,1.91610225751784,0.000407005579576044,0.94970361957325]
[1.87878787878788,0.122764349366412,0.00198951683209317,1.91729372399444,0.000406195491009824,0.9476575644651]
[1.87594553706505,0.122134191073589,0.00196209662211537,1.91848519047103,0.000405372485612639,0.945578885087114]
[1.87311178247734,0.121384807322843,0.00192948852977825,1.91967665694763,0.00040453678251494,0.943468134900966]
[1.87028657616893,0.120578917156703,0.00189442166193524,1.92086812342423,0.000403688602027703,0.941325870350013]
[1.86746987951807,0.119821649697079,0.00186147052412,1.92205958990083,0.000402828165567973,0.939152650671228]
[1.86466165413534,0.11926589991821,0.00183728806741784,1.92325105637742,0.000401955695584366,0.936949037707036]
[1.86186186186186,0.118639579838492,0.00181003487041199,1.92444252285402,0.000401071415482564,0.934715595717143]
[1.85907046476762,0.118025161615289,0.00178329956138523,1.92563398933062,0.000400175549550836,0.932452891190424]
[1.8562874251497,0.117186038447871,0.00174678661898666,1.92682545580722,0.000399268322885628,0.930161492656978]
[1.85351270553064,0.116470911676414,0.00171566915777506,1.92801692228382,0.000398349961317239,0.927841970500408]
[1.85074626865672,0.115703806985677,0.00168228997045897,1.92920838876041,0.000397420691335622,0.925494896770419]
[1.84798807749627,0.114984482088117,0.00165098983530564,1.93039985523701,0.000396480740016348,0.923120844995827]
[1.8452380952381,0.114184448557139,0.00161617780845692,1.93159132171361,0.00039553033494676,0.920720389998029]
[1.84249628528975,0.113644197543545,0.0015926697527792,1.93278278819021,0.000394569704152342,0.918294107705048]
[1.83976261127596,0.113149517810806,0.00157114464980441,1.9339742546668,0.000393599076023348,0.915842574966215]
[1.83703703703704,0.112823896610935,0.001556975826232,1.9351657211434,0.000392618679241713,0.913366369367564]
[1.83431952662722,0.112353510285796,0.00153650780739786,1.93635718762,0.000391628742708285,0.910866069048036]
[1.83161004431315,0.111995419072705,0.00152092610932935,1.9375486540966,0.000390629495470394,0.908342252516552]
[1.82890855457227,0.111401242942733,0.00149507159875133,1.9387401205732,0.000389621166649809,0.905795498470043]
[1.82621502209131,0.11083467103524,0.00147041823649631,1.93993158704979,0.000388603985371099,0.903226385612506]
[1.82352941176471,0.110236247540835,0.00144437890945879,1.94112305352639,0.000387578180690428,0.900635492475174]
[1.8208516886931,0.109881660797331,0.00142894970211046,1.94231452000299,0.000386543981524824,0.898023397237856]
[1.81818181818182,0.109452968777827,0.00141029593634325,1.94350598647959,0.000385501616581939,0.895390677551542]
[1.81551976573939,0.109147620063965,0.00139700923370692,1.94469745295618,0.000384451314290342,0.892737910362329]
[1.81286549707602,0.108765031236889,0.00138036156582243,1.94588891943278,0.000383393302730354,0.890065671736747]
[1.81021897810219,0.108325981066831,0.00136125708367741,1.94708038590938,0.000382327809565481,0.887374536688564]
[1.80758017492711,0.107987680974926,0.00134653656081642,1.94827185238598,0.000381255061974444,0.884665079007117]
[1.80494905385735,0.107768680541621,0.00133700714902445,1.94946331886257,0.000380175286583853,0.881937871087269]
[1.80232558139535,0.107646328068249,0.00133168320018592,1.95065478533917,0.000379088709401543,0.879193483761033]
[1.79970972423803,0.107278166035303,0.00131566328842059,1.95184625181577,0.000377995555750604,0.876432486130943]
[1.79710144927536,0.106772232271496,0.00129364848643125,1.95303771829237,0.000376896050204123,0.873655445405242]
[1.794500723589,0.106288715769401,0.00127260913145302,1.95422918476897,0.000375790416520669,0.870862926734931]
[1.79190751445087,0.10615874177608,0.00126695354581827,1.95542065124556,0.00037467887758055,0.868055493052773]
[1.78932178932179,0.106109845669148,0.00126482591926087,1.95661211772216,0.000373561655322858,0.86523370491428]
[1.78674351585014,0.105993384229681,0.00125975830821635,1.95780358419876,0.000372438970683329,0.86239812034077]
[1.7841726618705,0.105549533324082,0.00124044493065873,1.95899505067536,0.000371311043533045,0.859549294664549]
[1.7816091954023,0.10513101508109,0.00122223385856293,1.96018651715195,0.000370178092617994,0.856687780376254]
[1.77905308464849,0.104790840183102,0.00120743175687159,1.96137798362855,0.000369040335499523,0.853814126974448]
[1.77650429799427,0.104549037596168,0.00119691015018576,1.96256945010515,0.000367897988495687,0.850928880817494]
[1.77396280400572,0.104194221019594,0.00118147094206286,1.96376091658175,0.000366751266623534,0.848032584977777]
[1.77142857142857,0.103896351020628,0.00116850966231656,1.96495238305834,0.000365600383542336,0.845125779098321]
[1.76890156918688,0.103523406355818,0.00115228164288773,1.96614384953494,0.000364445551497788,0.842208999251857]
[1.76638176638177,0.103232161299301,0.00113960863565186,1.96733531601154,0.000363286981267197,0.839282777802377]
[1.76386913229018,0.102896005336461,0.00112498141072862,1.96852678248814,0.000362124882105676,0.836347643269246]
[1.76136363636364,0.10264924816725,0.00111424421426489,1.96971824896474,0.000360959461693368,0.833404120193897]
[1.75886524822695,0.102322934649996,0.00110004526574102,1.97090971544133,0.000359790926083709,0.830452729009159]
[1.75637393767705,0.101932045967803,0.00108303644451982,1.97210118191793,0.000358619479652756,0.827493985911278]
[1.75388967468175,0.101624992716086,0.00106967557197032,1.97329264839453,0.00035744532504959,0.824528402734643]
[1.75141242937853,0.101314518210164,0.00105616582966889,1.97448411487113,0.000356268663147811,0.821556486829284]
[1.74894217207334,0.10109729663299,0.00104671382161689,1.97567558134772,0.000355089692998148,0.818578740941163]
[1.74647887323944,0.100696259878944,0.00102926342521649,1.97686704782432,0.000353908611782181,0.81559566309531]
[1.74402250351617,0.100178374918503,0.0010067285883011,1.97805851430092,0.000352725614767212,0.812607746481826]
[1.74157303370787,0.0996032197324408,0.00098170174004529,1.97924998077752,0.000351540895262281,0.809615479344789]
[1.73913043478261,0.0991850850222458,0.000963507356692524,1.98044144725411,0.000350354644575342,0.806619344874106]
[1.73669467787115,0.098965876737487,0.000953968900616623,1.98163291373071,0.000349167051971622,0.803619821100327]
[1.73426573426573,0.0987132161430114,0.000942974827171051,1.98282438020731,0.000347978304633159,0.80061738079246]
[1.73184357541899,0.098412968763697,0.000929910099974973,1.98401584668391,0.000346788587619544,0.797612491358806]
[1.72942817294282,0.0980324534156682,0.000913352655819194,1.98520731316051,0.000345598083829866,0.794605614750846]
[1.72701949860724,0.0977040458692243,0.000899062589363921,1.9863987796371,0.000344406973965875,0.791597207370206]
[1.72461752433936,0.0972625144844338,0.00087985014160179,1.9875902461137,0.000343215436496367,0.788587719978705]
[1.72222222222222,0.0967840471320006,0.000859030491331919,1.9887817125903,0.000342023647622812,0.785577597611527]
[1.71983356449376,0.0963523987016962,0.000840248082641392,1.9899731790669,0.00034083178124621,0.782567279493526]
[1.71745152354571,0.0959321429145337,0.000821961404421622,1.99116464554349,0.000339640008935207,0.77955719895868]
[1.71507607192254,0.0956644253296695,0.000810312152994912,1.99235611202009,0.00033844849989545,0.776547783372707]
[1.71270718232044,0.095346234832664,0.000796466663154982,1.99354757849669,0.000337257420940216,0.773539454058866]
[1.71034482758621,0.0948811943123165,0.000776231257446075,1.99473904497329,0.000336066936462291,0.770532626226944]
[1.70798898071625,0.0944154970811795,0.000755967276142831,1.99593051144988,0.000334877208407124,0.767527708905443]
[1.70563961485557,0.0939268659396979,0.000734705366788142,1.99712197792648,0.000333688396247249,0.764525104876981]
[1.7032967032967,0.0934934917616433,0.000715847865273765,1.99831344440308,0.000332500656957978,0.761525210616898]
[1.70096021947874,0.0929586262417455,0.000692574149712914,1.99950491087968,0.000331314144994374,0.758528416235092]
[1.6986301369863,0.0926281759772178,0.000678195198037184,2.00069637735628,0.00033012901226949,0.755535105421068]
[1.69630642954856,0.0923995290947677,0.000668246038280102,2.00188784383287,0.000328945408133898,0.752545655392219]
[1.69398907103825,0.0920411101044101,0.000652650077570604,2.00307931030947,0.000327763479356479,0.749560436845325]
[1.69167803547067,0.091303214652907,0.000620541878008198,2.00427077678607,0.000326583370106505,0.746579813911277]
[1.68937329700272,0.0909276700304934,0.00060420072607877,2.00546224326267,0.000325405221936978,0.743604144113015]
[1.68707482993197,0.090667281366361,0.00059287037951718,2.00665370973926,0.000324229173769255,0.740633778326681]
[1.68478260869565,0.0905701827350785,0.000588645306406752,2.00784517621586,0.000323055361878934,0.73766906074598]
[1.68249660786974,0.0900117840752657,0.000564347588392462,2.00903664269246,0.000321883919883009,0.734710328849728]
[1.68021680216802,0.0895811665095546,0.000545610035929212,2.01022810916906,0.000320714978728282,0.731757913372597]
[1.67794316644114,0.0893200475001476,0.000534247909700491,2.01141957564565,0.00031954866668104,0.728812138279026]
[1.67567567567568,0.0892404210705637,0.000530783108167548,2.01261104212225,0.000318385109317974,0.725873320740304]
[1.67341430499325,0.0887918161008736,0.000511262866021921,2.01380250859885,0.00031722442951835,0.722941771114773]
[1.6711590296496,0.0885004480103498,0.000498584505181508,2.01499397507545,0.000316066747457416,0.720017792931202]
[1.66890982503365,0.0879423439952383,0.000474299608103911,2.01618544155205,0.00031491218060104,0.717101682875222]
[1.66666666666667,0.0876987806675617,0.000463701385936805,2.01737690802864,0.000313760843701574,0.714193730778891]
[1.66442953020134,0.0871749571107931,0.000440908141633761,2.01856837450524,0.000312612848794931,0.711294219613308]
[1.66219839142091,0.0869841782754344,0.000432606742152978,2.01975984098184,0.000311468305198868,0.708403425484275]
[1.65997322623829,0.0865531581261491,0.000413851671986224,2.02095130745844,0.000310327319512466,0.705521617630989]
[1.65775401069519,0.086369523624676,0.0004058611454044,2.02214277393503,0.000309189995616793,0.702649058427716]
[1.65554072096128,0.0860183196152606,0.000390579131674057,2.02333424041163,0.000308056434676752,0.699786003388448]
[1.65333333333333,0.0859841767338251,0.000389093465312335,2.02452570688823,0.00030692673514408,0.696932701174487]
[1.65113182423435,0.085665217395294,0.000375214520709832,2.02571717336483,0.000305800992761505,0.69408939360495]
[1.64893617021277,0.0853220008590955,0.000360280067577034,2.02690863984142,0.000304679300568042,0.691256315670132]
[1.64674634794157,0.0849847236253264,0.000345604052556675,2.02810010631802,0.00030356174890542,0.688433695547745]
[1.64456233421751,0.0846268579714599,0.000330032169293984,2.02929157279462,0.00030244842542561,0.685621754621929]
[1.64238410596026,0.0844603867107749,0.000322788470408737,2.03048303927122,0.000301339415099461,0.682820707505073]
[1.64021164021164,0.0841662313887601,0.00030998882817981,2.03167450574782,0.000300234800226417,0.680030762062348]
[1.63804491413474,0.083937822632349,0.000300050030051009,2.03286597222441,0.000299134660445304,0.67725211943895]
[1.63588390501319,0.0837533852448018,0.000292024567319031,2.03405743870101,0.000298039072746165,0.674484974090005]
[1.63372859025033,0.0834812819724154,0.000280184480551224,2.03524890517761,0.00029694811148314,0.671729513813085]
[1.63157894736842,0.0831258736717632,0.000264719524614403,2.03644037165421,0.000295861848388359,0.668985919783309]
[1.62943495400788,0.0827322541802738,0.000247591877115494,2.0376318381308,0.000294780352586843,0.666254366590972]
[1.62729658792651,0.0825545081866459,0.000239857578410712,2.0388233046074,0.000293703690612388,0.663535022281665]
[1.62516382699869,0.0825011945370372,0.000237537730392202,2.040014771084,0.000292631926424416,0.660828048398839]
[1.62303664921466,0.0824275023628854,0.000234331147360647,2.0412062375606,0.000291565121425782,0.65813360002878]
[1.62091503267974,0.0820348434526195,0.000217245297834004,2.04239770403719,0.000290503334481501,0.655451825847905]
[1.61879895561358,0.0819785592091302,0.000214796189740855,2.04358917051379,0.000289446621938399,0.652782868172389]
[1.61668839634941,0.081520485168421,0.00019486391792174,2.04478063699039,0.000288395037645641,0.650126863010031]
[1.61458333333333,0.0813481146540541,0.000187363523573608,2.04597210346699,0.000287348632976146,0.647483940114323]
[1.61248374512354,0.080998279103605,0.000172141055885314,2.04716356994359,0.00028630745684884,0.644854223040672]
[1.61038961038961,0.0809761135202211,0.000171176560206074,2.04835503642018,0.000285271555751752,0.642237829204718]
[1.6083009079118,0.0810845948404379,0.000175896930647736,2.04954650289678,0.00028424097376591,0.639634869942698]
[1.60621761658031,0.0809516262191633,0.000170111039138683,2.05073796937338,0.00028321575259003,0.637045450573801]
[1.60413971539457,0.0806419535092794,0.000156636185556472,2.05192943584998,0.000282195931565973,0.634469670464463]
[1.60206718346253,0.0803735593389966,0.000144957493726521,2.05312090232657,0.00028118154770494,0.631907623094538]
[1.6,0.0800481048196486,0.000130795922958702,2.05431236880317,0.0002801726357144,0.629359396125292]
[1.5979381443299,0.0798882176649768,0.000123838719659495,2.05550383527977,0.000279169228025704,0.626825071469172]
[1.5958815958816,0.079590413196976,0.000110880291375829,2.05669530175637,0.000278171354822393,0.62430472536128]
[1.59383033419023,0.0794891667117438,0.000106474731826428,2.05788676823296,0.000277179044069144,0.621798428432499]
[1.59178433889602,0.0795115236816098,0.000107447555345814,2.05907823470956,0.000276192321541356,0.619306245784213]
[1.58974358974359,0.0794338978209575,0.000104069804988428,2.06026970118616,0.000275211210855339,0.61682823706456]
[1.58770806658131,0.0793578951346185,0.000100762684155413,2.06146116766276,0.000274235733499092,0.614364456546156]
[1.58567774936061,0.0791663987819564,9.24300631937017e-05,2.06265263413936,0.00027326590886363,0.611914953205238]
[1.58365261813538,0.0790386372337046,8.68707481453252e-05,2.06384410061595,0.000272301754274859,0.609479770802151]
[1.58163265306122,0.078830993433347,7.78354999049418e-05,2.06503556709255,0.000271343285025953,0.607058947963137]
[1.5796178343949,0.0787541427694674,7.44914808473357e-05,2.06622703356915,0.000270390514410218,0.604652518263338]
[1.57760814249364,0.0784743309004885,6.23159682990422e-05,2.06741850004575,0.000269443453754426,0.602260510310982]
[1.57560355781449,0.0783696742251487,5.77620204321659e-05,2.06860996652234,0.000268502112452577,0.599882947832661]
[1.57360406091371,0.0784866042142185,6.28500195738279e-05,2.06980143299894,0.000267566498000079,0.597519849759662]
[1.57160963244613,0.0785719565505575,6.65639736884778e-05,2.07099289947554,0.000266636616028313,0.595171230315266]
[1.56962025316456,0.0787119576964561,7.26558729166411e-05,2.07218436595214,0.000265712470339567,0.592837099102976]
[1.56763590391909,0.0785384665888389,6.51067179593514e-05,2.07337583242873,0.000264794062942297,0.590517461195585]
[1.56565656565657,0.0782566325632685,5.28432148871217e-05,2.07456729890533,0.000263881394086709,0.588212317225045]
[1.56368221941992,0.0780711523585481,4.47723758327464e-05,2.07575876538193,0.000262974462300629,0.58592166347306]
[1.56171284634761,0.0778441921847365,3.48966101824533e-05,2.07695023185853,0.00026207326442563,0.583645491962334]
[1.55974842767296,0.0777798662625147,3.20975828357953e-05,2.07814169833513,0.000261177795653401,0.581383790548429]
[1.55778894472362,0.0775729239070638,2.30928567147718e-05,2.07933316481172,0.000260288049562327,0.579136543012158]
[1.55583437892095,0.0774084587726393,1.59364508223068e-05,2.08052463128832,0.000259404018154254,0.576903729152443]
[1.55388471177945,0.0774834814867391,1.92009299177172e-05,2.08171609776492,0.000258525691891421,0.574685324879589]
[1.55193992490613,0.077237612130226,8.50236503413937e-06,2.08290756424152,0.000257653059733526,0.572481302308913]
[1.55,0.0770422147995997,0,2.08409903071811,0.000256786109174906,0.570291629854633]
[null,null,null,2.08529049719471,0.0002559248262818,0.568116272324007]
[null,null,null,2.08648196367131,0.000255069195729684,0.565955191011608]
[null,null,null,2.08767343014791,0.000254219200840636,0.563808343793712]
[null,null,null,2.0888648966245,0.000253374823620716,0.561675685222707]
[null,null,null,2.0900563631011,0.000252536044797342,0.559557166621488]
[null,null,null,2.0912478295777,0.000251702843856624,0.557452736177756]
[null,null,null,2.0924392960543,0.00025087519908064,0.555362339038174]
[null,null,null,2.0936307625309,0.000250053087584639,0.553285917402313]
[null,null,null,2.09482222900749,0.000249236485354122,0.551223410616329]
[null,null,null,2.09601369548409,0.00024842536728181,0.549174755266322]
[null,null,null,2.09720516196069,0.000247619707204449,0.547139885271294]
[null,null,null,2.09839662843729,0.000246819477939445,0.545118731975682]
[null,null,null,2.09958809491388,0.000246024651321296,0.543111224241378]
[null,null,null,2.10077956139048,0.000245235198237812,0.541117288539206]
[null,null,null,2.10197102786708,0.000244451088666084,0.539136849039772]
[null,null,null,2.10316249434368,0.000243672291708197,0.537169827703658]
[null,null,null,2.10435396082028,0.00024289877562665,0.535216144370895]
[null,null,null,2.10554542729687,0.000242130507879476,0.533275716849658]
[null,null,null,2.10673689377347,0.000241367455155031,0.531348461004137]
[null,null,null,2.10792836025007,0.00024060958340644,0.529434290841529]
[null,null,null,2.10911982672667,0.000239856857885667,0.527533118598107]
[null,null,null,2.11031129320326,0.00023910924317721,0.525644854824301]
[null,null,null,2.11150275967986,0.000238366703231376,0.523769408468766]
[null,null,null,2.11269422615646,0.000237629201397145,0.521906686961365]
[null,null,null,2.11388569263306,0.00023689670045458,0.520056596295039]
[null,null,null,2.11507715910965,0.000236169162646777,0.518219041106507]
[null,null,null,2.11626862558625,0.000235446549711342,0.516393924755761]
[null,null,null,2.11746009206285,0.000234728822911369,0.514581149404302]
[null,null,null,2.11865155853945,0.000234015943065899,0.512780616092091]
[null,null,null,2.11984302501605,0.000233307870579863,0.510992224813154]
[null,null,null,2.12103449149264,0.000232604565473469,0.50921587458982]
[null,null,null,2.12222595796924,0.000231905987411039,0.507451463545547]
[null,null,null,2.12341742444584,0.00023121209572926,0.505698888976288]
[null,null,null,2.12460889092244,0.000230522849464868,0.50395804742039]
[null,null,null,2.12580035739903,0.000229838207381703,0.502228834726956]
[null,null,null,2.12699182387563,0.000229158127997175,0.500511146122667]
[null,null,null,2.12818329035223,0.000228482569608086,0.498804876277014]
[null,null,null,2.12937475682883,0.000227811490315823,0.497109919365925]
[null,null,null,2.13056622330542,0.000227144848050895,0.495426169133737]
[null,null,null,2.13175768978202,0.000226482600596813,0.493753518953516]
[null,null,null,2.13294915625862,0.000225824705613299,0.492091861885665]
[null,null,null,2.13414062273522,0.000225171120658812,0.49044109073483]
[null,null,null,2.13533208921181,0.000224521803212389,0.488801098105054]
[null,null,null,2.13652355568841,0.000223876710694778,0.48717177645317]
[null,null,null,2.13771502216501,0.000223235800488887,0.485553018140425]
[null,null,null,2.13890648864161,0.000222599029959493,0.483944715482278]
[null,null,null,2.14009795511821,0.000221966356472255,0.482346760796416]
[null,null,null,2.1412894215948,0.00022133773741199,0.480759046448911]
[null,null,null,2.1424808880714,0.000220713130200221,0.479181464898551]
[null,null,null,2.143672354548,0.000220092492311997,0.477613908739305]
[null,null,null,2.1448638210246,0.000219475781291964,0.476056270740933]
[null,null,null,2.14605528750119,0.000218862954769702,0.474508443887711]
[null,null,null,2.14724675397779,0.000218253970474318,0.472970321415291]
[null,null,null,2.14843822045439,0.000217648786248286,0.47144179684566]
[null,null,null,2.14962968693099,0.000217047360060546,0.469922764020221]
[null,null,null,2.15082115340759,0.000216449650018854,0.46841311713099]
[null,null,null,2.15201261988418,0.000215855614381381,0.466912750749882]
[null,null,null,2.15320408636078,0.000215265211567563,0.465421559856133]
[null,null,null,2.15439555283738,0.000214678400168215,0.463939439861823]
[null,null,null,2.15558701931398,0.000214095138954886,0.462466286635522]
[null,null,null,2.15677848579057,0.000213515386888488,0.461001996524071]
[null,null,null,2.15796995226717,0.000212939103127169,0.459546466372482]
[null,null,null,2.15916141874377,0.000212366247033471,0.458099593542003]
[null,null,null,2.16035288522037,0.000211796778180744,0.456661275926325]
[null,null,null,2.16154435169696,0.000211230656358843,0.455231411965968]
[null,null,null,2.16273581817356,0.000210667841579103,0.453809900660848]
[null,null,null,2.16392728465016,0.000210108294078603,0.452396641581049]
[null,null,null,2.16511875112676,0.000209551974323726,0.450991534875813]
[null,null,null,2.16631021760336,0.000208998843013024,0.449594481280772]
[null,null,null,2.16750168407995,0.00020844886107939,0.448205382123439]
[null,null,null,2.16869315055655,0.000207901989691555,0.446824139326985]
[null,null,null,2.16988461703315,0.000207358190254912,0.445450655412325]
[null,null,null,2.17107608350975,0.000206817424411683,0.44408483349854]
[null,null,null,2.17226754998634,0.00020627965404044,0.442726577301656]
[null,null,null,2.17345901646294,0.000205744841254982,0.44137579113182]
[null,null,null,2.17465048293954,0.000205212948402591,0.4400323798889]
[null,null,null,2.17584194941614,0.000204683938061684,0.438696249056528]
[null,null,null,2.17703341589273,0.000204157773038848,0.437367304694646]
[null,null,null,2.17822488236933,0.000203634416365309,0.436045453430561]
[null,null,null,2.17941634884593,0.000203113831292818,0.434730602448567]
[null,null,null,2.18060781532253,0.000202595981288986,0.433422659478157]
[null,null,null,2.18179928179913,0.000202080830032075,0.432121532780875]
[null,null,null,2.18299074827572,0.000201568341405272,0.430827131135841]
[null,null,null,2.18418221475232,0.000201058479490445,0.429539363823988]
[null,null,null,2.18537368122892,0.000200551208561414,0.428258140611071]
[null,null,null,2.18656514770552,0.000200046493076747,0.42698337172946]
[null,null,null,2.18775661418211,0.000199544297672097,0.425714967858799]
[null,null,null,2.18894808065871,0.000199044587152109,0.424452840105546]
[null,null,null,2.19013954713531,0.000198547326481892,0.42319689998146]
[null,null,null,2.19133101361191,0.00019805248077811,0.421947059381075]
[null,null,null,2.1925224800885,0.000197560015299677,0.420703230558214]
[null,null,null,2.1937139465651,0.0001970698954381,0.419465326101588]
[null,null,null,2.1949054130417,0.000196582086707475,0.418233258909536]
[null,null,null,2.1960968795183,0.000196096554734166,0.417006942163956]
[null,null,null,2.1972883459949,0.000195613265246187,0.415786289303479]
[null,null,null,2.19847981247149,0.000195132184062296,0.41457121399594]
[null,null,null,2.19967127894809,0.000194653277080847,0.413361630110198]
[null,null,null,2.20086274542469,0.000194176510268388,0.412157451687362]
[null,null,null,2.20205421190129,0.000193701849648063,0.410958592911483]
[null,null,null,2.20324567837788,0.000193229261287814,0.409764968079753]
[null,null,null,2.20443714485448,0.000192758711288409,0.408576491572285]
[null,null,null,2.20562861133108,0.000192290165771339,0.40739307782152]
[null,null,null,2.20682007780768,0.000191823590866573,0.40621464128132]
[null,null,null,2.20801154428427,0.000191358952700224,0.405041096395806]
[null,null,null,2.20920301076087,0.000190896217382132,0.403872357568]
[null,null,null,2.21039447723747,0.000190435350993394,0.402708339128323]
[null,null,null,2.21158594371407,0.00018997631957386,0.401548955303019]
[null,null,null,2.21277741019067,0.000189519089109619,0.400394120182549]
[null,null,null,2.21396887666726,0.000189063625520501,0.399243747690021]
[null,null,null,2.21516034314386,0.000188609894647616,0.398097751549718]
[null,null,null,2.21635180962046,0.000188157862240952,0.396956045255775]
[null,null,null,2.21754327609706,0.000187707493947056,0.395818542041065]
[null,null,null,2.21873474257365,0.000187258755296823,0.394685154846358]
[null,null,null,2.21992620905025,0.000186811611693413,0.393555796289797]
[null,null,null,2.22111767552685,0.000186366028400319,0.392430378636767]
[null,null,null,2.22230914200345,0.00018592197052961,0.391308813770201]
[null,null,null,2.22350060848004,0.000185479403030371,0.390191013161382]
[null,null,null,2.22469207495664,0.000185038290677365,0.389076887841297]
[null,null,null,2.22588354143324,0.000184598598059927,0.387966348372605]
[null,null,null,2.22707500790984,0.000184160289571136,0.386859304822266]
[null,null,null,2.22826647438644,0.000183723329397254,0.385755666734889]
[null,null,null,2.22945794086303,0.000183287681507487,0.384655343106853]
[null,null,null,2.23064940733963,0.000182853309644058,0.38355824236125]
[null,null,null,2.23184087381623,0.000182420177312643,0.382464272323712]
[null,null,null,2.23303234029283,0.000181988247773158,0.381373340199158]
[null,null,null,2.23422380676942,0.000181557484030949,0.380285352549529]
[null,null,null,2.23541527324602,0.000181127848828376,0.379200215272541]
[null,null,null,2.23660673972262,0.000180699304636831,0.378117833581524]
[null,null,null,2.23779820619922,0.000180271813649199,0.377038111986375]
[null,null,null,2.23898967267581,0.000179845337772783,0.375960954275686]
[null,null,null,2.24018113915241,0.000179419838622701,0.374886263500084]
[null,null,null,2.24137260562901,0.000178995277515797,0.373813941956828]
[null,null,null,2.24256407210561,0.000178571615465049,0.372743891175704]
[null,null,null,2.24375553858221,0.000178148813174516,0.371676011906258]
[null,null,null,2.2449470050588,0.000177726831034836,0.370610204106416]
[null,null,null,2.2461384715354,0.000177305629119271,0.369546366932506]
[null,null,null,2.247329938012,0.000176885167180341,0.368484398730751]
[null,null,null,2.2485214044886,0.000176465404647035,0.367424197030229]
[null,null,null,2.24971287096519,0.000176046300622637,0.366365658537372]
[null,null,null,2.25090433744179,0.00017562781388315,0.365308679132002]
[null,null,null,2.25209580391839,0.000175209902876362,0.364253153864956]
[null,null,null,2.25328727039499,0.00017479252572154,0.36319897695732]
[null,null,null,2.25447873687158,0.00017437564020977,0.36214604180129]
[null,null,null,2.25567020334818,0.000173959203804961,0.361094240962706]
[null,null,null,2.25686166982478,0.000173543173645511,0.360043466185252]
[null,null,null,2.25805313630138,0.000173127506546641,0.358993608396368]
[null,null,null,2.25924460277798,0.000172712159003424,0.357944557714882]
[null,null,null,2.26043606925457,0.000172297087194488,0.356896203460375]
[null,null,null,2.26162753573117,0.000171882246986419,0.355848434164302]
[null,null,null,2.26281900220777,0.000171467593938865,0.354801137582872]
[null,null,null,2.26401046868437,0.000171053083310336,0.35375420071171]
[null,null,null,2.26520193516096,0.000170638670064718,0.352707509802295]
[null,null,null,2.26639340163756,0.000170224308878485,0.351660950380197]
[null,null,null,2.26758486811416,0.000169809954148634,0.350614407265099]
[null,null,null,2.26877633459076,0.000169395560001323,0.349567764592619]
[null,null,null,2.26996780106736,0.000168981080301221,0.348520905837935]
[null,null,null,2.27115926754395,0.000168566468661574,0.347473713841192]
[null,null,null,2.27235073402055,0.000168151678454971,0.346426070834712]
[null,null,null,2.27354220049715,0.000167736662824827,0.345377858471981]
[null,null,null,2.27473366697375,0.000167321374697559,0.344328957858415]
[null,null,null,2.27592513345034,0.000166905766795469,0.34327924958389]
[null,null,null,2.27711659992694,0.000166489791650315,0.342228613757025]
[null,null,null,2.27830806640354,0.000166073401617577,0.341176930041203]
[null,null,null,2.27949953288014,0.000165656548891395,0.340124077692316]
[null,null,null,2.28069099935673,0.000165239185520188,0.339069935598203]
[null,null,null,2.28188246583333,0.000164821263422938,0.33801438231978]
[null,null,null,2.28307393230993,0.000164402734406128,0.336957296133821]
[null,null,null,2.28426539878653,0.000163983550181321,0.335898555077367]
[null,null,null,2.28545686526313,0.000163563662383389,0.334838036993749]
[null,null,null,2.28664833173972,0.00016314302258935,0.333775619580179]
[null,null,null,2.28783979821632,0.000162721582337822,0.332711180436886]
[null,null,null,2.28903126469292,0.000162299293149079,0.331644597117761]
[null,null,null,2.29022273116952,0.000161876106545684,0.33057574718248]
[null,null,null,2.29141419764611,0.000161451974073695,0.329504508250057]
[null,null,null,2.29260566412271,0.000161026847324422,0.328430758053803]
[null,null,null,2.29379713059931,0.00016060067795672,0.32735437449763]
[null,null,null,2.29498859707591,0.000160173417719809,0.326275235713681]
[null,null,null,2.2961800635525,0.000159745018476585,0.325193220121218]
[null,null,null,2.2973715300291,0.000159315432227424,0.324108206486736]
[null,null,null,2.2985629965057,0.000158884611134445,0.323020073985247]
[null,null,null,2.2997544629823,0.000158452507546221,0.321928702262694]
[null,null,null,2.3009459294589,0.00015801907402291,0.320833971499426]
[null,null,null,2.30213739593549,0.000157584263361797,0.319735762474703]
[null,null,null,2.30332886241209,0.000157148028623207,0.318633956632152]
[null,null,null,2.30452032888869,0.000156710323156786,0.317528436146144]
[null,null,null,2.30571179536529,0.000156271100628112,0.316419083989007]
[null,null,null,2.30690326184188,0.000155830315045625,0.315305783999038]
[null,null,null,2.30809472831848,0.000155387920787842,0.314188420949247]
[null,null,null,2.30928619479508,0.000154943872630839,0.313066880616762]
[null,null,null,2.31047766127168,0.00015449812577597,0.311941049852847]
[null,null,null,2.31166912774827,0.000154050635877805,0.31081081665346]
[null,null,null,2.31286059422487,0.000153601359072256,0.309676070230292]
[null,null,null,2.31405206070147,0.000153150252004861,0.308536701082209]
[null,null,null,2.31524352717807,0.000152697271859216,0.307392601067056]
[null,null,null,2.31643499365466,0.000152242376385503,0.306243663473716]
[null,null,null,2.31762646013126,0.000151785523929113,0.305089783094403]
[null,null,null,2.31881792660786,0.000151326673459319,0.303930856297078]
[null,null,null,2.32000939308446,0.000150865784597977,0.302766781097946]
[null,null,null,2.32120085956106,0.00015040281764823,0.301597457233945]
[null,null,null,2.32239232603765,0.000149937733623181,0.30042278623518]
[null,null,null,2.32358379251425,0.000149470494274516,0.2992426714972]
[null,null,null,2.32477525899085,0.000149001062121036,0.298057018353077]
[null,null,null,2.32596672546745,0.000148529400477086,0.296865734145196]
[null,null,null,2.32715819194404,0.000148055473480833,0.295668728296689]
[null,null,null,2.32834965842064,0.000147579246122385,0.294465912382448]
[null,null,null,2.32954112489724,0.000147100684271705,0.293257200199634]
[null,null,null,2.33073259137384,0.00014661975470631,0.292042507837627]
[null,null,null,2.33192405785044,0.000146136425138701,0.290821753747317]
[null,null,null,2.33311552432703,0.000145650664243525,0.289594858809703]
[null,null,null,2.33430699080363,0.000145162441684422,0.288361746403699]
[null,null,null,2.33549845728023,0.000144671728140529,0.287122342473082]
[null,null,null,2.33668992375683,0.000144178495332629,0.285876575592531]
[null,null,null,2.33788139023342,0.000143682716048898,0.284624377032656]
[null,null,null,2.33907285671002,0.000143184364170237,0.283365680823982]
[null,null,null,2.34026432318662,0.000142683414695151,0.28210042381979]
[null,null,null,2.34145578966322,0.00014217984376416,0.28082854575777]
[null,null,null,2.34264725613981,0.00014167362868371,0.279549989320404]
[null,null,null,2.34383872261641,0.000141164747949553,0.27826470019403]
[null,null,null,2.34503018909301,0.000140653181269574,0.276972627126498]
[null,null,null,2.34622165556961,0.000140138909586055,0.275673721983383]
[null,null,null,2.34741312204621,0.000139621915097319,0.274367939802676]
[null,null,null,2.3486045885228,0.000139102181278759,0.273055238847886]
[null,null,null,2.3497960549994,0.000138579692903222,0.271735580659515]
[null,null,null,2.350987521476,0.000138054436060707,0.270408930104831]
[null,null,null,2.3521789879526,0.000137526398177381,0.26907525542588]
[null,null,null,2.35337045442919,0.000136995568033873,0.267734528285696]
[null,null,null,2.35456192090579,0.000136461935782831,0.266386723812646]
[null,null,null,2.35575338738239,0.000135925492965717,0.26503182064285]
[null,null,null,2.35694485385899,0.000135386232528831,0.263669800960654]
[null,null,null,2.35813632033558,0.000134844148838529,0.262300650537061]
[null,null,null,2.35932778681218,0.000134299237695628,0.260924358766124]
[null,null,null,2.36051925328878,0.000133751496348981,0.259540918699216]
[null,null,null,2.36171071976538,0.000133200923508189,0.258150327077158]
[null,null,null,2.36290218624198,0.000132647519355458,0.256752584360149]
[null,null,null,2.36409365271857,0.000132091285556565,0.25534769475547]
[null,null,null,2.36528511919517,0.000131532225270926,0.253935666242918]
[null,null,null,2.36647658567177,0.000130970343160757,0.252516510597931]
[null,null,null,2.36766805214837,0.000130405645399303,0.251090243412388]
[null,null,null,2.36885951862496,0.000129838139678138,0.249656884113031]
[null,null,null,2.37005098510156,0.000129267835213508,0.248216455977499]
[null,null,null,2.37124245157816,0.000128694742751721,0.246768986147931]
[null,null,null,2.37243391805476,0.000128118874573565,0.245314505642133]
[null,null,null,2.37362538453135,0.000127540244497752,0.243853049362269]
[null,null,null,2.37481685100795,0.000126958867883372,0.242384656101071]
[null,null,null,2.37600831748455,0.000126374761631362,0.240909368545535]
[null,null,null,2.37719978396115,0.000125787944184974,0.239427233278109]
[null,null,null,2.37839125043775,0.000125198435529238,0.237938300775339]
[null,null,null,2.37958271691434,0.000124606257189423,0.236442625403979]
[null,null,null,2.38077418339094,0.000124011432228485,0.234940265414552]
[null,null,null,2.38196564986754,0.00012341398524351,0.233431282932352]
[null,null,null,2.38315711634414,0.000122813942361136,0.231915743945892]
[null,null,null,2.38434858282073,0.000122211331231964,0.230393718292793]
[null,null,null,2.38554004929733,0.000121606181023969,0.228865279643121]
[null,null,null,2.38673151577393,0.000120998522414878,0.227330505480165]
[null,null,null,2.38792298225053,0.000120388387583567,0.225789477078679]
[null,null,null,2.38911444872712,0.000119775810200434,0.224242279480587]
[null,null,null,2.39030591520372,0.000119160825416782,0.222689001468163]
[null,null,null,2.39149738168032,0.000118543469853209,0.221129735534702]
[null,null,null,2.39268884815692,0.000117923781587009,0.219564577852704]
[null,null,null,2.39388031463352,0.000117301800138595,0.217993628239576]
[null,null,null,2.39507178111011,0.000116677566456948,0.216416990120892]
[null,null,null,2.39626324758671,0.00011605112290411,0.214834770491213]
[null,null,null,2.39745471406331,0.000115422513238721,0.213247079872515]
[null,null,null,2.39864618053991,0.000114791782598617,0.211654032270235]
[null,null,null,2.3998376470165,0.000114158977482501,0.210055745126972]
[null,null,null,2.4010291134931,0.000113524145730694,0.208452339273881]
[null,null,null,2.4022205799697,0.000112887336504995,0.206843938879787]
[null,null,null,2.4034120464463,0.000112248600267637,0.205230671398054]
[null,null,null,2.4046035129229,0.000111607988759388,0.203612667511258]
[null,null,null,2.40579497939949,0.000110965554976784,0.201990061073694]
[null,null,null,2.40698644587609,0.000110321353148529,0.200362989051767]
[null,null,null,2.40817791235269,0.000109675438711076,0.198731591462309]
[null,null,null,2.40936937882929,0.000109027868283395,0.197096011308862]
[null,null,null,2.41056084530588,0.00010837869964097,0.195456394515993]
[null,null,null,2.41175231178248,0.000107727991689024,0.193812889861675]
[null,null,null,2.41294377825908,0.000107075804435003,0.192165648907781]
[null,null,null,2.41413524473568,0.000106422198960342,0.190514825928775]
[null,null,null,2.41532671121227,0.00010576723739152,0.188860577838615]
[null,null,null,2.41651817768887,0.00010511098287045,0.187203064115953]
[null,null,null,2.41770964416547,0.000104453499524208,0.185542446727685]
[null,null,null,2.41890111064207,0.000103794852434128,0.183878890050896]
[null,null,null,2.42009257711866,0.000103135107604298,0.182212560793282]
[null,null,null,2.42128404359526,0.000102474331929462,0.180543627912094]
[null,null,null,2.42247551007186,0.000101812593162379,0.178872262531678]
[null,null,null,2.42366697654846,0.000101149959880637,0.17719863785967]
[null,null,null,2.42485844302506,0.00010048650145297,0.175522929101913]
[null,null,null,2.42604990950165,9.98222880050891e-05,0.173845313376166]
[null,null,null,2.42724137597825,9.91573903850656e-05,0.172165969624662]
[null,null,null,2.42843284245485,9.84918801282865e-05,0.170485078525603]
[null,null,null,2.42962430893145,9.78258294220111e-05,0.168802822403633]
[null,null,null,2.43081577540804,9.71593110695577e-05,0.167119385139388]
[null,null,null,2.43200724188464,9.64923984541472e-05,0.165434952078177]
[null,null,null,2.43319870836124,9.58251655024322e-05,0.163749709937861]
[null,null,null,2.43439017483784,9.51576866477394e-05,0.162063846716017]
[null,null,null,2.43558164131443,9.44900367930545e-05,0.16037755159645]
[null,null,null,2.43677310779103,9.38222912737777e-05,0.158691014855121]
[null,null,null,2.43796457426763,9.31545258202787e-05,0.157004427765572]
[null,null,null,2.43915604074423,9.24868165202788e-05,0.155317982503916]
[null,null,null,2.44034750722083,9.1819239781094e-05,0.153631872053469]
[null,null,null,2.44153897369742,9.11518722917573e-05,0.151946290109087]
[null,null,null,2.44273044017402,9.04847909850628e-05,0.150261430981297]
[null,null,null,2.44392190665062,8.98180729995486e-05,0.148577489500279]
[null,null,null,2.44511337312722,8.9151795641454e-05,0.146894660919775]
[null,null,null,2.44630483960381,8.8486036346677e-05,0.145213140821013]
[null,null,null,2.44749630608041,8.78208726427611e-05,0.143533125016687]
[null,null,null,2.44868777255701,8.71563821109401e-05,0.141854809455101]
[null,null,null,2.44987923903361,8.64926423482684e-05,0.140178390124517]
[null,null,null,2.4510707055102,8.58297309298652e-05,0.138504062957792]
[null,null,null,2.4522621719868,8.5167725371299e-05,0.136832023737379]
[null,null,null,2.4534536384634,8.45067030911446e-05,0.13516246800075]
[null,null,null,2.45464510494,8.38467413737296e-05,0.133495590946305]
[null,null,null,2.4558365714166,8.31879173321106e-05,0.131831587339864]
[null,null,null,2.45702803789319,8.25303078712935e-05,0.130170651421769]
[null,null,null,2.45821950436979,8.18739896517318e-05,0.128512976814692]
[null,null,null,2.45941097084639,8.12190390531244e-05,0.126858756432198]
[null,null,null,2.46060243732299,8.0565532138541e-05,0.125208182388136]
[null,null,null,2.46179390379958,7.9913544618897e-05,0.123561445906911]
[null,null,null,2.46298537027618,7.92631518178056e-05,0.121918737234714]
[null,null,null,2.46417683675278,7.86144286368281e-05,0.120280245551752]
[null,null,null,2.46536830322938,7.79674495211465e-05,0.118646158885545]
[null,null,null,2.46655976970597,7.7322288425685e-05,0.117016664025362]
[null,null,null,2.46775123618257,7.6679018781694e-05,0.115391946437818]
[null,null,null,2.46894270265917,7.60377134638299e-05,0.113772190183731]
[null,null,null,2.47013416913577,7.53984447577414e-05,0.112157577836249]
[null,null,null,2.47132563561237,7.47612843281897e-05,0.110548290400335]
[null,null,null,2.47251710208896,7.41263031877198e-05,0.108944507233638]
[null,null,null,2.47370856856556,7.34935716659027e-05,0.107346405968807]
[null,null,null,2.47490003504216,7.28631593791677e-05,0.105754162437296]
[null,null,null,2.47609150151876,7.22351352012423e-05,0.104167950594705]
[null,null,null,2.47728296799535,7.16095672342175e-05,0.102587942447696]
[null,null,null,2.47847443447195,7.09865227802545e-05,0.101014307982537]
[null,null,null,2.47966590094855,7.03660683139523e-05,0.0994472150953037]
[null,null,null,2.48085736742515,6.9748269455384e-05,0.0978868295237838]
[null,null,null,2.48204883390175,6.91331909438262e-05,0.0963333147811199]
[null,null,null,2.48324030037834,6.85208966121873e-05,0.0947868320912251]
[null,null,null,2.48443176685494,6.79114493621529e-05,0.0932475403260057]
[null,null,null,2.48562323333154,6.7304911140058e-05,0.0917155959444226]
[null,null,null,2.48681469980814,6.67013429134998e-05,0.0901911529334208]
[null,null,null,2.48800616628473,6.61008046487001e-05,0.0886743627507544]
[null,null,null,2.48919763276133,6.55033552886304e-05,0.0871653742697349]
[null,null,null,2.49038909923793,6.49090527319056e-05,0.0856643337259245]
[null,null,null,2.49158056571453,6.43179538124581e-05,0.0841713846657981]
[null,null,null,2.49277203219112,6.37301142800002e-05,0.0826866678973956]
[null,null,null,2.49396349866772,6.31455887812782e-05,0.0812103214429766]
[null,null,null,2.49515496514432,6.25644308421324e-05,0.0797424804937091]
[null,null,null,2.49634643162092,6.19866928503588e-05,0.0782832773663814]
[null,null,null,2.49753789809752,6.14124260393879e-05,0.0768328414621806]
[null,null,null,2.49872936457411,6.08416804727765e-05,0.0753912992275232]
[null,null,null,2.49992083105071,6.02745050295213e-05,0.073958774116961]
[null,null,null,2.50111229752731,5.97109473901948e-05,0.0725353865581644]
[null,null,null,2.50230376400391,5.91510540239061e-05,0.0711212539189892]
[null,null,null,2.5034952304805,5.85948701760884e-05,0.0697164904766314]
[null,null,null,2.5046866969571,5.80424398571136e-05,0.0683212073888704]
[null,null,null,2.5058781634337,5.74938058317337e-05,0.0669355126674015]
[null,null,null,2.5070696299103,5.69490096093478e-05,0.0655595111532525]
[null,null,null,2.50826109638689,5.64080914350968e-05,0.0641933044942921]
[null,null,null,2.50945256286349,5.58710902817759e-05,0.0628369911248027]
[null,null,null,2.51064402934009,5.53380438425724e-05,0.0614906662471385]
[null,null,null,2.51183549581669,5.48089885246165e-05,0.0601544218154357]
[null,null,null,2.51302696229329,5.42839594433454e-05,0.0588283465213791]
[null,null,null,2.51421842876988,5.37629904176755e-05,0.0575125257820078]
[null,null,null,2.51540989524648,5.32461139659765e-05,0.0562070417295469]
[null,null,null,2.51660136172308,5.2733361302842e-05,0.0549119732032508]
[null,null,null,2.51779282819968,5.22247623366488e-05,0.0536273957432392]
[null,null,null,2.51898429467627,5.17203456679015e-05,0.0523533815863153]
[null,null,null,2.52017576115287,5.12201385883472e-05,0.0510899996637306]
[null,null,null,2.52136722762947,5.07241670808622e-05,0.0498373156008983]
[null,null,null,2.52255869410607,5.02324558200908e-05,0.0485953917190064]
[null,null,null,2.52375016058266,4.97450281738377e-05,0.047364287038535]
[null,null,null,2.52494162705926,4.9261906205193e-05,0.0461440572846239]
[null,null,null,2.52613309353586,4.87831106753909e-05,0.0449347548942912]
[null,null,null,2.52732456001246,4.83086610473807e-05,0.0437364290254547]
[null,null,null,2.52851602648906,4.78385754901065e-05,0.0425491255677397]
[null,null,null,2.52970749296565,4.73728708834793e-05,0.0413728871550377]
[null,null,null,2.53089895944225,4.69115628240315e-05,0.0402077531797885]
[null,null,null,2.53209042591885,4.64546656312405e-05,0.0390537598089507]
[null,null,null,2.53328189239545,4.60021923545074e-05,0.0379109400016289]
[null,null,null,2.53447335887204,4.55541547807811e-05,0.0367793235283296]
[null,null,null,2.53566482534864,4.51105634428068e-05,0.0356589369917952]
[null,null,null,2.53685629182524,4.46714276279952e-05,0.0345498038494039]
[null,null,null,2.53804775830184,4.42367553878865e-05,0.0334519444370742]
[null,null,null,2.53923922477843,4.38065535482046e-05,0.0323653759946582]
[null,null,null,2.54043069125503,4.33808277194796e-05,0.0312901126927716]
[null,null,null,2.54162215773163,4.29595823082268e-05,0.030226165661029]
[null,null,null,2.54281362420823,4.2542820528666e-05,0.0291735430176421]
[null,null,null,2.54400509068483,4.21305444149646e-05,0.0281322499003436]
[null,null,null,2.54519655716142,4.17227548339895e-05,0.0271022884985951]
[null,null,null,2.54638802363802,4.13194514985511e-05,0.0260836580870364]
[null,null,null,2.54757949011462,4.09206329811247e-05,0.0250763550601431]
[null,null,null,2.54877095659122,4.05262967280285e-05,0.0240803729680356]
[null,null,null,2.54996242306781,4.01364390740491e-05,0.023095702553419]
[null,null,null,2.55115388954441,3.97510552574883e-05,0.0221223317895879]
[null,null,null,2.55234535602101,3.93701394356244e-05,0.0211602459194755]
[null,null,null,2.55353682249761,3.89936847005626e-05,0.0202094274956893]
[null,null,null,2.5547282889742,3.8621683095463e-05,0.0192698564214974]
[null,null,null,2.5559197554508,3.82541256311274e-05,0.0183415099927214]
[null,null,null,2.5571112219274,3.78910023029267e-05,0.017424362940492]
[null,null,null,2.558302688404,3.75323021080552e-05,0.0165183874748267]
[null,null,null,2.5594941548806,3.71780130630897e-05,0.0156235533289807]
[null,null,null,2.56068562135719,3.68281222218437e-05,0.0147398278045398]
[null,null,null,2.56187708783379,3.64826156934902e-05,0.0138671758171953]
[null,null,null,2.56306855431039,3.61414786609465e-05,0.013005559943178]
[null,null,null,2.56426002078699,3.5804695399495e-05,0.0121549404662884]
[null,null,null,2.56545148726358,3.54722492956308e-05,0.0113152754255018]
[null,null,null,2.56664295374018,3.51441228661126e-05,0.0104865206630843]
[null,null,null,2.56783442021678,3.48202977772068e-05,0.00966862987319905]
[null,null,null,2.56902588669338,3.45007548641035e-05,0.00886155465094421]
[null,null,null,2.57021735316997,3.41854741504903e-05,0.00806524454179221]
[null,null,null,2.57140881964657,3.38744348682677e-05,0.00727964709138441]
[null,null,null,2.57260028612317,3.35676154773889e-05,0.00650470789564145]
[null,null,null,2.57379175259977,3.32649936858111e-05,0.00574037065115425]
[null,null,null,2.57498321907637,3.29665464695379e-05,0.00498657720580511]
[null,null,null,2.57617468555296,3.26722500927431e-05,0.00424326760959556]
[null,null,null,2.57736615202956,3.2382080127955e-05,0.0035103801656253]
[null,null,null,2.57855761850616,3.20960114762916e-05,0.00278785148120183]
[null,null,null,2.57974908498276,3.18140183877271e-05,0.00207561651902645]
[null,null,null,2.58094055145935,3.15360744813793e-05,0.00137360864843563]
[null,null,null,2.58213201793595,3.12621527658005e-05,0.000681759696649578]
[null,null,null,2.58332348441255,3.099222565926e-05,0]