## 1
strain(%) | 0 | 0.5 | 1 | 1.5 | 2 | 2.5
V(V) | J(mA/cm2) | J | J | J | J | J
1.2 | -34.53350625 | -47.36896875 | -39.7288125 | -32.3942625 | -26.92910625 | -22.280225
1.18685 | -31.78305 | -46.14654375 | -37.895175 | -28.89751875 | -23.945475 | -19.21926875
1.17375 | -29.92038125 | -44.0073 | -36.0615375 | -25.97195 | -21.44866875 | -17.1704875
1.1606 | -27.40126875 | -40.9512375 | -33.31108125 | -23.313175 | -18.6927125 | -14.8634625
1.1475 | -24.80453125 | -37.58956875 | -30.09365625 | -20.84509375 | -15.5241875 | -12.74591875
1.13435 | -18.428975 | -33.6166875 | -27.43274375 | -18.49315 | -13.23153125 | -10.26715
1.1212 | -17.75633125 | -29.64625 | -24.0701625 | -16.20476875 | -11.19924375 | -8.56155625
1.1081 | -15.72375 | -25.9291625 | -20.653175 | -13.9897375 | -9.37844375 | -6.9504
1.09495 | -13.36538125 | -22.0846375 | -17.450425 | -11.84438125 | -7.72266875 | -5.594125
1.0818 | -10.914725 | -18.2865625 | -14.35126875 | -9.7910125 | -6.35630625 | -4.22898125
1.0687 | -8.49005 | -14.6746 | -11.51555 | -7.85285625 | -15.567275 | -3.2632625
1.05555 | -6.15551875 | -11.28420625 | -8.9148375 | -6.04641875 | -47.0633625 | -2.3800625
1.0424 | -3.99274375 | -9.01783125 | -6.4574625 | -4.39003125 | -51.03624375 | -1.7444
1.0293 | -2.3229125 | -5.49724375 | -4.3221875 | -2.8898125 | -30.86623125 | -1.15305
1.01615 | 0.31324375 | -2.93168125 | -2.4060375 | -1.5200875 | -47.98018125 | -0.65675
1.00305 | 2.7058375 | -0.83583125 | -0.685475 | -0.59043125 | -45.229725 | -0.2719875
0.9899 | 4.18283125 | 1.1930875 | 0.8468375 | -2.75045625 | -43.3960875 | 0.08831875
0.97675 | 5.8606125 | 2.89409375 | 2.0714 | 1.12555 | -42.47926875 | 0.344725
0.96365 | 7.21566875 | 4.1428 | 3.209475 | 2.2559875 | -39.42320625 | 0.6213
0.9505 | 8.48179375 | 5.48105 | 4.03614375 | 3.14835625 | 2.0014125 | 0.8416375
0.93735 | 9.65440625 | 6.68085625 | 5.02875 | 3.7287 | 2.44913125 | 1.039675
0.92425 | 10.6864375 | 7.64688125 | 5.85083125 | 4.506775 | 2.97874375 | 1.2047
0.9111 | 11.60815 | 8.59334375 | 6.5543375 | 5.1696375 | 3.23698125 | 1.374925
0.898 | 12.4183125 | 9.2834 | 7.22330625 | 5.765875 | 3.72014375 | 1.538725
0.88485 | 13.11570625 | 10.02358125 | 7.8109875 | 6.3199375 | 4.15685625 | 1.685725
0.8717 | 13.75503125 | 10.67726875 | 8.39653125 | 6.8141 | 4.5593375 | 1.83119375
0.8586 | 14.34240625 | 11.22125 | 8.900475 | 7.29329375 | 4.9285125 | 1.97574375
0.84545 | 14.887 | 11.81106875 | 9.3561375 | 7.73948125 | 5.291875 | 2.113575
0.8323 | 15.37046875 | 12.2098875 | 9.77511875 | 8.1596875 | 5.63874375 | 2.27615625
0.8192 | 15.8466 | 12.71444375 | 10.08500625 | 8.53833125 | 5.97949375 | 2.435375
0.80605 | 16.2607 | 13.08300625 | 10.47190625 | 8.90353125 | 6.28356875 | 2.58481875
0.79295 | 16.65645625 | 13.457675 | 10.78148125 | 9.23114375 | 6.60293125 | 2.75259375
0.7798 | 17.0561875 | 13.8399875 | 11.1469875 | 9.58473125 | 6.89539375 | 2.9252625
0.76665 | 17.42780625 | 14.111675 | 11.4767375 | 9.903475 | 7.1906125 | 3.105875
0.75355 | 17.76428125 | 14.47106875 | 11.8074 | 10.1956375 | 7.48826875 | 3.209475
0.7404 | 18.09678125 | 14.7393875 | 12.105675 | 10.49176875 | 7.76636875 | 3.2061125
0.72725 | 18.40146875 | 15.0431625 | 12.33915625 | 10.74878125 | 8.04630625 | 3.4234
0.71415 | 18.68354375 | 15.29100625 | 12.6010625 | 11.01863125 | 8.32624375 | 3.6024875
0.701 | 18.9592 | 15.52785625 | 12.86724375 | 11.277175 | 8.60098125 | 3.79776875
0.6879 | 19.2406625 | 15.81634375 | 13.06528125 | 11.51463125 | 8.8635 | 3.97899375
0.67475 | 19.4735375 | 16.01865625 | 13.3082375 | 11.72428125 | 9.1162375 | 4.18069375
0.6616 | 19.74796875 | 16.2723125 | 13.5496625 | 11.974875 | 9.363775 | 4.3671125
0.6485 | 19.9955125 | 16.47034375 | 13.77764375 | 12.198275 | 9.6165125 | 4.54803125
0.63535 | 20.2314375 | 16.657375 | 14.0151 | 12.3828625 | 9.84326875 | 4.73261875
0.6222 | 20.443225 | 16.9171375 | 14.22260625 | 12.607175 | 10.09998125 | 4.923925
0.6091 | 20.66815 | 17.085225 | 14.44875625 | 12.7850375 | 10.32765625 | 5.11951875
0.59595 | 20.85518125 | 17.264 | 14.61225625 | 13.0011 | 10.5501375 | 5.297075
0.58285 | 21.062075 | 17.44553125 | 14.804175 | 13.1188625 | 10.76650625 | 5.49449375
0.5697 | 21.28425 | 17.60078125 | 14.986625 | 13.375775 | 10.9902125 | 5.6833625
0.55655 | 21.4523375 | 17.78598125 | 15.15195625 | 13.5591375 | 11.1809125 | 5.8566375
0.54345 | 21.62439375 | 17.92258125 | 15.30781875 | 13.7348625 | 11.410725 | 6.054975
0.5303 | 21.79828125 | 18.10045 | 15.46886875 | 13.907225 | 11.6212875 | 6.23039375
0.51715 | 21.94741875 | 18.2306375 | 15.6592625 | 14.195725 | 11.84499375 | 6.43270625
0.50405 | 22.10694375 | 18.3376 | 15.79525625 | 14.35858125 | 12.0463875 | 6.62554375
0.4909 | 22.2631125 | 18.5209625 | 15.95234375 | 14.42986875 | 12.2413625 | 6.81074375
0.4778 | 22.4146875 | 18.59003125 | 16.06235625 | 14.52026875 | 12.43511875 | 7.000525
0.46465 | 22.54213125 | 18.7575 | 16.21333125 | 14.6794875 | 12.63956875 | 7.1893875
0.4515 | 22.6817875 | 18.8938 | 16.36551875 | 14.828625 | 12.82415625 | 7.35930625
0.4384 | 22.8028125 | 19.03040625 | 16.510075 | 14.94964375 | 13.00263125 | 7.56436875
0.42525 | 22.91405 | 19.151425 | 16.66379375 | 15.09664375 | 13.17651875 | 7.7297
0.4121 | 23.03385 | 19.2583875 | 16.7603625 | 15.2305 | 13.33940625 | 7.9259
0.399 | 23.1512 | 19.38001875 | 16.90094375 | 15.3551875 | 13.5209375 | 8.1010125
0.38585 | 23.2364625 | 19.5010375 | 17.0568 | 15.4542 | 13.67924375 | 8.28835
0.37275 | 23.37154375 | 19.60494375 | 17.20165625 | 15.5813375 | 13.817375 | 8.477825
0.3596 | 23.4782 | 19.734525 | 17.32970625 | 15.68065625 | 14.01326875 | 8.6352125
0.34645 | 23.6166375 | 19.82620625 | 17.45561875 | 15.80993125 | 14.1642375 | 8.82926875
0.33335 | 23.73338125 | 19.93653125 | 17.576025 | 15.902525 | 14.3210125 | 9.0031625
0.3202 | 23.8427875 | 20.05724375 | 17.690325 | 16.0318 | 14.47106875 | 9.16055
0.30705 | 23.9491375 | 20.16573125 | 17.79911875 | 16.158625 | 14.6015625 | 9.36285625
0.29395 | 24.05304375 | 20.2818625 | 17.89660625 | 16.25580625 | 14.741225 | 9.521775
0.2808 | 24.13739375 | 20.36835 | 17.98615 | 16.3719375 | 14.8729375 | 9.70055625
0.2677 | 24.23855 | 20.50618125 | 18.11664375 | 16.4627 | 14.99029375 | 9.87046875
0.25455 | 24.308225 | 20.5835 | 18.17379375 | 16.573025 | 15.12475625 | 10.01899375
0.2414 | 24.42160625 | 20.6932125 | 18.29175625 | 16.68213125 | 15.2653375 | 10.19105
0.2283 | 24.48914375 | 20.78275 | 18.38435625 | 16.77411875 | 15.42180625 | 10.35088125
0.21515 | 24.594275 | 20.87015625 | 18.4684 | 16.88260625 | 15.54710625 | 10.5104125
0.202 | 24.6807625 | 20.96978125 | 18.5564125 | 16.9932375 | 15.67056875 | 10.67513125
0.1889 | 24.7586875 | 21.09019375 | 18.6288375 | 17.077275 | 15.7695875 | 10.80318125
0.17575 | 24.82439375 | 21.16261875 | 18.7269375 | 17.18026875 | 15.902525 | 10.97431875
0.16265 | 24.9011 | 21.2573625 | 18.7840875 | 17.28723125 | 16.0354625 | 11.13079375
0.1495 | 24.975975 | 21.331925 | 18.87913125 | 17.36638125 | 16.12959375 | 11.26250625
0.13635 | 25.0679625 | 21.427275 | 18.94025 | 17.47273125 | 16.267725 | 11.44036875
0.12325 | 25.11196875 | 21.52079375 | 19.0117625 | 17.57419375 | 16.37376875 | 11.56903125
0.1101 | 25.19693125 | 21.5819125 | 19.09703125 | 17.64448125 | 16.48348125 | 11.6961625
0.09695 | 25.27546875 | 21.6522 | 19.192075 | 17.78016875 | 16.59014375 | 11.85599375
0.08385 | 25.34545625 | 21.75275 | 19.255025 | 17.87124375 | 16.67693125 | 12.01888125
0.0707 | 25.41055 | 21.79155625 | 19.32470625 | 17.94214375 | 16.81384375 | 12.1671
0.0576 | 25.45425 | 21.9254125 | 19.4014125 | 18.0237375 | 16.9315 | 12.30218125
0.04445 | 25.50375625 | 21.9810375 | 19.45245 | 18.12428125 | 17.0247125 | 12.4225875
0.0313 | 25.58076875 | 22.1023625 | 19.52029375 | 18.205575 | 17.11945 | 12.57691875
0.0182 | 25.65014375 | 22.14025625 | 19.60830625 | 18.2893125 | 17.21449375 | 12.7058875
0.00505 | 25.71065625 | 22.239575 | 19.65720625 | 18.33393125 | 17.31809375 | 12.86663125
-0.0081 | 26.05690625 | 22.59958125 | 20.0114 | 18.69393125 | 17.64784375 | 13.22571875
-0.0212 | 25.8570375 | 22.41499375 | 19.86288125 | 18.55121875 | 17.5439375 | 13.2073875
-0.03435 | 25.908075 | 22.4587 | 19.91605625 | 18.611725 | 17.62950625 | 13.3274875

## 2
strain(%) | 0 | 0.5 | 1 | 1.5 | 2 | 2.5
V(V) | J(mA/cm2) | J | J | J | J | J
1.2 | -48.50024375 | -62.71236875 | -51.00150625 | -43.66049375 | -34.01586875 | -25.981875
1.18685 | -47.95574375 | -60.55124375 | -46.00724375 | -41.57963125 | -31.05374375 | -24.80475625
1.17375 | -45.86436875 | -58.777875 | -41.88299375 | -38.03475625 | -28.20900625 | -21.85388125
1.1606 | -42.97688125 | -54.19313125 | -37.674 | -33.65249375 | -25.421625 | -19.58700625
1.1475 | -39.57263125 | -48.85011875 | -33.05325625 | -32.73713125 | -22.70925 | -17.4645
1.13435 | -37.94813125 | -44.051625 | -29.30700625 | -33.50174375 | -20.09100625 | -15.20400625
1.1212 | -31.78949375 | -39.1095 | -26.04675625 | -23.58675 | -26.76675625 | -13.22699375
1.1081 | -27.65925 | -34.23861875 | -100.8791 | -19.84275 | -14.60061875 | -11.48774375
1.09495 | -23.5665 | -29.53161875 | -24.35774375 | -17.289 | -12.87525625 | -9.69488125
1.0818 | -20.89088125 | -25.21125 | -16.9965 | -14.84775 | -10.98936875 | -8.20875625
1.0687 | -15.663375 | -20.65350625 | -14.19561875 | -12.59024375 | -9.29174375 | -6.62363125
1.05555 | -12.148875 | -16.48988125 | -11.89763125 | -10.80149375 | -7.74413125 | -5.34000625
1.0424 | -8.490375 | -12.94838125 | -10.12275 | -9.225 | -6.199875 | -4.2075
1.0293 | -5.46899375 | -9.43388125 | -7.732125 | -7.94888125 | -4.91250625 | -3.21561875
1.01615 | -2.64974375 | -6.424875 | -5.79450625 | -5.40525625 | -3.79274375 | -2.32838125
1.00305 | 0.003375 | -3.762 | -4.46549375 | -4.17000625 | -2.77050625 | -1.56450625
0.9899 | 2.23236875 | -1.63049375 | -2.51136875 | -2.979 | -1.92113125 | -0.86999375
0.97675 | 4.105125 | 0.60786875 | -1.15725625 | -1.632375 | -1.16625625 | -0.333
0.96365 | 6.201 | 2.41686875 | 0.04649375 | -0.75825 | -0.44288125 | 0.097875
0.9505 | 7.907625 | 3.92925625 | 1.26525625 | 0.073125 | 0.11025 | 0.5355
0.93735 | 9.38325625 | 5.22750625 | 1.92000625 | -3.17925 | 0.664875 | 0.939375
0.92425 | 10.6515 | 6.76425625 | 2.937375 | 1.47113125 | 1.20113125 | 1.27724375
0.9111 | 11.78288125 | 7.92188125 | 3.94875 | 2.10411875 | 1.63836875 | 1.58250625
0.898 | 12.76799375 | 8.92161875 | 4.09275 | 2.48813125 | 2.014875 | 1.85549375
0.88485 | 13.626 | 9.80474375 | 5.099625 | 2.982375 | 2.38199375 | 2.08499375
0.8717 | 14.38388125 | 10.60574375 | 5.85036875 | 3.68474375 | 2.69811875 | 2.345625
0.8586 | 15.04611875 | 11.28338125 | 6.15225625 | 4.084875 | 3.01424375 | 2.58600625
0.84545 | 15.58611875 | 11.896875 | 6.78036875 | 4.48725625 | 3.28725 | 2.80875625
0.8323 | 16.099875 | 12.42149375 | 7.20750625 | 4.91925625 | 3.59513125 | 3.03561875
0.8192 | 16.26900625 | 12.913875 | 7.54500625 | 5.081625 | 3.8745 | 3.26174375
0.80605 | 16.35775625 | 13.15161875 | 8.33999375 | 5.46938125 | 3.97049375 | 3.468375
0.79295 | 16.45388125 | 13.59486875 | 8.78475625 | 5.835375 | 4.111875 | 3.70538125
0.7798 | 17.19486875 | 13.85136875 | 9.17361875 | 6.18786875 | 4.40625625 | 3.92324375
0.76665 | 17.7705 | 14.16338125 | 9.15488125 | 6.51375 | 4.65600625 | 3.9195
0.75355 | 17.99850625 | 14.387625 | 9.56849375 | 6.653375 | 5.04 | 4.145625
0.7404 | 18.2385 | 14.78286875 | 9.96975 | 7.00236875 | 5.17275 | 4.381875
0.72725 | 18.45711875 | 15.01275625 | 10.33574375 | 7.3845 | 5.51624375 | 4.56825625
0.71415 | 18.158625 | 15.23325625 | 10.66575625 | 7.69649375 | 5.6475 | 4.81086875
0.701 | 18.77775 | 15.4485 | 10.98225 | 7.974 | 5.66699375 | 5.10375625
0.6879 | 19.00125 | 15.634125 | 11.25975625 | 8.245125 | 6.2415 | 5.34974375
0.67475 | 19.14713125 | 15.83400625 | 11.54961875 | 8.50311875 | 6.52086875 | 5.56613125
0.6616 | 19.32899375 | 15.996375 | 11.80988125 | 8.77688125 | 6.62661875 | 5.803875
0.6485 | 19.48238125 | 16.15800625 | 12.08100625 | 8.80163125 | 7.00838125 | 6.01461875
0.63535 | 19.62149375 | 16.35263125 | 12.32850625 | 9.29174375 | 7.119 | 5.614875
0.6222 | 19.76363125 | 16.51350625 | 12.56211875 | 9.423 | 7.50749375 | 6.44363125
0.6091 | 19.91663125 | 16.63163125 | 12.77963125 | 9.664875 | 7.59074375 | 6.67575
0.59595 | 20.02125625 | 16.805375 | 12.949875 | 10.01061875 | 7.934625 | 6.88013125
0.58285 | 20.179125 | 16.91175625 | 13.19661875 | 9.9225 | 8.0055 | 7.08525
0.5697 | 20.31336875 | 17.11724375 | 13.26861875 | 10.39199375 | 8.37525625 | 7.30575
0.55655 | 20.428875 | 17.256375 | 13.59036875 | 10.66536875 | 8.41913125 | 7.51275
0.54345 | 20.53836875 | 17.39174375 | 13.81424375 | 10.828125 | 8.88488125 | 7.71600625
0.5303 | 20.62538125 | 17.53461875 | 14.02838125 | 10.93725 | 8.911125 | 7.92675
0.51715 | 20.75324375 | 17.69363125 | 14.20388125 | 11.01375 | 9.34686875 | 8.12961875
0.50405 | 20.84661875 | 17.82525625 | 14.40374375 | 11.31336875 | 9.35811875 | 8.319375
0.4909 | 20.96325 | 17.95761875 | 14.57063125 | 11.7315 | 9.70875 | 8.53574375
0.4778 | 21.0375 | 18.06561875 | 14.758875 | 11.757375 | 9.65286875 | 8.72586875
0.46465 | 21.14738125 | 18.18599375 | 14.93625625 | 12.121875 | 10.09049375 | 8.90625625
0.4515 | 21.21786875 | 18.31575625 | 15.09336875 | 12.366 | 9.96111875 | 9.11511875
0.4384 | 21.31911875 | 18.42449375 | 15.265125 | 12.457125 | 10.521 | 9.3105
0.42525 | 21.42261875 | 18.51713125 | 15.40949375 | 12.43836875 | 10.41336875 | 9.47061875
0.4121 | 21.483 | 18.62699375 | 15.58200625 | 12.48825625 | 10.75086875 | 9.6705
0.399 | 21.56999375 | 18.72525625 | 15.72224375 | 12.60188125 | 10.77825625 | 9.84636875
0.38585 | 21.66825625 | 18.80586875 | 15.879375 | 13.24425625 | 11.16599375 | 10.03874375
0.37275 | 21.717 | 18.916875 | 16.00799375 | 13.41936875 | 11.13713125 | 10.22625
0.3596 | 21.7935 | 19.00875625 | 16.14974375 | 13.59525625 | 11.63961875 | 10.37663125
0.34645 | 21.87863125 | 19.11861875 | 16.275375 | 13.71186875 | 11.59163125 | 10.564875
0.33335 | 21.93150625 | 19.18386875 | 16.42013125 | 13.879125 | 11.95236875 | 10.71374375
0.3202 | 22.02786875 | 19.29411875 | 16.55063125 | 14.0445 | 12.052125 | 10.90200625
0.30705 | 22.07736875 | 19.39874375 | 16.66386875 | 14.20686875 | 12.30899375 | 11.061
0.29395 | 22.16550625 | 19.49025625 | 16.80713125 | 14.34225625 | 12.43088125 | 11.22600625
0.2808 | 22.22063125 | 19.57800625 | 16.9245 | 14.53311875 | 12.308625 | 11.36550625
0.2677 | 22.24949375 | 19.665 | 17.031375 | 14.68313125 | 12.654 | 11.51400625
0.25455 | 22.35524375 | 19.751625 | 17.157375 | 14.78286875 | 12.71511875 | 11.68349375
0.2414 | 22.41599375 | 19.83225625 | 17.27175625 | 14.91525 | 13.125375 | 11.83086875
0.2283 | 22.483125 | 19.92636875 | 17.36249375 | 15.07649375 | 13.1895 | 11.991375
0.21515 | 22.52736875 | 20.00325625 | 17.48100625 | 15.19425 | 13.26450625 | 12.12938125
0.202 | 22.58063125 | 20.08538125 | 17.57399375 | 15.32925 | 13.44524375 | 12.29625
0.1889 | 22.65938125 | 20.17425625 | 17.69250625 | 15.47699375 | 13.55813125 | 12.40613125
0.17575 | 22.70663125 | 20.242125 | 17.79713125 | 15.59399375 | 13.57613125 | 12.56250625
0.16265 | 22.761 | 20.33775 | 17.85636875 | 15.71099375 | 13.74938125 | 12.6765
0.1495 | 22.784625 | 20.410875 | 17.9685 | 15.825375 | 13.7925 | 12.85236875
0.13635 | 22.86413125 | 20.478375 | 18.07461875 | 15.97986875 | 14.10075 | 12.96036875
0.12325 | 22.910625 | 20.54624375 | 18.14925625 | 16.065 | 14.40261875 | 13.12686875
0.1101 | 22.96538125 | 20.61149375 | 18.24488125 | 16.19811875 | 14.027625 | 13.242375
0.09695 | 23.01825625 | 20.680875 | 18.31800625 | 16.34250625 | 14.49149375 | 13.38263125
0.08385 | 23.07225625 | 20.73974375 | 18.415125 | 16.40025 | 14.40486875 | 13.49811875
0.0707 | 23.11574375 | 20.80650625 | 18.507375 | 16.542 | 14.72549375 | 13.63350625
0.0576 | 23.16524375 | 20.87361875 | 18.56663125 | 16.63050625 | 14.84325 | 13.76474375
0.04445 | 23.193 | 20.92874375 | 18.65325625 | 16.74075625 | 15.154875 | 13.89375
0.0313 | 23.25861875 | 20.98949375 | 18.73650625 | 16.84988125 | 14.99175 | 14.03400625
0.0182 | 23.27700625 | 21.05361875 | 18.75 | 16.875 | 15 | 14.375
0.00505 | 23.35199375 | 21.110625 | 18.75 | 16.875 | 15 | 14.375
-0.0081 | 23.83799375 | 21.497625 | 18.75 | 16.875 | 15 | 14.375

## 3
strain(%) | 0 | 0.5 | 1 | 1.5 | 2 | 2.5
V(V) | J(mA/cm2) | J | J | J | J | J
1.2 | -47.9854375 | -45.047 | -44.423125 | -31.2680625 | -84.404375 | -26.0424
1.18685 | -44.009875 | -43.6245 | -43.06458125 | -30.3605625 | -80.76520625 | -26.1591
1.17375 | -39.9758125 | -41.52525 | -40.97604375 | -28.927125 | -76.73604375 | -25.4619
1.1606 | -36.68248125 | -39.02875 | -38.44458125 | -27.219 | -75.90270625 | -22.9812
1.1475 | -32.82391875 | -36.33025 | -35.64833125 | -25.3325625 | -76.34041875 | -20.9607
1.13435 | -30.02376875 | -33.46475 | -32.67520625 | -23.347875 | -72.26208125 | -19.1706
1.1212 | -27.3333125 | -30.51325 | -29.65270625 | -21.343125 | -67.86020625 | -17.661
1.1081 | -25.00901875 | -27.523 | -26.57541875 | -19.261875 | -67.72291875 | -15.3105
1.09495 | -22.25708125 | -24.5675 | -23.6 | -17.2145625 | -63.755 | -13.5303
1.0818 | -19.387875 | -21.693 | -20.65479375 | -15.2026875 | -52.82479375 | -11.8992
1.0687 | -17.05275 | -18.86325 | -17.92958125 | -13.2178125 | -61.17604375 | -10.146
1.05555 | -13.61154375 | -16.01075 | -15.19520625 | -11.278125 | -52.236875 | -9.1818
1.0424 | -10.736375 | -20.604 | -12.665625 | -9.412125 | -61.09541875 | -7.4265
1.0293 | -8.01504375 | -10.76975 | -10.30104375 | -7.633875 | -44.01104375 | -6.3492
1.01615 | -5.4665 | -8.1935 | -8.09875 | -5.959125 | -54.238125 | -5.5206
1.00305 | -3.06908125 | -5.7185 | -6.05541875 | -4.377 | -49.73375 | -4.2255
0.9899 | -0.65189375 | -3.71875 | -4.15979375 | -2.8801875 | -46.45 | -3.5652
0.97675 | 1.71925 | -1.40475 | -2.42229375 | -1.6179375 | -9.69916875 | -3.5019
0.96365 | 3.57554375 | 0.60025 | -1.01020625 | -0.262125 | -53.35958125 | -2.0553
0.9505 | 5.4088125 | 2.27775 | 0.59166875 | 0.9466875 | -52.38958125 | -29.3025
0.93735 | 7.75966875 | 3.67525 | 2.00395625 | 1.969125 | -48.86291875 | -0.3009
0.92425 | 9.54876875 | 5.313 | 2.96604375 | 2.8025625 | -0.0951 | -0.0951
0.9111 | 10.58633125 | 6.72775 | 4.285 | 3.81075 | 0.8646 | 0.8646
0.898 | 11.96460625 | 8.01425 | 5.42895625 | 4.68225 | 1.3128 | 1.3128
0.88485 | 13.209625 | 9.137 | 6.47291875 | 5.4613125 | 1.2561 | 1.2561
0.8717 | 14.35745625 | 10.1585 | 7.39791875 | 6.15225 | 1.947 | 1.947
0.8586 | 15.13823125 | 10.87475 | 8.26354375 | 6.7685625 | 2.27333125 | 2.3292
0.84545 | 16.0964375 | 11.8255 | 9.0475 | 7.281375 | 2.70770625 | 2.1267
0.8323 | 16.42648125 | 12.58525 | 9.73541875 | 7.8076875 | 3.081875 | 2.6121
0.8192 | 16.722875 | 13.24425 | 10.38458125 | 8.2006875 | 3.43083125 | 2.9322
0.80605 | 17.6629375 | 13.803 | 10.95375 | 8.6660625 | 3.721875 | 3.1056
0.79295 | 18.59026875 | 14.342 | 11.44625 | 9.03675 | 4.04541875 | 3.2136
0.7798 | 18.72325 | 14.78425 | 11.9 | 9.3553125 | 4.0825 | 3.4923
0.76665 | 19.4238125 | 15.1965 | 12.29125 | 9.662625 | 4.13791875 | 3.7044
0.75355 | 19.80483125 | 15.5245 | 12.61625 | 9.9301875 | 4.33585625 | 3.8922
0.7404 | 19.97801875 | 15.839 | 12.92895625 | 10.1641875 | 4.50645625 | 3.9836
0.72725 | 19.997025 | 16.10925 | 13.20354375 | 10.40475 | 4.86354375 | 4.3866
0.71415 | 20.04085625 | 16.3555 | 13.4275 | 10.6216875 | 5.17645625 | 4.5891
0.701 | 20.418125 | 16.55975 | 13.62 | 10.8170625 | 5.4475 | 4.7853
0.6879 | 20.48529375 | 16.733 | 13.81083125 | 11.002875 | 5.7325 | 4.9833
0.67475 | 20.84035625 | 16.93925 | 13.98375 | 11.1733125 | 5.99020625 | 5.1756
0.6616 | 21.07895625 | 17.12175 | 14.12729375 | 11.3480625 | 6.2225 | 5.3658
0.6485 | 21.00935625 | 17.29075 | 14.26020625 | 11.4999375 | 6.465625 | 5.5452
0.63535 | 21.2704375 | 17.45875 | 14.38583125 | 11.650875 | 6.69895625 | 5.7264
0.6222 | 21.4703125 | 17.58 | 14.52041875 | 11.8033125 | 6.92833125 | 5.9031
0.6091 | 21.73979375 | 17.69 | 14.629375 | 11.940375 | 7.14854375 | 6.0792
0.59595 | 21.84108125 | 17.8535 | 14.73291875 | 12.0804375 | 7.363125 | 6.2427
0.58285 | 21.90066875 | 17.95825 | 14.82791875 | 12.1970625 | 7.574375 | 6.4161
0.5697 | 21.99410625 | 18.091 | 14.93979375 | 12.3435 | 7.76854375 | 6.5748
0.55655 | 22.075625 | 18.2135 | 15.04145625 | 12.4719375 | 7.98375 | 6.7419
0.54345 | 22.078875 | 18.348 | 15.111875 | 12.5874375 | 8.18604375 | 6.8949
0.5303 | 22.24516875 | 18.458 | 15.23104375 | 12.7059375 | 8.369375 | 7.0647
0.51715 | 22.38004375 | 18.55375 | 15.32645625 | 12.8060625 | 8.57541875 | 7.2153
0.50405 | 22.43176875 | 18.68325 | 15.405 | 12.921375 | 8.76791875 | 7.3806
0.4909 | 22.50516875 | 18.75725 | 15.49604375 | 13.0254375 | 8.95166875 | 7.5216
0.4778 | 22.5866875 | 18.8565 | 15.58 | 13.1364375 | 9.134375 | 7.6782
0.46465 | 22.73239375 | 18.9525 | 15.65520625 | 13.238625 | 9.31541875 | 7.8246
0.4515 | 22.76679375 | 19.029 | 15.74020625 | 13.3344375 | 9.49291875 | 7.9539
0.4384 | 22.87458125 | 19.145 | 15.79479375 | 13.4278125 | 9.66604375 | 8.1033
0.42525 | 23.01325 | 19.20325 | 15.885625 | 13.524 | 9.82020625 | 8.2458
0.4121 | 23.09070625 | 19.30875 | 15.96375 | 13.5946875 | 10.00375 | 8.3739
0.399 | 23.20310625 | 19.395 | 16.01479375 | 13.68225 | 10.171875 | 8.5107
0.38585 | 23.2635 | 19.47875 | 16.10604375 | 13.771125 | 10.31666875 | 8.6448
0.37275 | 23.34475 | 19.5225 | 16.17145625 | 13.8556875 | 10.485 | 8.7771
0.3596 | 23.4706875 | 19.624 | 16.23125 | 13.93725 | 10.64958125 | 8.8887
0.34645 | 23.5755 | 19.72025 | 16.30395625 | 14.0030625 | 10.79083125 | 9.0186
0.33335 | 23.4455 | 19.783 | 16.34875 | 14.0799375 | 10.94541875 | 9.1431
0.3202 | 23.65214375 | 19.8265 | 16.42375 | 14.13525 | 11.090625 | 9.2694
0.30705 | 23.82601875 | 19.896 | 16.49104375 | 14.2276875 | 11.24541875 | 9.3882
0.29395 | 23.840375 | 19.97325 | 16.54541875 | 14.3045625 | 11.384375 | 9.4995
0.2808 | 23.95845625 | 20.046 | 16.60625 | 14.353125 | 11.50833125 | 9.6138
0.2677 | 24.038625 | 20.0835 | 16.67083125 | 14.4309375 | 11.65395625 | 9.7266
0.25455 | 24.06164375 | 20.14925 | 16.71791875 | 14.497125 | 11.78916875 | 9.8175
0.2414 | 24.1531875 | 20.19525 | 16.75791875 | 14.547 | 11.91854375 | 9.9357
0.2283 | 24.18108125 | 20.273 | 16.821875 | 14.6221875 | 12.0525 | 10.0407
0.21515 | 24.25583125 | 20.32175 | 16.84770625 | 14.6814375 | 12.17666875 | 10.1472
0.202 | 24.318125 | 20.3755 | 16.92125 | 14.7429375 | 12.283125 | 10.2453
0.1889 | 24.35820625 | 20.4405 | 16.98291875 | 14.812875 | 12.40791875 | 10.3401
0.17575 | 24.42808125 | 20.4765 | 17.03 | 14.853 | 12.52104375 | 10.4523
0.16265 | 24.47385625 | 20.5595 | 17.08916875 | 14.9235 | 12.66291875 | 10.2845
0.1495 | 24.4911875 | 20.60825 | 17.15354375 | 14.981625 | 12.76604375 | 10.6302
0.13635 | 24.55266875 | 20.65875 | 17.191875 | 15.0253125 | 12.900625 | 10.7448
0.12325 | 24.57704375 | 20.7125 | 17.24541875 | 15.09225 | 13.01979375 | 10.8279
0.1101 | 24.63689375 | 20.75625 | 17.29604375 | 15.1355625 | 13.131875 | 10.9368
0.09695 | 24.6959375 | 20.789 | 17.32229375 | 15.2053125 | 13.23729375 | 11.0235
0.08385 | 24.72708125 | 20.86175 | 17.37729375 | 15.247875 | 13.328125 | 11.1285
0.0707 | 24.75876875 | 20.90975 | 17.43270625 | 15.3075 | 13.45833125 | 11.2356
0.0576 | 24.8275625 | 20.96425 | 17.47104375 | 15.3478125 | 13.57020625 | 11.3184
0.04445 | 24.87820625 | 21.0175 | 17.51770625 | 15.3999375 | 13.67520625 | 11.418
0.0313 | 24.92560625 | 21.06775 | 17.56729375 | 15.461625 | 13.76041875 | 11.511
0.0182 | 24.91748125 | 21.10675 | 17.60541875 | 15.5158125 | 13.88041875 | 12
0.00505 | 24.9900625 | 21.154 | 17.6375 | 15.545625 | 13.985625 | 12
-0.0081 | 25.55041875 | 21.24 | 17.99770625 | 15.877875 | 14.26958125 | 11.65183125
-0.0212 | 25.16854375 | 21.26025 | 17.78375 | 15.7033125 | 14.18583125 | 9.19333125

## 4
strain(%) | 0 | 0.5 | 1 | 1.5 | 2 | 2.5
V(V) | J(mA/cm2) | J | J | J | J | J
1.2 | -84.549375 | -78.405 | -95.246625 | -62.14425 | -45.962625 | -32.553
1.18685 | -83.632875 | -79.93875 | -93.643875 | -60.96075 | -45.00825 | -32.698875
1.17375 | -81.285375 | -77.9445 | -89.467125 | -58.560375 | -42.628125 | -31.827375
1.1606 | -77.405625 | -74.721 | -83.683125 | -54.853125 | -40.102125 | -28.7265
1.1475 | -72.928875 | -70.9545 | -77.61825 | -50.818875 | -38.674875 | -26.200875
1.13435 | -68.058375 | -65.727 | -70.72575 | -47.21475 | -30.699375 | -23.96325
1.1212 | -63.084 | -60.96225 | -63.847875 | -41.66925 | -30.86475 | -22.07625
1.1081 | -57.913875 | -55.950375 | -57.39375 | -37.51275 | -28.592625 | -19.138125
1.09495 | -52.639875 | -50.066625 | -51.113625 | -33.24675 | -25.583625 | -16.912875
1.0818 | -47.406 | -44.922375 | -45.27525 | -29.908125 | -22.97625 | -14.874
1.0687 | -43.28175 | -40.273875 | -40.303875 | -26.590125 | -39.375375 | -12.6825
1.05555 | -37.052625 | -36.534375 | -35.4375 | -22.346625 | -16.423125 | -11.47725
1.0424 | -32.490375 | -31.249125 | -30.36675 | -19.648125 | -14.424 | -9.283125
1.0293 | -28.13625 | -27.043875 | -26.4585 | -16.6875 | -13.18875 | -7.9365
1.01615 | -24.032625 | -23.322375 | -22.980375 | -14.962875 | -11.135625 | -6.90075
1.00305 | -20.212875 | -19.86825 | -19.825125 | -13.0995 | -9.397125 | -5.281875
0.9899 | -16.634625 | -16.711125 | -16.3845 | -10.473 | -7.402125 | -4.4565
0.97675 | -13.32225 | -13.608 | -13.720875 | -8.67975 | -5.828625 | -4.377375
0.96365 | -10.2735 | -10.987125 | -11.299875 | -6.872625 | -4.431375 | -2.569125
0.9505 | -7.450125 | -8.45475 | -9.070875 | -5.574 | -3.616875 | -36.628125
0.93735 | -4.83225 | -6.440625 | -7.065375 | -4.0995 | -2.341875 | -0.376125
0.92425 | -2.63625 | -4.74675 | -5.27325 | -2.139 | -1.303125 | -0.118875
0.9111 | -0.571875 | -3.886125 | -3.65325 | -0.879 | -3.553875 | 1.08075
0.898 | 1.628625 | -3.08775 | -1.933875 | 0.18525 | 0.77475 | 1.641
0.88485 | 3.529125 | 0.980625 | -0.54075 | 1.192875 | 1.539 | 1.570125
0.8717 | 4.926 | 2.57025 | -0.877125 | 2.21025 | 2.43825 | 2.43375
0.8586 | 6.622875 | 3.966375 | 2.394 | 3.144375 | 3.112875 | 2.9115
0.84545 | 8.065125 | 5.38725 | 3.66075 | 3.93825 | 3.64875 | 2.658375
0.8323 | 9.33825 | 6.608625 | 4.702875 | 3.611625 | 3.898875 | 3.265125
0.8192 | 10.460625 | 7.69575 | 5.386125 | 5.416125 | 4.517625 | 3.66525
0.80605 | 11.421 | 8.664 | 6.8535 | 6.136125 | 4.925625 | 3.882
0.79295 | 12.279 | 9.543 | 7.75575 | 6.75525 | 5.275125 | 4.017
0.7798 | 13.04025 | 10.30125 | 8.560875 | 7.328625 | 5.753625 | 4.365375
0.76665 | 13.683375 | 10.98225 | 9.30075 | 7.828875 | 6.06075 | 4.6305
0.75355 | 14.21325 | 11.557875 | 9.93375 | 8.277375 | 6.441375 | 4.86525
0.7404 | 14.635125 | 12.07125 | 10.47975 | 8.701125 | 6.734625 | 4.9795
0.72725 | 15.02625 | 12.340625 | 10.965 | 9.07125 | 6.978375 | 5.48325
0.71415 | 15.319875 | 12.84375 | 11.37075 | 9.414375 | 7.247625 | 5.736375
0.701 | 15.5865 | 13.17 | 11.73675 | 9.725625 | 7.4085 | 5.981625
0.6879 | 15.778125 | 13.4385 | 11.28975 | 10.0275 | 7.771875 | 6.229125
0.67475 | 15.997125 | 13.6935 | 12.316875 | 10.0275 | 7.86975 | 6.4695
0.6616 | 16.173375 | 13.911375 | 12.553875 | 10.5645 | 8.22525 | 6.70725
0.6485 | 16.304625 | 14.100375 | 12.793125 | 10.79925 | 8.413875 | 6.9315
0.63535 | 16.4805 | 14.300625 | 13.0125 | 11.04 | 8.74275 | 7.158
0.6222 | 16.602 | 14.49 | 13.2135 | 11.276625 | 8.903625 | 7.378875
0.6091 | 16.751625 | 14.646375 | 13.404 | 11.488875 | 8.99025 | 7.599
0.59595 | 16.856625 | 14.827125 | 13.59825 | 11.7105 | 9.286875 | 7.803375
0.58285 | 17.004375 | 14.978625 | 13.768875 | 11.905875 | 9.500625 | 8.020125
0.5697 | 17.11725 | 15.11775 | 13.92525 | 12.126375 | 9.75825 | 8.2185
0.55655 | 17.231625 | 15.28125 | 14.10225 | 12.33 | 9.86925 | 8.427375
0.54345 | 17.347125 | 15.411375 | 14.24925 | 12.544875 | 10.19625 | 8.618625
0.5303 | 17.429625 | 15.56325 | 14.404875 | 12.733875 | 10.232625 | 8.830875
0.51715 | 17.558625 | 15.669375 | 14.55825 | 12.940125 | 10.6575 | 9.019125
0.50405 | 17.635125 | 15.834 | 14.714625 | 13.089 | 10.653 | 9.22575
0.4909 | 17.75325 | 15.94425 | 14.86125 | 13.294875 | 10.921875 | 9.402
0.4778 | 17.852625 | 16.06875 | 15.00525 | 13.44375 | 10.6425 | 9.59775
0.46465 | 17.91375 | 16.1985 | 15.15375 | 13.64325 | 10.360875 | 9.78075
0.4515 | 18.02475 | 16.292625 | 15.3 | 13.802625 | 10.557375 | 9.942375
0.4384 | 18.106875 | 16.419375 | 15.433875 | 13.976625 | 10.560375 | 10.129125
0.42525 | 18.169125 | 16.52775 | 15.567 | 14.128125 | 11.548875 | 10.30725
0.4121 | 18.27375 | 16.642125 | 15.68475 | 14.266125 | 11.314125 | 10.467375
0.399 | 18.350625 | 16.746375 | 15.824625 | 14.448 | 11.793375 | 10.638375
0.38585 | 18.43725 | 16.842375 | 15.942 | 14.58975 | 12.051 | 10.806
0.37275 | 18.481125 | 16.931625 | 16.035375 | 14.742375 | 12.189925 | 10.971375
0.3596 | 18.588 | 17.03625 | 16.1685 | 14.914125 | 12.42075 | 11.110875
0.34645 | 18.656625 | 17.13675 | 16.293 | 15.060375 | 12.788625 | 11.27325
0.33335 | 18.715875 | 17.2125 | 16.408875 | 15.19425 | 12.797625 | 11.428875
0.3202 | 18.802875 | 17.328375 | 16.5165 | 15.334125 | 13.116375 | 11.58675
0.30705 | 18.841125 | 17.3955 | 16.6275 | 15.45975 | 13.15725 | 11.73525
0.29395 | 18.93 | 17.49075 | 16.735125 | 15.587625 | 13.421625 | 11.874375
0.2808 | 18.99 | 17.560125 | 16.843125 | 15.72225 | 13.497375 | 12.01725
0.2677 | 19.07175 | 17.653875 | 16.94775 | 15.872625 | 13.714125 | 12.15825
0.25455 | 19.10775 | 17.743125 | 17.057625 | 15.98775 | 13.786875 | 12.271875
0.2414 | 19.2135 | 17.825625 | 17.148375 | 16.13775 | 13.923 | 12.419625
0.2283 | 19.271625 | 17.904 | 17.259 | 16.25325 | 13.894125 | 12.550875
0.21515 | 19.33725 | 17.9895 | 17.36025 | 16.395 | 14.0775 | 12.684
0.202 | 19.388625 | 18.078 | 17.463375 | 16.49325 | 14.167875 | 12.806625
0.1889 | 19.480125 | 18.135375 | 17.574 | 16.639125 | 14.34525 | 12.925125
0.17575 | 19.519125 | 18.208125 | 17.64975 | 16.72725 | 14.490375 | 13.065375
0.16265 | 19.618125 | 18.286875 | 17.765625 | 16.879875 | 14.576625 | 12.855625
0.1495 | 19.6815 | 18.3735 | 17.856375 | 16.98375 | 14.76975 | 13.28775
0.13635 | 19.74225 | 18.44475 | 17.937375 | 17.110125 | 14.803875 | 13.431
0.12325 | 19.79175 | 18.520875 | 18.039375 | 17.2005 | 15.03075 | 13.534875
0.1101 | 19.83375 | 18.5925 | 18.132 | 17.300625 | 15.157125 | 13.671
0.09695 | 19.895625 | 18.637875 | 18.23625 | 17.4045 | 15.120375 | 13.779375
0.08385 | 19.94475 | 18.72675 | 18.331875 | 17.521125 | 15.53775 | 13.910625
0.0707 | 20.019375 | 18.7965 | 18.43125 | 17.604375 | 15.45 | 14.0445
0.0576 | 20.082375 | 18.854625 | 18.50325 | 17.70975 | 15.934875 | 14.148
0.04445 | 20.148 | 18.926625 | 18.60225 | 17.803875 | 15.668625 | 14.2725
0.0313 | 20.173125 | 18.978 | 18.689625 | 17.910375 | 16.17825 | 14.38875
0.00047976 | 20.24475 | 19.067625 | 18.75 | 18.125 | 16.25 | 15
0 | 20.313 | 19.129125 | 18.75 | 18.125 | 16.25 | 15

## 5
strain(%) | 0 | 0.5 | 1 | 1.5 | 2 | 2.5
V(V) | J(mA/cm2) | J | J | J | J | J
1.2 | -65.79855625 | -49.573125 | -44.73675 | -37.45575 | -32.70749375 | -13.3681375
1.18685 | -62.48789375 | -48.25425625 | -43.093125 | -36.11961875 | -31.581 | -11.5315625
1.17375 | -83.60459375 | -45.91538125 | -40.683375 | -34.37136875 | -30.479625 | -10.30229375
1.1606 | -54.35460625 | -43.09124375 | -37.89486875 | -32.06961875 | -27.45413125 | -8.918075
1.1475 | -50.60745 | -40.09575625 | -35.14986875 | -29.40899375 | -38.682 | -7.64755
1.13435 | -46.80764375 | -35.958375 | -31.56488125 | -26.91036875 | -20.32124375 | -6.1602875
1.1212 | -43.23014375 | -33.21750625 | -28.19061875 | -23.317875 | -18.36486875 | -5.13693125
1.1081 | -39.43035625 | -29.60325 | -24.90488125 | -21.38999375 | -35.08011875 | -4.1702375
1.09495 | -34.59645 | -26.06661875 | -21.627 | -18.49199375 | -10.77224375 | -3.356475
1.0818 | -31.8546 | -22.71974375 | -18.59999375 | -15.74136875 | -10.654875 | -2.5373875
1.0687 | -24.78914375 | -19.47450625 | -15.98250625 | -14.22188125 | -9.33975 | -1.95795625
1.05555 | -22.72229375 | -16.67888125 | -13.51836875 | -11.82563125 | -7.84200625 | -1.4280375
1.0424 | -19.55700625 | -13.480875 | -11.16036875 | -22.61174375 | -5.76300625 | -1.0466375
1.0293 | -16.26570625 | -11.134125 | -8.95463125 | -8.31074375 | -19.321875 | -0.69183125
1.01615 | -14.25015625 | -8.19936875 | -7.2765 | -6.84750625 | -3.43049375 | -0.39405
1.00305 | -18.48825 | -5.981625 | -4.793625 | -4.97325625 | -2.50838125 | -0.16319375
0.9899 | -6.76664375 | -3.868875 | -3.47774375 | -3.11661875 | -1.94813125 | -0.39405
0.97675 | -3.88169375 | -1.98638125 | -1.53188125 | -1.89824375 | -1.26261875 | -0.39405
0.96365 | -1.18125 | -0.39338125 | -0.42263125 | -0.95475625 | -0.62325 | -0.39405
0.9505 | 0.99404375 | 0.75563125 | 0.66788125 | -0.19949375 | -0.72824375 | -0.39405
0.93735 | 2.74094375 | 2.46825 | 1.68075 | -0.160875 | 0.061875 | -0.39405
0.92425 | 4.83975 | 2.74238125 | 2.579625 | 0.858375 | 0.32475625 | -0.39405
0.9111 | 6.50069375 | 4.85586875 | 3.06675 | 1.29338125 | -6.81375625 | -0.39405
0.898 | 8.04509375 | 6.23286875 | 3.93111875 | 1.75986875 | -37.48238125 | -0.39405
0.88485 | 9.40589375 | 7.18950625 | 4.63275 | 2.17988125 | 0.72261875 | 0.625
0.8717 | 10.57815625 | 8.00249375 | 5.24736875 | 2.64675625 | 0.4095 | 0.6875
0.8586 | 11.66579375 | 8.73075625 | 5.799375 | 2.79225 | 0.68700625 | 0.75
0.84545 | 12.3498 | 8.740125 | 6.28950625 | 3.14063125 | 1.23561875 | 0.8125
0.8323 | 13.3677 | 10.01438125 | 6.65288125 | 3.46800625 | 1.281375 | 0.875
0.8192 | 14.07465625 | 10.593 | 7.17899375 | 3.61538125 | 1.546875 | 0.9375
0.80605 | 14.69249375 | 11.098125 | 7.57988125 | 3.99411875 | 1.77975 | 1.125
0.79295 | 15.20325625 | 11.55900625 | 7.74975625 | 4.33088125 | 1.86075 | 1.25
0.7798 | 15.7086 | 11.97824375 | 8.316 | 4.37575625 | 2.210625 | 1.5625
0.76665 | 16.19550625 | 12.39488125 | 8.65875625 | 4.76924375 | 2.17161875 | 1.863525
0.75355 | 16.63514375 | 12.75825625 | 8.98124375 | 5.1705 | 2.41236875 | 1.9256875
0.7404 | 16.99470625 | 13.03388125 | 9.30411875 | 5.48400625 | 2.65536875 | 1.92366875
0.72725 | 17.35199375 | 13.44974375 | 9.59999375 | 5.17575625 | 2.88638125 | 2.0540375
0.71415 | 17.62751875 | 13.72199375 | 9.89850625 | 6.05511875 | 3.12786875 | 2.16149375
0.701 | 17.95139375 | 14.04599375 | 10.128375 | 6.31988125 | 3.34575 | 2.2786625
0.6879 | 18.22544375 | 14.35086875 | 10.46061875 | 6.58724375 | 3.578625 | 2.38739375
0.67475 | 18.48555 | 14.531625 | 10.72538125 | 6.83699375 | 3.32513125 | 2.50841875
0.6616 | 18.72045 | 14.83500625 | 10.99088125 | 7.07661875 | 3.52949375 | 2.62026875
0.6485 | 18.97110625 | 15.0885 | 11.24288125 | 7.112625 | 3.71511875 | 2.72881875
0.63535 | 19.18755 | 15.35175 | 11.494125 | 6.95375625 | 3.970125 | 2.83956875
0.6222 | 19.40669375 | 15.57413125 | 11.73450625 | 7.49100625 | 4.201875 | 2.95435625
0.6091 | 19.64655 | 15.77399375 | 11.946375 | 7.69536875 | 4.4055 | 3.0717125
0.59595 | 19.84365 | 16.01699375 | 12.18825 | 7.65675 | 4.68675 | 3.17824375
0.58285 | 20.02634375 | 16.21575 | 12.380625 | 7.802625 | 4.74975 | 3.29669375
0.5697 | 20.4666 | 16.4295 | 12.59625625 | 7.90911875 | 5.16225625 | 3.41001875
0.55655 | 20.36835625 | 16.60688125 | 12.79088125 | 8.36175625 | 5.38613125 | 3.51398125
0.54345 | 20.5416 | 16.806375 | 12.95699375 | 8.59311875 | 5.57474375 | 3.6329875
0.5303 | 20.7252 | 16.96424375 | 13.17636875 | 8.82975625 | 5.80913125 | 3.7382375
0.51715 | 20.8494 | 17.146125 | 13.377375 | 9.055125 | 5.99813125 | 3.859625
0.50405 | 21.02399375 | 17.29611875 | 13.54424375 | 9.27 | 6.23174375 | 3.975325
0.4909 | 21.168 | 17.50311875 | 13.73886875 | 9.489375 | 6.42411875 | 4.08644375
0.4778 | 21.30165 | 17.67900625 | 13.90463125 | 9.68549375 | 6.5668875 | 4.2003125
0.46465 | 21.43755625 | 17.829 | 14.07675625 | 9.89699375 | 6.77688125 | 4.31363125
0.4515 | 21.4623 | 17.99474375 | 14.2335 | 10.07850625 | 6.85211875 | 4.41558125
0.4384 | 21.26925 | 18.12636875 | 14.40863125 | 10.28849375 | 6.91238125 | 4.53861875
0.42525 | 21.49830625 | 18.25163125 | 14.53800625 | 10.45763125 | 7.00574375 | 4.63781875
0.4121 | 21.75885625 | 18.40199375 | 14.69961875 | 10.65788125 | 7.263 | 4.7555375
0.399 | 21.89025 | 18.5085 | 14.83686875 | 10.81200625 | 7.439625 | 4.86060625
0.38585 | 21.93840625 | 18.655875 | 14.967 | 10.99949375 | 7.66386875 | 4.9730125
0.37275 | 21.9915 | 18.78375625 | 15.10875 | 11.16863125 | 7.83599375 | 5.08669375
0.3596 | 22.07024375 | 18.90525625 | 15.24113125 | 11.33699375 | 8.03399375 | 5.181125
0.34645 | 22.26825 | 19.0215 | 15.35999375 | 11.49150625 | 8.217 | 5.2975625
0.33335 | 22.42980625 | 19.14561875 | 15.49875625 | 11.67075 | 8.39174375 | 5.4019
0.3202 | 22.572 | 19.27049375 | 15.61086875 | 11.80125 | 8.604 | 5.49633125
0.30705 | 22.69485 | 19.35750625 | 15.73236875 | 11.95799375 | 8.78436875 | 5.6177125
0.29395 | 22.83434375 | 19.452375 | 15.85650625 | 12.08550625 | 8.955 | 5.7130625
0.2808 | 22.9446 | 19.569375 | 15.96788125 | 12.23063125 | 9.11286875 | 5.82033125
0.2677 | 23.04315 | 19.661625 | 16.09613125 | 12.37311875 | 9.30524375 | 5.92228125
0.25455 | 23.16779375 | 19.76475625 | 16.196625 | 12.49349375 | 9.44699375 | 6.01139375
0.2414 | 23.2227 | 19.85661875 | 16.31399375 | 12.625875 | 9.62249375 | 6.11463125
0.2283 | 23.35995625 | 19.96011875 | 16.42463125 | 12.77136875 | 9.7875 | 6.21053125
0.21515 | 23.4279 | 20.05163125 | 16.52588125 | 12.88611875 | 9.94913125 | 6.30625
0.202 | 23.5521 | 20.12363125 | 16.61774375 | 13.023 | 10.10663125 | 6.40508125
0.1889 | 23.6142 | 20.22488125 | 16.72725625 | 13.13361875 | 10.234125 | 6.48190625
0.17575 | 23.73435 | 20.28749375 | 16.79588125 | 13.26900625 | 10.41111875 | 6.58459375
0.16265 | 23.82435625 | 20.37900625 | 16.898625 | 13.38075 | 10.564875 | 6.678475
0.1495 | 23.90940625 | 20.46563125 | 16.99349375 | 13.48388125 | 10.71300625 | 6.75750625
0.13635 | 23.98770625 | 20.54325625 | 17.083125 | 13.60763125 | 10.85549375 | 6.86421875
0.12325 | 24.06465625 | 20.604375 | 17.16449375 | 13.71563125 | 10.972125 | 6.94141875
0.1101 | 24.16905 | 20.67938125 | 17.25600625 | 13.82324375 | 11.14574375 | 7.0177
0.09695 | 24.23925 | 20.77461875 | 17.33886875 | 13.93124375 | 11.26538125 | 7.11359375
0.08385 | 24.31845625 | 20.84250625 | 17.41463125 | 14.04 | 11.43711875 | 7.21133125
0.0707 | 24.39540625 | 20.89425625 | 17.50725 | 14.14200625 | 11.50050625 | 7.3002625
0.0576 | 24.48269375 | 20.966625 | 17.55149375 | 14.232375 | 11.67938125 | 7.38130625
0.04445 | 24.5727 | 21.03224375 | 17.64300625 | 14.35238125 | 11.76525 | 7.45355
0.0313 | 24.64920625 | 21.099375 | 17.73225 | 14.457375 | 11.94336875 | 7.54615
0.0182 | 24.72164375 | 21.162375 | 17.81586875 | 14.395475 | 11.996625 | 7.62353125
0.00505 | 24.8184 | 21.25836875 | 17.87588125 | 14.38068125 | 11.92375625 | 7.71998125
-0.0081 | 25.32239375 | 21.32775 | 18.14436875 | 14.3841125 | 11.91000625 | 7.93543125

## optimization1
| 0 | 0.5 | 1 | 1.5 | 2 | 2.5 | 3 | 3.5 | 4 | 4.5 | 5 | 5.5
-0.0091 | 24.30703 | 21.57606 | 20.68666 | 18.35372 | 15.27838 | 13.13848 | 11.48449 | 10.42693 | 9.26995 | 7.74555 | 2.78589 | 2.24262
0.00605 | 24.23439 | 21.41475 | 20.70165 | 18.45089 | 15.28775 | 13.13588 | 11.43404 | 10.43066 | 9.26501 | 7.69978 | 2.7009 | 2.21696
0.0212 | 23.57774 | 21.39014 | 20.50273 | 18.20923 | 15.2282 | 13.12894 | 11.30489 | 10.41601 | 9.22193 | 7.67057 | 2.7685 | 2.19451
0.03635 | 23.55346 | 21.29427 | 20.40712 | 18.21373 | 15.19786 | 13.12392 | 11.21215 | 10.40431 | 9.24109 | 7.63215 | 2.75826 | 2.24765
0.0515 | 23.54688 | 21.20075 | 20.227 | 18.16918 | 15.17264 | 13.11993 | 11.17799 | 10.40552 | 9.2384 | 7.71118 | 2.74921 | 2.16444
0.06665 | 23.54124 | 21.10774 | 20.13461 | 18.13416 | 14.28193 | 13.11629 | 11.13613 | 10.39685 | 9.23667 | 7.70371 | 2.65378 | 2.15456
0.0818 | 23.53647 | 21.01595 | 20.04273 | 18.09464 | 14.26 | 13.11317 | 11.02535 | 10.36053 | 9.23424 | 7.7068 | 2.64564 | 2.1443
0.09695 | 23.53162 | 20.92416 | 19.95172 | 18.06777 | 14.24068 | 13.11083 | 10.93556 | 10.32118 | 9.23311 | 7.6901 | 2.62678 | 2.1344
0.1121 | 23.54679 | 20.83323 | 19.88168 | 18.03197 | 14.22065 | 13.10797 | 10.84966 | 10.28859 | 9.23112 | 7.66008 | 2.63056 | 2.12511
0.12725 | 23.54679 | 20.74179 | 19.83817 | 18.00311 | 14.19864 | 13.10441 | 10.75509 | 10.25886 | 9.22947 | 7.58943 | 2.53568 | 2.11532
0.1424 | 23.4087 | 20.65095 | 19.58923 | 17.97537 | 14.17809 | 13.10242 | 10.69 | 10.2228 | 9.22783 | 7.61666 | 2.52791 | 2.07889
0.1576 | 23.34516 | 20.56037 | 19.58923 | 17.94885 | 14.15694 | 13.09887 | 10.66252 | 10.19333 | 9.22592 | 7.46818 | 2.53164 | 2.06952
0.17275 | 23.25847 | 20.4697 | 19.58559 | 17.92189 | 14.1371 | 13.09791 | 10.57186 | 10.16083 | 9.22462 | 7.48933 | 2.51289 | 2.06476
0.1879 | 23.17178 | 20.3793 | 19.58177 | 17.89545 | 14.12063 | 13.09436 | 10.56986 | 10.12997 | 9.22228 | 7.3912 | 2.5052 | 2.07783
0.20305 | 23.08509 | 20.28872 | 19.57831 | 17.86867 | 14.09887 | 13.09393 | 10.56605 | 10.10015 | 9.22089 | 7.36174 | 2.49736 | 2.04629
0.2182 | 22.99841 | 20.28517 | 19.57501 | 17.84128 | 14.08032 | 13.0889 | 10.47746 | 10.07744 | 9.21899 | 7.25547 | 2.4031 | 2.06034
0.23335 | 22.91172 | 20.2817 | 19.57163 | 17.81406 | 14.0629 | 13.0186 | 10.47443 | 10.05031 | 9.21812 | 7.25547 | 2.39594 | 2.02393
0.2485 | 22.80189 | 20.27771 | 19.42983 | 17.78953 | 14.03967 | 12.97336 | 10.47131 | 10.02154 | 9.21552 | 7.25547 | 2.38859 | 2.043
0.26365 | 22.79877 | 20.27511 | 19.42983 | 17.76171 | 14.01895 | 12.96937 | 10.46992 | 10.00247 | 9.21474 | 7.25547 | 2.38078 | 2.02098
0.2788 | 22.79547 | 20.27147 | 19.42983 | 17.73345 | 14.00092 | 12.93747 | 10.46628 | 9.96996 | 9.21231 | 7.25547 | 2.28645 | 1.91125
0.29395 | 22.79166 | 20.26818 | 19.42983 | 17.71083 | 13.97735 | 12.92759 | 10.46481 | 9.95523 | 9.21136 | 7.25547 | 2.27929 | 1.94419
0.3091 | 22.78863 | 20.26523 | 19.42983 | 17.68439 | 13.95585 | 12.90081 | 10.46186 | 9.91605 | 9.20928 | 7.11653 | 2.2714 | 1.96239
0.32425 | 22.78559 | 20.26202 | 19.42983 | 17.65657 | 13.93271 | 12.88269 | 10.46004 | 9.90235 | 9.20763 | 6.98839 | 2.17702 | 1.96412
0.3394 | 22.67437 | 20.25899 | 19.42983 | 17.63317 | 13.91477 | 12.86848 | 10.45683 | 9.87358 | 9.20642 | 6.80912 | 2.19677 | 1.89946
0.35455 | 22.58768 | 20.25613 | 19.42983 | 17.60708 | 13.88937 | 12.84343 | 10.45527 | 9.85425 | 9.20442 | 6.63043 | 2.13687 | 1.85474
0.3697 | 22.50906 | 20.25309 | 19.34315 | 17.58047 | 13.86683 | 12.82202 | 10.45259 | 9.83197 | 9.20321 | 6.45181 | 2.09154 | 1.78955
0.38485 | 22.42237 | 20.21886 | 19.34315 | 17.55221 | 13.84473 | 12.81318 | 10.45068 | 9.80588 | 9.20113 | 6.27192 | 2.02419 | 1.80204
0.4 | 22.33569 | 20.13183 | 19.33058 | 17.52499 | 13.82332 | 12.78379 | 10.44851 | 9.80822 | 9.11376 | 6.09283 | 1.99585 | 1.66248
0.41515 | 22.249 | 20.13183 | 19.33058 | 17.49275 | 13.80044 | 12.77278 | 10.44591 | 9.78447 | 9.02465 | 5.91339 | 1.9773 | 1.39205
0.4303 | 22.16231 | 20.13183 | 19.28724 | 17.467 | 13.77938 | 12.74921 | 10.44453 | 9.76792 | 8.93676 | 5.76296 | 1.93552 | 1.19529
0.44545 | 22.249 | 20.13183 | 19.25647 | 17.43121 | 13.75979 | 12.73256 | 10.44167 | 9.74269 | 8.91518 | 5.55426 | 1.72923 | 0.93612
0.4606 | 22.24302 | 20.13183 | 19.2478 | 17.34115 | 13.73552 | 12.71332 | 10.44002 | 9.72917 | 8.89828 | 5.38036 | 1.72403 | 0.5374
0.47575 | 22.16231 | 20.13183 | 19.08312 | 17.34115 | 13.71385 | 12.69711 | 10.43768 | 9.71548 | 8.88423 | 5.04111 | 1.42325 | -0.03554
0.4909 | 21.89627 | 20.13183 | 18.99115 | 17.18825 | 13.69304 | 12.66721 | 10.43551 | 9.6945 | 8.86881 | 4.86541 | 1.11728 | -1.74916
0.50605 | 21.70556 | 19.78512 | 18.89667 | 17.07444 | 13.67025 | 12.65161 | 10.34623 | 9.67344 | 8.85208 | 4.6815 | 0.89885 | -3.7991
0.5212 | 21.66655 | 19.6395 | 18.63664 | 16.87725 | 13.6471 | 12.63653 | 10.34485 | 9.65446 | 8.84939 | 4.52624 | 0.04334 | -5.21195
0.53635 | 21.36835 | 19.33526 | 18.3376 | 16.67832 | 13.62543 | 12.61356 | 10.34216 | 9.63721 | 8.81212 | 4.2552 | -0.88325 | -6.43064
0.5515 | 21.06407 | 19.12203 | 18.00215 | 16.47428 | 13.60004 | 12.59691 | 10.34025 | 9.6203 | 8.76228 | 4.00418 | -2.11148 | -7.70307
0.56665 | 20.74767 | 18.82906 | 17.72738 | 16.35978 | 13.57534 | 12.57732 | 10.33783 | 9.59933 | 8.61146 | 3.76053 | -2.98866 | -8.98678
0.5818 | 20.42779 | 18.58636 | 17.43615 | 16.14733 | 13.55089 | 12.55704 | 10.3373 | 9.57991 | 8.54645 | 3.51514 | -3.87191 | -11.12946
0.59695 | 20.09838 | 18.34973 | 17.14751 | 15.83694 | 13.52827 | 12.52818 | 10.33488 | 9.55911 | 8.41323 | 3.1933 | -4.80803 | -13.32934
0.6121 | 19.78631 | 18.11917 | 16.85887 | 15.40355 | 13.43422 | 12.52497 | 10.33323 | 9.53805 | 8.38636 | 2.94983 | -5.98598 | -14.50036
0.62725 | 19.4777 | 17.86434 | 16.56763 | 15.0785 | 13.02684 | 12.18519 | 10.24274 | 9.51638 | 8.23614 | 2.7821 | -6.97325 | -15.48676
0.6424 | 19.15869 | 17.6173 | 16.23219 | 14.76733 | 12.85261 | 12.10718 | 10.04425 | 9.23207 | 8.12346 | 2.47726 | -8.26995 | -16.44628
0.6576 | 18.76167 | 17.26192 | 15.78493 | 14.46656 | 12.92716 | 11.78474 | 9.75734 | 9.15233 | 7.52278 | 2.40098 | -9.09946 | -17.69965
0.67275 | 18.30743 | 16.88227 | 15.43128 | 14.2594 | 12.66539 | 11.68333 | 9.46004 | 8.88363 | 7.37283 | 2.0404 | -10.52704 | -18.90447
0.6879 | 17.80551 | 15.8014 | 15.08284 | 13.92742 | 12.38109 | 11.26034 | 9.06045 | 8.73628 | 7.09979 | 1.27677 | -12.30914 | -19.79292
0.70305 | 17.45703 | 15.28567 | 14.7942 | 13.56771 | 12.08811 | 10.19073 | 9.00238 | 8.26995 | 6.77042 | 0.10315 | -13.53304 | -21.09222
0.7182 | 16.84155 | 14.99356 | 14.30274 | 13.19239 | 11.72927 | 10.11532 | 8.86976 | 8.03505 | 6.53552 | -1.53507 | -14.55497 | -22.43487
0.73335 | 16.19313 | 14.262 | 13.66219 | 12.78154 | 11.32708 | 9.48951 | 8.81689 | 7.46384 | 6.09606 | -3.40211 | -15.56217 | -23.76884
0.7485 | 15.40255 | 13.88148 | 13.10138 | 12.2658 | 10.67786 | 9.15233 | 8.50745 | 7.13533 | 5.76755 | -4.8271 | -16.74966 | -25.5258
0.76365 | 13.53097 | 13.09011 | 12.24327 | 11.71627 | 10.15606 | 8.81429 | 7.82442 | 6.62567 | 5.76669 | -6.69241 | -18.19631 | -27.11721
0.7788 | 13.43215 | 11.90956 | 11.1936 | 11.03238 | 9.56145 | 8.02898 | 7.19601 | 6.35783 | 5.3437 | -8.1304 | -19.71404 | -29.12988
0.79395 | 12.14745 | 10.39183 | 9.87522 | 10.10492 | 9.59785 | 7.36936 | 6.49998 | 5.84123 | 4.97878 | -9.79375 | -21.49788 | -31.16334
0.8091 | 10.73792 | 9.92983 | 8.90963 | 8.99804 | 7.99605 | 5.84816 | 5.68868 | 5.13654 | 4.27669 | -12.43829 | -23.42213 | -33.68394
0.82425 | 9.00505 | 7.72474 | 6.03279 | 8.4251 | 5.27176 | 4.55233 | 4.93111 | 4.3677 | 3.43072 | -15.5379 | -25.75203 | -36.13953
0.8394 | 8.19886 | 4.69448 | 3.71589 | 6.19661 | 3.69768 | 2.62461 | 3.61361 | 3.41771 | 2.41658 | -17.89814 | -28.74069 | -38.98516
0.85455 | 5.42834 | 1.72229 | 1.27503 | 4.07127 | 1.22389 | 0.86851 | 2.03173 | 2.24236 | 1.32444 | -20.91107 | -31.26389 | -42.43495
0.8697 | 3.14414 | -1.28717 | -2.43218 | 1.63388 | -1.2655 | -1.5134 | 0.44726 | 1.04014 | 0.79137 | -24.43886 | -34.57932 | -45.35166
0.88485 | 0.11356 | -4.6234 | -6.06659 | -1.2499 | -3.66735 | -3.73582 | -2.45472 | -1.16929 | -1.60614 | -28.23969 | -38.264 | -49.05455
0.9 | -2.51999 | -8.41037 | -10.85642 | -4.40498 | -5.45898 | -5.8577 | -5.79269 | -3.58414 | -3.2799 | -32.76862 | -42.14198 | -53.31564
0.91515 | -5.88171 | -13.23486 | -14.86094 | -7.27055 | -8.51438 | -8.94604 | -8.03592 | -5.98165 | -6.18187 | -37.15452 | -47.92773 | -57.38257
0.9303 | -9.64826 | -17.53149 | -19.63603 | -11.57411 | -13.44376 | -12.04564 | -10.25834 | -8.61926 | -8.31242 | -42.45228 | -52.36565 | -62.02851
0.94545 | -13.19723 | -22.55102 | -24.34525 | -15.46422 | -17.0747 | -15.87161 | -13.42642 | -13.12565 | -12.42356 | -48.34379 | -57.21441 | -67.11738
0.9606 | -17.31226 | -26.61795 | -29.8129 | -19.89 | -21.00815 | -18.87673 | -17.0773 | -16.15591 | -15.92622 | -54.67041 | -63.05824 | -72.19237
0.97575 | -21.70122 | -33.46291 | -35.39583 | -24.83238 | -26.84071 | -22.17223 | -20.8738 | -19.86573 | -18.34973 | -60.48131 | -69.48282 | -78.11941
0.9909 | -27.1365 | -38.14005 | -42.24599 | -29.62047 | -31.22402 | -26.12302 | -24.41199 | -24.19356 | -22.38286 | -67.68858 | -75.28071 | -85.02418
1.00605 | -32.17561 | -45.1445 | -49.01294 | -35.4357 | -36.25654 | -30.75595 | -28.89584 | -27.71009 | -25.55007 | -75.02848 | -82.18115 | -91.0119
-91.0119 | -27.48093 | -39.65795 | -42.21759 | -28.45329 | -35.88232 | -30.50598 | -28.56926

## optimization2
| 0 | 0.5 | 1 | 1.5 | 2 | 2.5 | 3 | 3.5 | 4 | 4.5 | 5 | 5.5
-0.0091 | 23.97765 | 21.52529 | 20.50036 | 18.24027 | 14.46943 | 13.11559 | 11.5328 | 10.46212 | 9.25605 | 7.56028 | 2.88367 | 2.5891
0.00605 | 23.91537 | 21.42674 | 20.43314 | 18.22658 | 14.46925 | 13.1223 | 11.42742 | 10.44239 | 9.25218 | 7.60409 | 2.88447 | 2.57418
0.0212 | 23.85322 | 21.33169 | 20.36736 | 18.21175 | 14.4691 | 13.12734 | 11.32742 | 10.42194 | 9.2485 | 7.64047 | 2.8852 | 2.58806
0.03635 | 23.79122 | 21.24016 | 20.30304 | 18.19579 | 14.46903 | 13.13069 | 11.23278 | 10.40075 | 9.245 | 7.66942 | 2.88585 | 2.40055
0.0515 | 23.72935 | 21.15214 | 20.24016 | 18.17869 | 14.46788 | 13.13237 | 11.14351 | 10.37884 | 9.2417 | 7.69093 | 2.88642 | 2.41165
0.06665 | 23.66762 | 21.06763 | 20.17872 | 18.16047 | 14.46561 | 13.13236 | 11.0596 | 10.3562 | 9.23857 | 7.705 | 2.86905 | 2.42136
0.0818 | 23.60602 | 20.98663 | 20.11874 | 18.14111 | 14.45363 | 13.13068 | 10.98107 | 10.33283 | 9.23564 | 7.71164 | 2.87315 | 2.42968
0.09695 | 23.54457 | 20.90914 | 20.0602 | 18.12061 | 14.42839 | 13.12731 | 10.90791 | 10.30874 | 9.23289 | 7.71085 | 2.87647 | 2.33661
0.1121 | 23.48325 | 20.83517 | 20.00311 | 18.09899 | 14.33227 | 13.12226 | 10.84011 | 10.28391 | 9.23034 | 7.70262 | 2.87901 | 2.4215
0.12725 | 23.42207 | 20.76471 | 19.94747 | 18.07623 | 14.24796 | 13.11553 | 10.77768 | 10.25836 | 9.22797 | 7.68695 | 2.88075 | 2.46299
0.1424 | 23.36102 | 20.69776 | 19.89327 | 18.05233 | 14.17549 | 13.10713 | 10.72062 | 10.23208 | 9.22578 | 7.66385 | 2.81711 | 2.49058
0.1576 | 23.30012 | 20.63432 | 19.84052 | 18.02731 | 14.11228 | 13.09926 | 10.66375 | 10.20072 | 9.22531 | 7.63332 | 2.81882 | 2.50427
0.17275 | 23.23935 | 20.5744 | 19.78922 | 18.00115 | 14.07098 | 13.08907 | 10.61636 | 10.16889 | 9.2254 | 7.59535 | 2.81266 | 2.50406
0.1879 | 23.17872 | 20.51798 | 19.73937 | 17.97386 | 14.04901 | 13.07604 | 10.57281 | 10.13715 | 9.22254 | 7.55047 | 2.79863 | 2.48995
0.20305 | 23.11822 | 20.46508 | 19.69096 | 17.94543 | 14.05108 | 13.06109 | 10.53452 | 10.10554 | 9.22093 | 7.49771 | 2.77673 | 2.46193
0.2182 | 23.05787 | 20.41569 | 19.644 | 17.91587 | 14.07984 | 13.04399 | 10.50608 | 10.0761 | 9.21925 | 7.43684 | 2.74696 | 2.42002
0.23335 | 22.99765 | 20.36981 | 19.59849 | 17.88518 | 14.05981 | 13.02417 | 10.48786 | 10.04933 | 9.21763 | 7.36778 | 2.70932 | 2.3642
0.2485 | 22.93757 | 20.32745 | 19.55443 | 17.85336 | 14.03944 | 13.00339 | 10.47439 | 10.02186 | 9.22075 | 7.29045 | 2.66381 | 2.29448
0.26365 | 22.90178 | 20.31059 | 19.53897 | 17.83396 | 14.01898 | 12.98065 | 10.4656 | 9.99552 | 9.22614 | 7.20491 | 2.67275 | 2.38672
0.2788 | 22.87635 | 20.3009 | 19.52524 | 17.8136 | 13.99826 | 12.95726 | 10.4602 | 9.97012 | 9.23124 | 7.11146 | 2.67633 | 2.45266
0.29395 | 22.83013 | 20.29748 | 19.51176 | 17.79149 | 13.97705 | 12.93303 | 10.45582 | 9.94641 | 9.23025 | 7.01055 | 2.67153 | 2.48524
0.3091 | 22.78476 | 20.29845 | 19.49695 | 17.76786 | 13.95575 | 12.90877 | 10.45274 | 9.92296 | 9.22314 | 6.90288 | 2.65462 | 2.47964
0.32425 | 22.739 | 20.29901 | 19.48026 | 17.74042 | 13.93407 | 12.88471 | 10.4529 | 9.90029 | 9.21017 | 6.78923 | 2.62126 | 2.45375
0.3394 | 22.69145 | 20.29666 | 19.45815 | 17.70818 | 13.91205 | 12.86249 | 10.45031 | 9.87861 | 9.19203 | 6.67056 | 2.5686 | 2.3953
0.35455 | 22.6398 | 20.28914 | 19.42996 | 17.67047 | 13.89018 | 12.84142 | 10.45511 | 9.85777 | 9.1693 | 6.54798 | 2.49256 | 2.24984
0.3697 | 22.58266 | 20.27541 | 19.39539 | 17.62682 | 13.86811 | 12.82254 | 10.4598 | 9.83746 | 9.14183 | 6.42262 | 2.38933 | 2.00773
0.38485 | 22.5204 | 20.25311 | 19.35282 | 17.57722 | 13.84598 | 12.80685 | 10.45737 | 9.81799 | 9.11258 | 6.29547 | 2.25552 | 1.66814
0.4 | 22.45451 | 20.22434 | 19.30225 | 17.52289 | 13.82423 | 12.78869 | 10.45279 | 9.79903 | 9.08234 | 6.16747 | 2.0858 | 1.24305
0.41515 | 22.37877 | 20.18698 | 19.24294 | 17.46323 | 13.80232 | 12.76888 | 10.44636 | 9.78054 | 9.05634 | 6.03928 | 1.87857 | 0.72776
0.4303 | 22.29495 | 20.16391 | 19.17691 | 17.39939 | 13.78034 | 12.75026 | 10.43836 | 9.76298 | 9.02666 | 5.91064 | 1.63193 | 0.11136
0.44545 | 22.19314 | 20.12312 | 19.10515 | 17.33211 | 13.75841 | 12.73129 | 10.42908 | 9.74528 | 8.99689 | 5.78125 | 1.34301 | -0.58639
0.4606 | 22.08198 | 20.05253 | 19.02954 | 17.2619 | 13.74018 | 12.71179 | 10.41889 | 9.72858 | 8.95917 | 5.65158 | 1.00938 | -1.36277
0.47575 | 21.9585 | 19.96749 | 18.9506 | 17.19007 | 13.74108 | 12.70991 | 10.41294 | 9.71083 | 8.92204 | 5.52082 | 0.63011 | -2.21941
0.4909 | 21.82378 | 19.85343 | 18.86892 | 17.11628 | 13.73624 | 12.70156 | 10.41488 | 9.70823 | 8.8814 | 5.38742 | 0.20332 | -3.13704
0.50605 | 21.71244 | 19.72534 | 18.78376 | 17.05999 | 13.709 | 12.69999 | 10.424 | 9.69996 | 8.86418 | 5.24884 | -0.25342 | -4.12635
0.5212 | 21.54016 | 19.59292 | 18.69556 | 17.01457 | 13.68264 | 12.68385 | 10.43338 | 9.69605 | 8.82995 | 5.10143 | -0.74738 | -5.16851
0.53635 | 21.36017 | 19.46005 | 18.62219 | 16.97326 | 13.65283 | 12.67089 | 10.44162 | 9.68274 | 8.78645 | 4.94044 | -1.28383 | -6.26739
0.5515 | 21.16875 | 19.27581 | 18.5548 | 16.92854 | 13.61442 | 12.68826 | 10.42044 | 9.67529 | 8.73421 | 4.75988 | -1.86936 | -7.41122
0.56665 | 20.96897 | 19.10637 | 18.4833 | 16.87158 | 13.56607 | 12.65007 | 10.37666 | 9.65144 | 8.65681 | 4.5526 | -2.51008 | -8.6027
0.5818 | 20.71486 | 18.96401 | 18.39656 | 16.79318 | 13.50388 | 12.59388 | 10.30633 | 9.62544 | 8.56291 | 4.33127 | -3.21318 | -9.83112
0.59695 | 20.47953 | 18.82021 | 18.28246 | 16.6838 | 13.43531 | 12.4913 | 10.2273 | 9.57155 | 8.43784 | 4.07508 | -3.98609 | -11.08089
0.6121 | 20.21773 | 18.65285 | 18.12772 | 16.53368 | 13.3405 | 12.34236 | 10.156 | 9.49587 | 8.26533 | 3.76248 | -4.83661 | -12.38623
0.62725 | 19.94261 | 18.45216 | 17.91835 | 16.333 | 13.2163 | 12.17248 | 10.0745 | 9.37776 | 8.07894 | 3.37169 | -5.77215 | -13.72049
0.6424 | 19.61735 | 18.21127 | 17.63968 | 16.07151 | 13.02007 | 11.96261 | 9.97549 | 9.23249 | 7.87218 | 2.88106 | -6.80068 | -15.07428
0.6576 | 19.25277 | 17.94067 | 17.27598 | 15.73876 | 12.85742 | 11.75387 | 9.85433 | 9.06437 | 7.66354 | 2.26943 | -7.92966 | -16.46542
0.67275 | 18.84139 | 17.58198 | 16.81151 | 15.32424 | 12.75386 | 11.50403 | 9.68776 | 8.86698 | 7.45134 | 1.5164 | -9.16775 | -17.88823
0.6879 | 18.35027 | 17.13888 | 16.23036 | 14.81728 | 12.57822 | 11.2299 | 9.50363 | 8.64085 | 7.23435 | 0.6027 | -10.52242 | -19.34682
0.70305 | 17.7806 | 16.54436 | 15.51678 | 14.20755 | 12.35861 | 10.88724 | 9.29335 | 8.38587 | 6.99993 | -0.48949 | -12.00049 | -20.85582
0.7182 | 17.12719 | 15.88424 | 14.65484 | 13.48496 | 12.05047 | 10.48891 | 9.02991 | 8.08681 | 6.70141 | -1.77637 | -13.60983 | -22.39996
0.73335 | 16.40225 | 15.0317 | 13.62881 | 12.63975 | 11.61124 | 9.98954 | 8.76479 | 7.78581 | 6.43995 | -3.27232 | -15.35866 | -23.9704
0.7485 | 15.55521 | 14.05646 | 12.42318 | 11.66259 | 10.97991 | 9.35981 | 8.46467 | 7.45314 | 6.12877 | -4.98975 | -17.25507 | -25.63939
0.76365 | 14.14457 | 12.36578 | 10.66981 | 10.34399 | 10.22708 | 8.63965 | 8.00632 | 7.04718 | 5.80935 | -6.93881 | -19.47702 | -28.00717
0.7788 | 12.59382 | 10.49148 | 8.73384 | 8.89525 | 9.41749 | 7.7952 | 7.37161 | 6.54913 | 5.39169 | -9.12748 | -21.84671 | -30.51829
0.79395 | 10.90296 | 8.43356 | 6.61527 | 7.31637 | 8.36572 | 6.81052 | 6.59637 | 6.03149 | 4.9559 | -11.56141 | -24.36415 | -33.17276
0.8091 | 9.07198 | 6.192 | 4.3141 | 5.60733 | 7.06949 | 5.61207 | 5.66336 | 5.30664 | 4.39264 | -14.24307 | -27.02932 | -35.97056
0.82425 | 7.10089 | 3.76683 | 1.83034 | 3.76816 | 5.62711 | 4.18948 | 4.52928 | 4.40026 | 3.55207 | -17.17254 | -29.84224 | -38.91171
0.8394 | 4.98969 | 1.15803 | -0.83603 | 1.79883 | 3.85958 | 2.58616 | 3.13873 | 3.29462 | 2.5456 | -20.3224 | -32.8029 | -41.9962
0.85455 | 2.73838 | -1.63439 | -3.685 | -0.30063 | 1.7852 | 0.79571 | 1.51441 | 1.90567 | 1.26742 | -23.70209 | -35.9113 | -45.22403
0.8697 | 0.34695 | -4.61044 | -6.71656 | -2.53025 | -0.7085 | -1.33448 | -0.44668 | 0.07928 | -0.38772 | -27.3116 | -39.16745 | -48.5952
0.88485 | -2.18459 | -7.77011 | -9.93072 | -4.89 | -3.48511 | -3.68688 | -2.6405 | -1.99255 | -2.26917 | -31.15094 | -42.57133 | -52.10972
0.9 | -4.85624 | -11.11341 | -13.32748 | -7.37991 | -6.54461 | -6.26151 | -5.06705 | -4.3098 | -4.37693 | -35.22009 | -46.12296 | -55.76757
0.91515 | -7.668 | -14.64033 | -16.90684 | -9.99996 | -9.88701 | -9.05835 | -7.72632 | -6.87249 | -6.711 | -39.51907 | -49.82233 | -59.56877
0.9303 | -10.61987 | -18.35087 | -20.66881 | -12.75015 | -13.51232 | -12.07741 | -10.61832 | -9.68061 | -9.27139 | -44.04787 | -53.66944 | -63.51331
0.94 | -13.71186 | -22.24504 | -24.61336 | -15.63049 | -17.42052 | -15.31869 | -13.74306 | -12.73416 | -12.05809 | -48.8065 | -57.66429 | -67.6012
0.95 | -16.94396 | -26.32283 | -28.74052 | -18.64097 | -21.61162 | -18.78219 | -17.10051 | -16.03314 | -15.0711 | -53.79495 | -61.80689 | -71.83242
0.96 | -20.31617 | -30.58425 | -33.05028 | -21.7816 | -26.08562 | -22.4679 | -20.6907 | -19.57755 | -18.31042 | -59.01322 | -66.09722 | -76.20699
0.97 | -23.8285 | -35.02929 | -37.54264 | -25.05237 | -30.84252 | -26.37583 | -24.51362 | -23.36739 | -21.77606 | -64.46131 | -70.5353 | -80.72489
0.98 | -27.48093 | -39.65795 | -42.21759 | -28.45329 | -35.88232 | -30.50598 | -28.56926 | -27.40266 | -25.468 | -70.13923 | -75.12112 | -85.38614

## simulation vs experiment
1.2 | -38.38835 | -40.04178 | -44.42312 | -31.26806 | -79.43941 | -24.51049 | 0 | 20.28841 | 19.19412 | 16.85465 | 15.73196 | 12.75239 | 10.23961
1.18685 | -35.2079 | -38.77733 | -43.06458 | -30.36056 | -76.01431 | -24.62033 | 0.05 | 20.1581 | 19.06708 | 16.74305 | 15.62784 | 12.66787 | 10.17165
1.17375 | -31.98065 | -36.91133 | -40.97604 | -28.92713 | -72.22216 | -23.96414 | 0.1 | 20.02085 | 18.93319 | 16.62544 | 15.5181 | 12.5788 | 10.10001
1.1606 | -29.34598 | -34.69222 | -38.44458 | -27.219 | -71.43784 | -21.62936 | 0.15 | 19.87587 | 18.79168 | 16.50113 | 15.40211 | 12.48464 | 10.02428
1.1475 | -26.25914 | -32.29356 | -35.64833 | -25.33256 | -71.84981 | -19.72772 | 0.2 | 19.72223 | 18.64162 | 16.3693 | 15.27911 | 12.38477 | 9.94395
1.13435 | -24.01902 | -29.74644 | -32.67521 | -23.34787 | -68.01137 | -18.04292 | 0.25 | 19.55885 | 18.48193 | 16.22901 | 15.14822 | 12.27848 | 9.85843
1.1212 | -21.86665 | -27.12289 | -29.65271 | -21.34313 | -63.86843 | -16.62212 | 0.3 | 19.38445 | 18.31133 | 16.07912 | 15.00838 | 12.1649 | 9.76703
1.1081 | -20.00721 | -24.46489 | -26.57542 | -19.26188 | -63.73922 | -14.40988 | 0.35 | 19.19749 | 18.12831 | 15.91831 | 14.85836 | 12.04303 | 9.66894
1.09495 | -17.80567 | -21.83778 | -23.6 | -17.21456 | -60.00471 | -12.7344 | 0.4 | 18.99618 | 17.93108 | 15.745 | 14.69667 | 11.91165 | 9.56317
1.0818 | -15.5103 | -19.28267 | -20.65479 | -15.20269 | -49.71745 | -11.19925 | 0.45 | 18.77831 | 17.71746 | 15.55728 | 14.52154 | 11.76934 | 9.44858
1.0687 | -13.6422 | -16.76733 | -17.92958 | -13.21781 | -57.57745 | -9.54918 | 0.5 | 18.54119 | 17.4848 | 15.35281 | 14.33081 | 11.6143 | 9.3237
1.05555 | -10.88923 | -14.23178 | -15.19521 | -11.27812 | -49.16412 | -8.64169 | 0.55 | 18.2814 | 17.22977 | 15.12865 | 14.12172 | 11.44426 | 9.18668
1.0424 | -8.5891 | -18.31467 | -12.66563 | -9.41212 | -57.50157 | -6.98965 | 0.6 | 17.99434 | 16.94783 | 14.88076 | 13.89049 | 11.25607 | 9.03487
1.0293 | -6.41204 | -9.57311 | -10.30104 | -7.63387 | -41.42216 | -5.97572 | 0.65 | 17.6732 | 16.63228 | 14.60311 | 13.63145 | 11.04484 | 8.86406
1.01615 | -4.3732 | -7.28311 | -8.09875 | -5.95913 | -51.04765 | -5.19586 | 0.7 | 17.30586 | 16.27118 | 14.28466 | 13.33415 | 10.80112 | 8.6656
1.00305 | -2.45526 | -5.08311 | -6.05542 | -4.377 | -46.80824 | -3.97694 | 0.75 | 16.86491 | 15.83751 | 13.89982 | 12.97407 | 10.50174 | 8.41746
0.9899 | -0.52151 | -3.30556 | -4.15979 | -2.88019 | -43.71765 | -3.35548 | 0.8 | 16.27636 | 15.25863 | 13.37893 | 12.48428 | 10.0825 | 8.05796
0.97675 | 1.3754 | -1.24867 | -2.42229 | -1.61794 | -9.12863 | -3.29591 | 0.85 | 15.32751 | 14.32704 | 12.52298 | 11.6736 | 9.36024 | 7.41156
0.96365 | 2.86043 | 0.53356 | -1.01021 | -0.26213 | -50.22078 | -1.9344 | 0.9 | 13.39134 | 12.43855 | 10.75353 | 9.98721 | 7.80457 | 5.97101
0.9505 | 4.32705 | 2.02467 | 0.59167 | 0.94669 | -49.30784 | -27.57882 | 0.95 | 8.54416 | 7.77597 | 6.33284 | 5.76085 | 3.82542 | 2.21638
0.93735 | 6.20773 | 3.26689 | 2.00396 | 1.96913 | -45.98863 | -0.2832 | 1 | -5.38056 | -5.31578 | -6.14346 | -6.17541 | -7.51512 | -8.57037
0.92425 | 7.63901 | 4.72267 | 2.96604 | 2.80256 | -0.08951 | -0.08951
0.9111 | 8.46907 | 5.98022 | 4.285 | 3.81075 | 0.81374 | 0.81374
0.898 | 9.57169 | 7.12378 | 5.42896 | 4.68225 | 1.23558 | 1.23558
0.88485 | 10.5677 | 8.12178 | 6.47292 | 5.46131 | 1.18221 | 1.18221
0.8717 | 11.48597 | 9.02978 | 7.39792 | 6.15225 | 1.83247 | 1.83247
0.8586 | 12.11059 | 9.66644 | 8.26354 | 6.76856 | 2.13961 | 2.19219
0.84545 | 12.87715 | 10.51156 | 9.0475 | 7.28137 | 2.54843 | 2.0016
0.8323 | 13.14119 | 11.18689 | 9.73542 | 7.80769 | 2.90059 | 2.45845
0.8192 | 13.3783 | 11.77267 | 10.38458 | 8.20069 | 3.22902 | 2.75972
0.80605 | 14.13035 | 12.26933 | 10.95375 | 8.66606 | 3.50294 | 2.92292
0.79295 | 14.87222 | 12.74844 | 11.44625 | 9.03675 | 3.80745 | 3.02456
0.7798 | 14.9786 | 13.14156 | 11.9 | 9.35531 | 3.84235 | 3.28687
0.76665 | 15.53905 | 13.508 | 12.29125 | 9.66263 | 3.89451 | 3.48649
0.75355 | 15.84386 | 13.79956 | 12.61625 | 9.93019 | 4.08081 | 3.66325
0.7404 | 15.98242 | 14.07911 | 12.92896 | 10.16419 | 4.24137 | 3.74927
0.72725 | 15.99762 | 14.31933 | 13.20354 | 10.40475 | 4.57745 | 4.12856
0.71415 | 16.03269 | 14.53822 | 13.4275 | 10.62169 | 4.87196 | 4.31915
0.701 | 16.3345 | 14.71978 | 13.62 | 10.81706 | 5.12706 | 4.50381
0.6879 | 16.38824 | 14.87378 | 13.81083 | 11.00288 | 5.39529 | 4.69016
0.67475 | 16.67228 | 15.05711 | 13.98375 | 11.17331 | 5.63784 | 4.87115
0.6616 | 16.86316 | 15.21933 | 14.12729 | 11.34806 | 5.85647 | 5.05016
0.6485 | 16.80749 | 15.36956 | 14.26021 | 11.49994 | 6.08529 | 5.21901
0.63535 | 17.01635 | 15.51889 | 14.38583 | 11.65087 | 6.3049 | 5.38955
0.6222 | 17.17625 | 15.62667 | 14.52042 | 11.80331 | 6.52078 | 5.55586
0.6091 | 17.39184 | 15.72444 | 14.62938 | 11.94038 | 6.72804 | 5.7216
0.59595 | 17.47286 | 15.86978 | 14.73292 | 12.08044 | 6.93 | 5.87548
0.58285 | 17.52053 | 15.96289 | 14.82792 | 12.19706 | 7.12882 | 6.03868
0.5697 | 17.59529 | 16.08089 | 14.93979 | 12.3435 | 7.31157 | 6.18805
0.55655 | 17.6605 | 16.18978 | 15.04146 | 12.47194 | 7.51412 | 6.34532
0.54345 | 17.6631 | 16.30933 | 15.11188 | 12.58744 | 7.70451 | 6.48932
0.5303 | 17.79614 | 16.40711 | 15.23104 | 12.70594 | 7.87706 | 6.64913
0.51715 | 17.90404 | 16.49222 | 15.32646 | 12.80606 | 8.07098 | 6.79087
0.50405 | 17.94542 | 16.60733 | 15.405 | 12.92137 | 8.25216 | 6.94645
0.4909 | 18.00414 | 16.67311 | 15.49604 | 13.02544 | 8.4251 | 7.07915
0.4778 | 18.06935 | 16.76133 | 15.58 | 13.13644 | 8.59706 | 7.22654
0.46465 | 18.18592 | 16.84667 | 15.65521 | 13.23863 | 8.76745 | 7.36433
0.4515 | 18.21344 | 16.91467 | 15.74021 | 13.33444 | 8.93451 | 7.48602
0.4384 | 18.29967 | 17.01778 | 15.79479 | 13.42781 | 9.09745 | 7.62664
0.42525 | 18.4106 | 17.06956 | 15.88562 | 13.524 | 9.24255 | 7.76075
0.4121 | 18.47256 | 17.16333 | 15.96375 | 13.59469 | 9.41529 | 7.88132
0.399 | 18.56248 | 17.24 | 16.01479 | 13.68225 | 9.57353 | 8.01007
0.38585 | 18.6108 | 17.31444 | 16.10604 | 13.77113 | 9.70981 | 8.13628
0.37275 | 18.6758 | 17.35333 | 16.17146 | 13.85569 | 9.86824 | 8.2608
0.3596 | 18.77655 | 17.44356 | 16.23125 | 13.93725 | 10.02314 | 8.36584
0.34645 | 18.8604 | 17.52911 | 16.30396 | 14.00306 | 10.15608 | 8.48809
0.33335 | 18.7564 | 17.58489 | 16.34875 | 14.07994 | 10.30157 | 8.60527
0.3202 | 18.92171 | 17.62356 | 16.42375 | 14.13525 | 10.43824 | 8.72414
0.30705 | 19.06082 | 17.68533 | 16.49104 | 14.22769 | 10.58392 | 8.83595
0.29395 | 19.0723 | 17.754 | 16.54542 | 14.30456 | 10.71471 | 8.94071
0.2808 | 19.16677 | 17.81867 | 16.60625 | 14.35313 | 10.83137 | 9.04828
0.2677 | 19.2309 | 17.852 | 16.67083 | 14.43094 | 10.96843 | 9.15445
0.25455 | 19.24931 | 17.91044 | 16.71792 | 14.49713 | 11.09569 | 9.24
0.2414 | 19.32255 | 17.95133 | 16.75792 | 14.547 | 11.21745 | 9.35125
0.2283 | 19.34486 | 18.02044 | 16.82187 | 14.62219 | 11.34353 | 9.45007
0.21515 | 19.40467 | 18.06378 | 16.84771 | 14.68144 | 11.46039 | 9.55031
0.202 | 19.4545 | 18.11156 | 16.92125 | 14.74294 | 11.56059 | 9.64264
0.1889 | 19.48656 | 18.16933 | 16.98292 | 14.81288 | 11.67804 | 9.73186
0.17575 | 19.54247 | 18.20133 | 17.03 | 14.853 | 11.78451 | 9.83746
0.16265 | 19.57908 | 18.27511 | 17.08917 | 14.9235 | 11.91804 | 9.67953
0.1495 | 19.59295 | 18.31844 | 17.15354 | 14.98162 | 12.0151 | 10.00489
0.13635 | 19.64214 | 18.36333 | 17.19188 | 15.02531 | 12.14176 | 10.11275
0.12325 | 19.66164 | 18.41111 | 17.24542 | 15.09225 | 12.25392 | 10.19096
0.1101 | 19.70952 | 18.45 | 17.29604 | 15.13556 | 12.35941 | 10.29346
0.09695 | 19.75675 | 18.47911 | 17.32229 | 15.20531 | 12.45863 | 10.37506
0.08385 | 19.78167 | 18.54378 | 17.37729 | 15.24788 | 12.54412 | 10.47388
0.0707 | 19.80702 | 18.58644 | 17.43271 | 15.3075 | 12.66666 | 10.57468
0.0576 | 19.86205 | 18.63489 | 17.47104 | 15.34781 | 12.77196 | 10.65261
0.04445 | 19.90256 | 18.68222 | 17.51771 | 15.39994 | 12.87078 | 10.74635
0.0313 | 19.94048 | 18.72689 | 17.56729 | 15.46163 | 12.95098 | 10.83388
0.0182 | 19.93399 | 18.76156 | 17.60542 | 15.51581 | 13.06392 | 11.29412
0.00505 | 19.99205 | 18.80356 | 17.6375 | 15.54562 | 13.16294 | 11.29412
-0.0081 | 20.44034 | 18.88 | 17.99771 | 15.87788 | 13.43019 | 8.61349
-0.0212 | 20.13483 | 18.898 | 17.78375 | 15.70331 | 13.35137 | 8.65255
-0.03435 | 20.14805 | 18.92956 | 17.81646 | 15.73331 | 13.47019 | 8.66557
-0.04745 | 20.16105 | 18.97333 | 17.85104 | 15.762 | 13.56725 | 8.79357
-0.0606 | 20.18944 | 19.028 | 17.90917 | 15.82519 | 13.66922 | 8.90965
-0.07375 | 20.22735 | 19.07644 | 17.98292 | 15.88969 | 13.77529 | 9.01004
-0.08685 | 20.27979 | 19.13467 | 18.04208 | 15.93506 | 13.88941 | 9.14134
-0.1 | 20.31922 | 19.17044 | 18.09437 | 16.00369 | 15.35628 | 9.27843

## resistance
-0.00048623 | 0.11098 | 0.03556 | 1.0484
0.00217 | 1.33094 | 0.06176 | 1.02158
0.00214 | 2.54362 | 0.08594 | 0.99477
0.00321 | 3.02018 | 0.10407 | 1.02141
0.01312 | 3.8105 | 0.11909 | 1.04805
0.01807 | 4.51762 | 0.13178 | 1.06778
0.02137 | 5.01677 | 0.15044 | 1.04792
0.02462 | 5.43091 | 0.16537 | 1.04786
0.02461 | 5.79338 | 0.17955 | 1.02801
0.02793 | 6.23949 | 0.19298 | 1.02796
0.03458 | 6.57409 | 0.20343 | 1.06748
0.04012 | 7.07597 | 0.2206 | 1.04763
0.04467 | 7.55513 | 0.23702 | 1.00799
0.04909 | 8.00125 | 0.25195 | 1.06728
0.05685 | 8.5589 | 0.26464 | 1.06723
0.05918 | 9.00765 | 0.27658 | 1.06718
0.06472 | 9.50953 | 0.29076 | 1.08691
0.07136 | 10.01141 | 0.30419 | 1.08685
0.0769 | 10.42965 | 0.31987 | 1.08679
0.08248 | 10.90115 | 0.33629 | 1.08672
0.08611 | 11.33489 | 0.34972 | 1.12623
0.08882 | 11.72297 | 0.37062 | 1.14593
0.09154 | 12.08822 | 0.3863 | 1.14587
0.09821 | 12.5121 | 0.40048 | 1.12602
0.10569 | 13.03902 | 0.4169 | 1.10617
0.10867 | 13.60358 | 0.43183 | 1.10611
0.11765 | 14.05523 | 0.44451 | 1.16541
0.12665 | 14.7122 | 0.45646 | 1.10601
0.13859 | 15.66461 | 0.46541 | 1.16532
0.14589 | 16.30819 | 0.4781 | 1.14549
0.15137 | 16.85984 | 0.49079 | 1.14543
0.15867 | 17.59536 | 0.51094 | 1.16513
0.16795 | 18.24264 | 0.53035 | 1.22441
0.17991 | 18.92012 | 0.54528 | 1.22434
0.1829 | 19.44704 | 0.57185 | 1.30113
0.18602 | 20.04835 | 0.61401 | 1.30096
0.19332 | 20.64597 | 0.65073 | 1.33685
0.20245 | 21.33553 | 0.66977 | 1.37283
0.21707 | 22.11702 | 0.68745 | 1.4088
0.22804 | 22.71464 | 0.70649 | 1.33662
0.23534 | 23.35823 | 0.72825 | 1.33653
0.24455 | 23.93608 | 0.74729 | 1.3725
0.24271 | 24.44175 | 0.76905 | 1.37241
0.24818 | 24.9934 | 0.79217 | 1.44442
0.25915 | 25.59102 | 0.81801 | 1.40826
0.26645 | 26.18863 | 0.84521 | 1.55235
0.27703 | 27.31128 | 0.86017 | 1.48019
0.28908 | 28.29659 | 0.87649 | 1.51617
0.2981 | 29.35768 | 0.89417 | 1.51609
0.31618 | 30.26719 | 0.91388 | 1.6321
0.32885 | 31.18929 | 0.93357 | 1.53417
0.34693 | 32.17459 | 0.95572 | 1.63193
0.35596 | 32.93252 | 0.97048 | 1.59925
0.37404 | 33.69044 | 0.99263 | 1.56654
0.38307 | 34.44837 | 1.01724 | 1.6643
0.39512 | 35.20629 | 1.03447 | 1.66422
0.4135 | 36.35641 | 1.05662 | 1.63151
0.42986 | 37.31653 | 1.08123 | 1.69665
0.44348 | 38.41381 | 1.096 | 1.59873
0.4571 | 39.44251 | 1.11774 | 1.67326
0.48694 | 40.91542 | 1.13889 | 1.7322
0.51541 | 42.04083 | 1.16005 | 1.67308
0.55202 | 43.37086 | 1.17786 | 1.73204
0.57643 | 44.49626 | 1.19457 | 1.70246
0.60083 | 45.62166 | 1.20793 | 1.64337
0.6321 | 47.0639 | 1.22352 | 1.64331
0.65693 | 48.68839 | 1.24356 | 1.64322
0.67698 | 49.90513 | 1.26694 | 1.67264
0.69905 | 51.29373 | 1.28142 | 1.7021
0.71007 | 52.49718 | 1.30369 | 1.702
0.72479 | 53.60805 | 1.31835 | 1.78948
0.73581 | 54.90407 | 1.33447 | 1.78942
0.75789 | 56.01495 | 1.34858 | 1.73595
0.77628 | 57.21841 | 1.36268 | 1.84271
0.80205 | 58.14414 | 1.37981 | 1.78923
0.81676 | 59.06987 | 1.3909 | 1.8426
0.83352 | 60.21167 | 1.40601 | 1.78912
0.84684 | 61.0493 | 1.42011 | 1.84247
0.86015 | 61.80318 | 1.4453 | 1.78896
0.8768 | 62.55705 | 1.45336 | 1.89575
0.89012 | 63.39469 | 1.46847 | 1.89569
0.9001 | 64.14856 | 1.48359 | 1.86892
0.91675 | 65.06996 | 1.49769 | 1.84215
0.94339 | 65.90761 | 1.51079 | 1.86881
0.9567 | 66.99653 | 1.52732 | 1.9277
0.97002 | 67.83417 | 1.54042 | 1.95436
0.98666 | 68.83933 | 1.55351 | 1.9543
0.99664 | 69.67697 | 1.57064 | 2.00764
1.01592 | 70.58746 | 1.58676 | 2.00758
1.02257 | 71.42509 | 1.60187 | 1.98081
1.03588 | 72.43025 | 1.61497 | 1.98075
1.0492 | 73.26789 | 1.63411 | 2.06079
1.06251 | 74.18929 | 1.66031 | 2.08739
1.06915 | 75.36198 | 1.67341 | 2.16745
1.08913 | 76.45091 | 1.68852 | 2.1941
1.10244 | 77.45607 | 1.71069 | 2.19401
1.11241 | 78.62876 | 1.72378 | 2.19395
1.12906 | 79.63392 | 1.7358 | 2.18991
1.15102 | 80.79016 | 1.74765 | 2.26235
1.16433 | 81.96285 | 1.75586 | 2.21399
1.17764 | 83.05177 | 1.77044 | 2.18976
1.19095 | 83.88941 | 1.78594 | 2.28636
1.20427 | 84.72705 | 1.79597 | 2.35881
1.22424 | 85.81598 | 1.80144 | 2.35879
1.23755 | 86.82114 | 1.81147 | 2.33458
1.2542 | 87.57502 | 1.82241 | 2.3587
1.26085 | 88.41265 | 1.83517 | 2.35865
1.2675 | 89.33405 | 1.84884 | 2.43109
1.27415 | 90.25545 | 1.86161 | 2.43103
1.28413 | 91.09308 | 1.87586 | 2.51748
1.30241 | 91.8891 | 1.88989 | 2.51742
1.3124 | 92.55921 | 1.91133 | 2.6048
1.31905 | 93.22932 | 1.90143 | 2.53924
1.32903 | 94.15072 | 1.92371 | 2.64848
1.34901 | 95.07212 | 1.93443 | 2.64843
1.35566 | 95.99352 | 1.95258 | 2.60463
1.36564 | 96.91492 | 1.9732 | 2.692
1.37562 | 97.66879 | 1.98475 | 2.69195
1.41182 | 98.79893 | 1.99712 | 2.73563
1.42809 | 99.92433 | 2.01279 | 2.75743
1.44434 | 101.15204 | 2.07571 | 2.98472
1.46467 | 102.48206 | 2.12882 | 2.7679
1.48907 | 103.60746 | 2.20236 | 3.0925
1.51755 | 104.73286 | 2.26365 | 3.20054
1.55823 | 105.85827 | 2.3331 | 3.20025
1.58559 | 107.03915 | 2.41073 | 3.41653
1.60224 | 107.96055 | 2.48427 | 3.84942
1.62556 | 108.5469 | 2.5619 | 4.0657
1.6422 | 109.38454 | 2.63135 | 4.28201
1.65886 | 109.88712 | 2.70081 | 4.49832
1.67551 | 110.641 | 2.77026 | 4.82293
1.69549 | 111.14359 | 2.84789 | 5.0392
1.71548 | 111.89746 | 2.90508 | 5.36386
1.73879 | 112.7351 | 2.9582 | 5.90514
1.75877 | 113.40522 | 3.03173 | 6.33803
1.77876 | 114.24286 | 3.0971 | 6.87925
1.80324 | 114.98669 | 3.14613 | 7.31225
1.81989 | 115.90809 | 3.21558 | 7.63686
1.84321 | 116.49444 | 3.27277 | 9.04451
1.85986 | 117.08079 | 3.33814 | 9.69403
1.87985 | 117.33209 | 3.41168 | 10.45182
1.8965 | 118.08596 | 3.4893 | 11.64278
1.92316 | 118.42102 | 3.54649 | 12.72554
1.95647 | 119.34243 | 3.62003 | 13.80822
1.97979 | 119.50997 | 3.68634 | 15.57068
1.98978 | 120.26384 | 3.77621 | 17.19479
2.02309 | 120.93396 | 3.83749 | 18.71072
2.0618 | 121.40238 | 3.91102 | 20.1183
2.09178 | 122.24002 | 3.98047 | 21.7425
2.12177 | 122.57508 | 4.03766 | 23.79994
2.15509 | 123.2452 | 4.09894 | 25.09928
2.19173 | 123.99908 | 4.16021 | 26.39861
2.22505 | 124.75296 | 4.23374 | 28.45599
2.25837 | 124.9205 | 4.29502 | 30.29681
2.28503 | 125.33933 | 4.36038 | 31.81273
2.32839 | 125.85439 | 4.4588 | 35.1826
2.37059 | 126.38495 | 4.51835 | 37.35302
2.40074 | 126.83972 | 4.59278 | 39.72072
2.42486 | 127.14289 | 4.65976 | 42.48311
2.452 | 127.37028 | 4.74164 | 44.4561
2.48517 | 127.59767 | 4.80119 | 47.02119
2.51532 | 127.90085 | 4.88306 | 49.98086
2.53944 | 128.20403 | 4.9426 | 52.34861
2.56959 | 128.35562 | 5.00959 | 54.91367
2.59371 | 128.6588 | 5.05424 | 57.67616
2.61784 | 128.81039 | 5.09889 | 60.43864
2.64196 | 128.8104 | 5.16587 | 63.79303
2.67513 | 129.18937 | 5.24775 | 66.95003
2.70528 | 129.49255 | 5.36684 | 70.10687
2.74146 | 129.71994 | 5.45617 | 71.88251
2.77463 | 129.94733 | 5.51571 | 74.05293
2.81685 | 130.32631 | 5.60503 | 77.40723
2.85302 | 130.93266 | 5.66457 | 80.16965
2.88893 | 131.43083 | 5.739 | 82.93201
2.91574 | 131.43084 | 5.81343 | 86.28637
2.95148 | 131.76774 | 5.84318 | 90.62759
2.99169 | 131.9362 | 5.90272 | 92.79801
3.0185 | 132.10465 | 5.96226 | 95.75777
3.052 | 132.32926 | 6.01436 | 98.32289
3.08105 | 132.38542 | 6.06646 | 101.28267
3.11232 | 132.61002 | 6.08877 | 104.83458
3.14261 | 132.81686 | 6.15576 | 107.59698
3.17293 | 132.81688 | 6.17807 | 110.95155
3.19718 | 133.07091 | 6.22272 | 113.91137
3.22548 | 133.22333 | 6.31204 | 116.279
3.24772 | 133.17254 | 6.3567 | 118.44949
3.26996 | 133.07094 | 6.43856 | 122.59315
3.29421 | 133.32497 | 6.47577 | 125.15834
3.31644 | 133.42659 | 6.52787 | 127.72346
3.33868 | 133.62982 | 6.55018 | 131.07803
3.36496 | 133.52821 | 6.58738 | 135.61655
3.39326 | 133.62983 | 6.6097 | 138.97113
3.42762 | 133.88387 | 6.64689 | 143.31231
3.45188 | 133.88388 |  | --
3.48017 | 133.9855 |  | --
3.5105 | 134.03632 |  | --
3.55901 | 134.34117 |  | --
3.59843 | 134.52699 |  | --
3.63039 | 134.55679 |  | --
3.65356 | 134.68159 |  | --
3.67177 | 134.55681 |  | --
3.69659 | 134.64001 |  | --
3.71811 | 134.64002 |  | --
3.74293 | 134.80641 |  | --
3.76279 | 134.76482 |  | --
3.78927 | 134.84802 |  | --
3.82237 | 134.88963 |  | --
3.85816 | 135.04812 |  | --
3.88511 | 135.16104
3.91356 | 135.19869
3.93453 | 135.1987
3.9555 | 135.16107
3.97347 | 135.23635
3.99144 | 135.27399
4.0139 | 135.274
4.03786 | 135.34928
4.06182 | 135.34929
4.08428 | 135.46221
4.10725 | 135.46168
4.13421 | 135.46169
4.16266 | 135.4617
4.18812 | 135.57463
4.21358 | 135.61227
4.23604 | 135.72519
4.25102 | 135.7252
4.27348 | 135.72521
4.30193 | 135.72522
4.3199 | 135.8005
4.34386 | 135.87578
4.36782 | 135.83815
4.40017 | 135.89668
4.43368 | 136.06514
4.47613 | 136.00901
4.51187 | 136.17746
4.53645 | 136.06518
4.56102 | 136.28978
4.59453 | 136.28979
4.61911 | 136.23365
4.65262 | 136.34596
4.67496 | 136.45827
4.70176 | 136.45828
4.72858 | 136.40214
4.73974 | 136.57059
4.76432 | 136.62674
4.78889 | 136.62675
4.81347 | 136.51446
4.83357 | 136.68292
4.84921 | 136.68292
4.86932 | 136.62678
4.90059 | 136.79524
4.9207 | 136.79524
4.93858 | 136.7391
4.96985 | 136.68297
4.99889 | 136.85142
5.0257 | 136.85143
5.05475 | 136.85144
5.08603 | 136.85145
5.12177 | 136.90761
5.15975 | 136.96378
5.18209 | 137.01993
5.20666 | 137.01994
5.22677 | 136.9638
5.25135 | 137.07611
5.29156 | 137.07612
5.31905 | 137.31129
5.33522 | 137.3621
5.36555 | 137.31131
5.39183 | 137.31132
5.42215 | 137.31133
5.44439 | 137.20973
5.47066 | 137.36215
5.49896 | 137.36216
5.52322 | 137.36217
5.55354 | 137.46379
5.57578 | 137.66702
5.60812 | 137.56542
5.64046 | 137.66704
5.66675 | 137.36222
5.68898 | 137.81948
5.70717 | 137.76868
5.73345 | 137.8703
5.75165 | 137.76869
5.76984 | 137.92112
5.78398 | 138.02273
5.8224 | 137.92113
5.8507 | 137.97195
5.879 | 137.87035
5.9073 | 137.97197
5.92751 | 138.07359
5.95379 | 138.02279
5.98007 | 138.12441
6.00433 | 138.12442
6.02656 | 138.22604
6.05421 | 138.28879
6.07799 | 138.24283
6.09445 | 138.28881
6.12006 | 138.28881
6.13652 | 138.28882
6.15299 | 138.3348
6.18042 | 138.24287
6.20054 | 138.33481
6.23164 | 138.33483
6.25725 | 138.33484
6.27737 | 138.33484
6.29017 | 138.28888
6.31212 | 138.33486
6.34138 | 138.47278
6.37065 | 138.47279
6.40174 | 138.56474
6.43833 | 138.51878
6.45479 | 138.51879
6.47308 | 138.51879
6.4932 | 138.5188
6.51698 | 138.61075
6.5499 | 138.61076
6.56453 | 138.74868
6.59218 | 138.78483
6.6123 | 138.83081
6.63059 | 138.83082
6.64888 | 138.83082
6.669 | 138.78486
6.69461 | 138.83084
6.71472 | 139.0607
6.72936 | 139.10667
6.74765 | 139.06071
6.77143 | 139.10669
6.79155 | 139.1067
6.81715 | 139.15268
6.85557 | 139.15269
6.87934 | 139.29061
6.89581 | 139.10674
6.91044 | 139.19868
6.9269 | 139.19869
6.958 | 139.15273
6.97629 | 139.10676
6.99275 | 139.10677
7.0147 | 139.15275
7.04031 | 139.29067
7.06408 | 139.29068
7.08786 | 139.38263
7.1153 | 139.33667
7.14091 | 139.29071
7.16652 | 139.29072
7.19212 | 139.42864
7.22505 | 139.38268
7.24517 | 139.1988
7.26529 | 139.24478
7.28541 | 139.24479
7.3037 | 139.19882

## PCE
0 | 1 | 1 | 1 | 1 | 1 | 1
0.5 | 0.97088 | 0.88915 | 0.91676 | 0.87245 | 0.79593 | 0.92257
1 | 0.83735 | 0.80261 | 0.84477 | 0.71315 | 0.70298 | 0.77892
1.5 | 0.749 | 0.73622 | 0.77615 | 0.60884 | 0.49746 | 0.51306
2 | 0.6747 | 0.68168 | 0.69516 | 0.46179 | 0.41031 | 0.39459
2.5 | 0.63153 | 0.6313 | 0.63386 | 0.39206 | 0.34931 | 0.3153
3 | 0.61345 | 0.58743 | 0.6018 | 0.25317 | 0.13725 | 0.15019
3.5 | 0.54217 | 0.41968 | 0.54387 | 0.18311
4 | 0.49398 | 0.39478 | 0.46119
4.5 | 0.39558 | 0.30943 | 0.38976
5 | 0.35442 | 0.25726 | 0.29246
5.5 | 0.2055 | 0.11618 | 0.26659