## Contents
Title: | Characterisation of the unknown chemical composition of a commercial biodegradable agricultural plastic mulch film using complementary spectrometric and spectroscopic techniques
Authors: | Charlie Monkleya, Michaela K. Reaya, Richard P. Eversheda, Charlotte E.M. Lloyda,b,*
Affiliations: | aOrganic Geochemistry Unit, School of Chemistry, University of Bristol, Cantock’s Close, Bristol, BS8 1TS, UK.
bSchool of Geographical Sciences, University of Bristol, University Road, Bristol, BS8 1SS, UK.
Author for correspondence: Charlotte E.M. Lloyd email: charlotte.lloyd@bristol.ac.uk Tel: +44 (0)117 455 0991
Contents
Spreadsheet 1. | Predicted oligomer structure database
Spreadsheet 2. | DI-Orbitrap-MS sequence data extraction overview and QA
Spreadsheet 3. | DI-Orbitrap-MS assigned structures
Spreadsheet 4. | DI-Orbitrap-MS PBA extracted ion sequences
Spreadsheet 5. | DI-Orbitrap-MS PBT extracted ion sequences
Spreadsheet 6. | DI-Orbitrap-MS PBSe extracted ion sequences
Spreadsheet 7. | DI-Orbitrap-MS PLA extracted ion sequences
Spreadsheet 8. | HPLC-Orbitrap-MS QA STD
Spreadsheet 9. | HPLC-Orbitrap-MS assigned compounds

## 1. Predicted Structure Database
Strcuture | Type | Elemental Formula | Mass
[LA] | Linear | C3H6O3 | 90.0317 | AA | C6H8O | Element | Isotope | Mass | Abund.
[LA]-Me | Linear | C4H8O3 | 104.0473 | TA | C8H4O3 | Carbon | C(12) | 12 | 98.9
LA]2 | Cyclic | C6H8O4 | 144.0423 | SeA | C10H16O3 | Carbon | C(13) | 13.0034 | 1.1
[LA]2 | Linear | C6H10O5 | 162.0528 | LA | C3H4O2 | Hydrogen | H(1) | 1.0078 | 99.99
[LA]2-Me | Linear | C7H12O5 | 176.0685 | BD | C4H8O | Hydrogen | H(2) | 2.0141 | 0.015
[AA-BD] | Cyclic | C10H16O4 | 200.1049 | PMP | C21H42O5 | Oxygen | O(16) | 15.9949 | 99.76
[LA]3 | Cyclic | C9H12O6 | 216.0634 | PMS | C23H46O5 | Oxygen | O(17) | 16.9991 | 0.038
[AA-BD] | Linear | C10H18O5 | 218.1154 | PMP = Pentaerythritol monopalmitate |  | Oxygen | O(18) | 17.9992 | 0.2
[TA-BD] | Cyclic | C12H12O4 | 220.0736 | PMS = Pentaerythritol monostearate |  | Nitrogen | N(14) | 14.0031 | 99.63
[LA]3 | Linear | C9H14O7 | 234.074 |  |  | Nitrogen | N(15) | 15.0001 | 0.37
[TA-BD] | Linear | C12H14O5 | 238.0841 |  |  | Sodium | Na(23) | 22.9898 | 100
[LA]3-Me | Linear | C10H16O7 | 248.0896 |  |  | Potassium | K(39) | 38.9637 | 93.2
[SeA-BD] | Cyclic | C14H24O4 | 256.1675 |  |  | Potassium | K(40) | 39.964 | 0.012
[SeA-BD] | Linear | C14H26O5 | 274.178
[LA]4 | Cyclic | C12H16O8 | 288.0845 |  |  | Potassium | K(41) | 40.9618 | 6.73
BD-[AA-BD] | Linear | C14H26O6 | 290.1729
[LA]4 | Linear | C12H18O9 | 306.0951
BD-[TA-BD] | Linear | C16H22O6 | 310.1416
[LA]4-Me | Linear | C13H20O9 | 320.1107
[AA-BD]-AA | Linear | C16H26O8 | 346.1628
BD-[SeA-BD] | Linear | C18H34O6 | 346.2355
[LA]5 | Cyclic | C15H20O10 | 360.1057
[AA-BD]-TA | Linear | C18H22O8 | 366.1315
[TA-BD]-AA | Linear | C18H22O8 | 366.1315
[PMP] |  | C21H42O5 | 374.3032
[LA]5 | Linear | C15H22O11 | 378.1162
[TA-BD]-TA | Linear | C20H18O8 | 386.1002
[LA]5-Me | Linear | C16H24O11 | 392.1319
[AA-BD]2 | Cyclic | C20H32O8 | 400.2097
[SeA-BD]-AA | Linear | C20H34O8 | 402.2254
[PMS] |  | C23H46O5 | 402.3345
[AA-BD]2 | Linear | C20H34O9 | 418.2203
[AA-BD]-[TA-BD] | Cyclic | C22H28O8 | 420.1784
[SeA-BD]-TA | Linear | C22H30O8 | 422.1941
[LA]6 | Cyclic | C18H24O12 | 432.1268
[AA-BD]-[TA-BD] | Linear | C22H30O9 | 438.189
[TA-BD]-[AA-BD] | Linear | C22H30O9 | 438.189
[TA-BD]2 | Cyclic | C24H24O8 | 440.1471
[PMP]-[LA] |  | C24H46O7 | 446.3244
[LA]6 | Linear | C18H26O13 | 450.1373
[AA-BD]-[SeA-BD] | Cyclic | C24H40O8 | 456.2723
[TA-BD]2 | Linear | C24H26O9 | 458.1577
[SeA-BD]-SeA | Linear | C24H42O8 | 458.288
[LA]6-Me | Linear | C19H28O13 | 464.153
[SeA-BD]-[AA-BD] | Linear | C24H42O9 | 474.2829
[PMS]-[LA] |  | C26H50O7 | 474.3557
[TA-BD]-[SeA-BD] | Cyclic | C26H36O8 | 476.241
BD-[AA-BD]2 | Linear | C24H42O10 | 490.2778
[SeA-BD]-[TA-BD] | Linear | C26H38O9 | 494.2516
[SeA-BD]2 | Cyclic | C28H48O8 | 512.3349
BD-[TA-BD]2 | Linear | C28H34O10 | 530.2152
[SeA-BD]2 | Linear | C28H50O9 | 530.3455
[LA]7-Me | Linear | C22H32O15 | 536.1741
[AA-BD]2-AA | Linear | C26H42O12 | 546.2676
[AA-BD]2-TA | Linear | C28H38O12 | 566.2363
[TA-BD]2-AA | Linear | C30H34O12 | 586.205
[AA-BD]3 | Cyclic | C30H48O12 | 600.3146
BD-[SeA-BD]2 | Linear | C32H58O10 | 602.403
[TA-BD]2-TA | Linear | C32H30O12 | 606.1737
[AA-BD]3 | Linear | C30H50O13 | 618.3251
[AA-BD]2-[TA-BD] | Cyclic | C32H44O12 | 620.2833
[AA-BD]2-[TA-BD] | Linear | C32H46O13 | 638.2938
[AA-BD]-[TA-BD]2 | Cyclic | C34H40O12 | 640.252
[AA-BD]2-[SeA-BD] | Cyclic | C34H56O12 | 656.3772
[TA-BD]2-[AA-BD] | Linear | C34H42O13 | 658.2625
[SeA-BD]2-AA | Linear | C34H58O12 | 658.3928
[TA-BD]3 | Cyclic | C36H36O12 | 660.2207
[TA-BD]3 | Linear | C36H38O13 | 678.2312
[SeA-BD]2-TA | Linear | C36H54O12 | 678.3615
BD-[AA-BD]3 | Linear | C34H58O14 | 690.3827
[TA-BD]2-[SeA-BD] | Cyclic | C38H48O12 | 696.3146
[AA-BD]-[SeA-BD]2 | Cyclic | C38H64O12 | 712.4398
[SeA-BD]2-SeA | Linear | C38H66O12 | 714.4554
[SeA-BD]2-[AA-BD] | Linear | C38H66O13 | 730.4503
[TA-BD]-[SeA-BD]2 | Cyclic | C40H60O12 | 732.4085
[AA-BD]3-AA | Linear | C36H58O16 | 746.3725
BD-[TA-BD]3 | Linear | C40H46O14 | 750.2888
[SeA-BD]2-[TA-BD] | Linear | C40H62O13 | 750.419
[AA-BD]3-TA | Linear | C38H54O16 | 766.3412
[SeA-BD]3 | Cyclic | C42H72O12 | 768.5024
[SeA-BD]3 | Linear | C42H74O13 | 786.5129
[AA-BD]4 | Cyclic | C40H64O16 | 800.4194
[TA-BD]3-AA | Linear | C42H46O16 | 806.2786
[AA-BD]4 | Linear | C40H66O17 | 818.43
[AA-BD]3-[TA-BD] | Cyclic | C42H60O16 | 820.3881
[TA-BD]3-TA | Linear | C44H42O16 | 826.2473
[AA-BD]2-[TA-BD]2 | Cyclic | C44H56O16 | 840.3568
[AA-BD]-[TA-BD]3 | Cyclic | C46H52O16 | 860.3255
[TA-BD]4 | Cyclic | C48H48O16 | 880.2942
[TA-BD]4 | Linear | C48H50O17 | 896.2892
[AA-BD]5 | Cyclic | C50H80O20 | 1000.5243

## 2. DI-Orbitrap-MS Overview
PBA sequences:
Repeat unit mass | 200.1049
Mass tolerance | ± 0.00100
Min sequence length | 4
δ | Detected mass - expected mass (elemental composition)
QA | Detected in all repeats
If detected in BLANK (m/z ± 0.001) at average BLANK intensity (n = 3) at >10%, normalised to the BBP,
of average normalised intensity in extracts (n = 3), ion removed from suspect list
Number of extracted sequences | 38
Number of assigned sequences | 35
Number of extracted ions | 182
Number of assigned ions | 165
Number of assigned compounds (not incl. isotopologues) | 41
PBT sequences:
Repeat unit mass | 220.0736
Mass tolerance | ± 0.00100
Min sequence length | 4
δ | Detected mass - expected mass
QA | Detected in all repeats
If detected in BLANK (m/z ± 0.001) at average BLANK intensity (n = 3) at >10%, normalised to the BBP,
of average normalised intensity in extracts (n = 3), ion removed from suspect list
Number of extracted sequences | 35
Number of assigned sequences | 34
Number of extracted ions | 140
Number of assigned ions | 136
Number of assigned compounds | 37
PBSe sequences:
Repeat unit mass | 256.1675
Mass tolerance | ± 0.00100
Min sequence length | 4
δ | Detected mass - expected mass
QA | Detected in all repeats
If detected in BLANK (m/z ± 0.001) at average BLANK intensity (n = 3) at >10%, normalised to the BBP,
of average normalised intensity in extracts (n = 3), ion removed from suspect list
Number of extracted sequences | 14
Number of assigned sequences | 14
Number of extracted ions | 57
Number of assigned ions | 57
Number of assigned compounds | 17
PLA sequences:
Repeat unit mass | 72.0211
Mass tolerance | ± 0.00100
Min sequence length | 4
δ | Detected mass - expected mass
QA | Detected in all repeats
If detected in BLANK (m/z ± 0.001) at average BLANK intensity (n = 3) at >10%, normalised to the BBP,
of average normalised intensity in extracts (n = 3), ion removed from suspect list
Number of extracted sequences | 19
Number of assigned sequences | 9
Number of extracted ions | 165
Number of assigned ions | 107
Number of assigned compounds | 38

## 3. DI-Orbitrap-MS Assigned
Assigned compound List
Structure | Type | Molecular Formula
[AA-BD] | Cyclic | C10H16O4
[AA-BD]2 | Cyclic | C20H32O8
[AA-BD]3 | Cyclic | C30H48O12
[AA-BD]4 | Cyclic | C40H64O16
[AA-BD]5 | Cyclic | C50H80O20
[AA-BD]6 | Cyclic | C60H96O24
[TA-BD]-[AA-BD] | Cyclic | C22H28O8
[TA-BD]-[AA-BD]2 | Cyclic | C32H44O12
[TA-BD]-[AA-BD]3 | Cyclic | C42H60O16
[TA-BD]-[AA-BD]4 | Cyclic | C52H76O20
[TA-BD]-[AA-BD]5 | Cyclic | C62H92O24
[TA-BD]-[AA-BD]6 | Cyclic | C72H108O28
[TA-BD]2 | Cyclic | C24H24O8
[TA-BD]2-[AA-BD] | Cyclic | C34H40O12
[TA-BD]2-[AA-BD]2 | Cyclic | C44H56O16
[TA-BD]2-[AA-BD]3 | Cyclic | C54H72O20
[TA-BD]2-[AA-BD]4 | Cyclic | C64H88O24
[TA-BD]2-[AA-BD]5 | Cyclic | C74H104O28
Me-[LA]7 | Linear | C22H32O15
Me-[LA]7-[AA-BD] | Linear | C32H48O19
Me-[LA]7-[AA-BD]2 | Linear | C42H64O23
Me-[LA]7-[AA-BD]4 | Linear | C62H96O31
[TA-BD]3 | Cyclic | C36H36O12
[TA-BD]3-[AA-BD] | Cyclic | C46H52O16
[TA-BD]3-[AA-BD]2 | Cyclic | C56H68O20
[TA-BD]3-[AA-BD]3 | Cyclic | C66H84O24
[TA-BD]3-[AA-BD]4 | Cyclic | C76H100O28
[TA-BD]3-[AA-BD]5 | Cyclic | C86H116O32
BD-[AA-BD]2 | Linear | C24H42O10
BD-[AA-BD]3 | Linear | C34H58O14
BD-[AA-BD]4 | Linear | C44H74O18
BD-[TA-BD] | Linear | C16H22O6
BD-[TA-BD]-[AA-BD] | Linear | C26H38O10
BD-[TA-BD]-[AA-BD]3 | Linear | C46H70O18
BD-[TA-BD]-[AA-BD]4 | Linear | C56H86O22
BD-[TA-BD]2 | Linear | C28H34O10
BD-[TA-BD]2-[AA-BD] | Linear | C38H50O14
BD-[TA-BD]2-[AA-BD]2 | Linear | C48H66O18
BD-[TA-BD]2-[AA-BD]4 | Linear | C68H98O26
[TA-BD]-[AA-BD]2 | Linear | C32H46O13
[TA-BD]-[AA-BD]3 | Linear | C42H62O17
[TA-BD]-[AA-BD]4 | Linear | C52H78O21
[SeA-BD]2 | Cyclic | C28H48O8
[SeA-BD]2-[TA-BD] | Cyclic | C40H60O12
[SeA-BD]2-[TA-BD]2 | Cyclic | C52H72O16
[SeA-BD]2-[TA-BD]3 | Cyclic | C64H84O20
[SeA-BD] | Cyclic | C14H24O4
[SeA-BD]-[TA-BD] | Cyclic | C26H36O8
[SeA-BD]-[TA-BD]2 | Cyclic | C38H48O12
[SeA-BD]-[TA-BD]3 | Cyclic | C50H60O16
[SeA-BD]3 | Cyclic | C42H72O12
[SeA-BD]3-[TA-BD] | Cyclic | C54H84O16
[SeA-BD]3-[TA-BD]2 | Cyclic | C66H96O20
[SeA-BD]3-[TA-BD]3 | Cyclic | C78H108O24
BD-[AA-BD]2-[TA-BD]3 | Linear | C60H78O22
BD-[AA-BD]3-[TA-BD]3 | Linear | C70H94O26
[SeA-BD]4 | Cyclic | C56H96O16
[TA-BD]-[SeA-BD]4 | Cyclic | C68H108O20
[TA-BD]2-[SeA-BD]4 | Cyclic | C80H120O24
[LA]2-Me | Linear | C7H12O5
[LA]3-Me | Linear | C10H16O7
[LA]4-Me | Linear | C13H20O9
[LA]5-Me | Linear | C16H24O11
[LA]6-Me | Linear | C19H28O13
[LA]7-Me | Linear | C22H32O15
[LA]8-Me | Linear | C25H36O17
[LA]9-Me | Linear | C28H40O19
[LA]10-Me | Linear | C31H44O21
[LA]11-Me | Linear | C34H48O23
[LA]12-Me | Linear | C37H52O25
[LA]13-Me | Linear | C40H56O27
[LA]14-Me | Linear | C43H60O29
[LA]15-Me | Linear | C46H64O31
[LA]16-Me | Linear | C49H68O33
[LA]17-Me | Linear | C52H72O35
[LA]18-Me | Linear | C55H76O37
[LA]19-Me | Linear | C58H80O39
[LA]20-Me | Linear | C61H84O41
[LA]6 | Cyclic | C18H24O12
[LA]7 | Cyclic | C21H28O14
[LA]8 | Cyclic | C24H32O16
[LA]9 | Cyclic | C27H36O18
[LA]10 | Cyclic | C30H40O20
[LA]11 | Cyclic | C33H44O22
[LA]12 | Cyclic | C36H48O24
PMS |  | C23H46O5
PMS-[LA] |  | C26H50O7
PMS-[LA]2 |  | C29H54O9
PMS-[LA]3 |  | C32H58O11
PMS-[LA]4 |  | C35H62O13
PMS-[LA]5 |  | C38H66O15
PMS-[LA]6 |  | C41H70O17
PMP |  | C21H42O5
PMP-[LA] |  | C24H46O7
PMP-[LA]2 |  | C27H50O9
PMP-[LA]3 |  | C30H54O11
PMP-[LA]4 |  | C33H58O13
Total |  | 97

## 4. DI-Orbitrap-MS PBA
Sequence | Structure | Type | Isotope | Molecular formula | Adduct | Elemental Composition | Average (n=3) ± 1SD | [7 empty] | BLANK Average (n=3) ± 1SD
[7 empty] | Average m/z | ±SD | Average δ / Da | ±SD | Average Intensity | ±SD | Average Normalised Intensity (IS) | ±SD | Average Normalised Intensity (IS) | ±SD | Normalised Contribution to Extract (IS) / %
1 | [AA-BD] | Cyclic |  | C10H16O4 | [M+Na]+ | C10H16O4Na | 223.094 | 2.1909e-05 | -8.3333e-05 | 2.0817e-05 | 125296.8229 | 11615.6012 | 0.01385 | 0.0012435 | 0.0012967 | 0.00031458 | 9.3624
| [AA-BD]2 | Cyclic |  | C20H32O8 | [M+Na]+ | C20H32O8Na | 423.1989 | 7.5036e-06 | -4e-05 | 1e-05 | 36975196 | 4099983.1689 | 4.0791 | 0.30844 | 0.00024227 | 0.00026671 | 0.0059394
| [AA-BD]3 | Cyclic |  | C30H48O12 | [M+Na]+ | C30H48O12Na | 623.3037 | 1.3152e-05 | -5.6667e-05 | 1.5275e-05 | 6374473.8333 | 741492.5188 | 0.7026 | 0.045915
| [AA-BD]4 | Cyclic |  | C40H64O16 | [M+Na]+ | C40H64O16Na | 823.4088 | 1.9981e-05 | 0.00012 | 1.7321e-05 | 1422588.2917 | 167975.4653 | 0.15686 | 0.011823
| [AA-BD]5 | Cyclic |  | C50H80O20 | [M+Na]+ | C50H80O20Na | 1023.5132 | 0.00013657 | -0.00031333 | 0.0001365 | 226479.4583 | 20712.5964 | 0.025071 | 0.002797
| [AA-BD]6 | Cyclic |  | C60H96O24 | [M+Na]+ | C60H96O24Na | 1223.6184 | 0.00037774 | 3.3333e-06 | 0.0003774 | 43530.0964 | 6611.8202 | 0.0048868 | 0.0013455
1a | [AA-BD]2 | Cyclic | 13C | C1913CH32O8 | [M+Na]+ | C1913CH32O8Na | 424.2023 | 6.0025e-06 | -3.3333e-06 | 5.7735e-06 | 8130472.3333 | 851928.6251 | 0.89768 | 0.0747
| [AA-BD]3 | Cyclic | 13C | C2913CH48O12 | [M+Na]+ | C2913CH48O12Na | 624.3071 | 2.0635e-05 | -5.6667e-05 | 2.0817e-05 | 1946461.7083 | 228366.5341 | 0.21456 | 0.014706
| [AA-BD]4 | Cyclic | 13C | C3913CH64O16 | [M+Na]+ | C3913CH64O16Na | 824.4121 | 6.8017e-06 | 0.00012667 | 5.7735e-06 | 579983.1458 | 70442.7896 | 0.063919 | 0.0045439
| [AA-BD]5 | Cyclic | 13C | C4913CH80O20 | [M+Na]+ | C4913CH80O20Na | 1024.5166 | 9.846e-05 | -0.00023 | 9.8489e-05 | 117398.2552 | 13317.3833 | 0.012944 | 0.0008765
| [AA-BD]6 | Cyclic | 13C | C5913CH96O24 | [M+Na]+ | C5913CH96O24Na | 1224.6221 | 7.9387e-05 | 0.00040333 | 8.0829e-05 | 20861.1953 | 1345.365 | 0.0023446 | 0.00052455
2 | [AA-BD]2 | Cyclic |  | C20H32O8 | [M+NH4]+ | C20H36O8N | 418.2436 | 1.0032e-05 | 3.3333e-05 | 1.1547e-05 | 12312976.3333 | 984728.0195 | 1.3674 | 0.19698 | 2.8356e-05 | 1.4564e-05 | 0.0020737
| [AA-BD]3 | Cyclic |  | C30H48O12 | [M+NH4]+ | C30H52O12N | 618.3483 | 2.3262e-05 | -7.3333e-05 | 2.5166e-05 | 5922201.5 | 424727.9662 | 0.65873 | 0.10325
| [AA-BD]4 | Cyclic |  | C40H64O16 | [M+NH4]+ | C40H68O16N | 818.4533 | 7.9485e-05 | 3e-05 | 7.8102e-05 | 1318471.6667 | 119702.6857 | 0.14627 | 0.020394
| [AA-BD]5 | Cyclic |  | C50H80O20 | [M+NH4]+ | C50H84O20N | 1018.5576 | 0.00012665 | -0.00049 | 0.00013077 | 232346.8177 | 17807.5268 | 0.025806 | 0.0037078
| [AA-BD]6 | Cyclic |  | C60H96O24 | [M+NH4]+ | C60H100O24N | 1218.6627 | 6.6776e-05 | -0.00031333 | 7.0946e-05 | 29366.9648 | 9597.6192 | 0.0032821 | 0.0012885
2a | [AA-BD]2 | Cyclic | 13C | C1913CH32O8 | [M+NH4]+ | C1913CH36O8N | 419.247 | 1.0499e-05 | 9e-05 | 1e-05 | 2617041.25 | 184902.2321 | 0.29053 | 0.03894
| [AA-BD]3 | Cyclic | 13C | C2913CH48O12 | [M+NH4]+ | C2913CH52O12N | 619.3517 | 2.8664e-05 | -4.3333e-05 | 3.0551e-05 | 1841198.2083 | 138079.5375 | 0.20477 | 0.032209
| [AA-BD]4 | Cyclic | 13C | C3913CH64O16 | [M+NH4]+ | C3913CH68O16N | 819.4567 | 2.8173e-05 | 4.6667e-05 | 3.0551e-05 | 545098.875 | 33038.8854 | 0.06085 | 0.011267
| [AA-BD]5 | Cyclic | 13C | C4913CH80O20 | [M+NH4]+ | C4913CH84O20N | 1019.5611 | 9.0963e-05 | -0.00037667 | 9.2916e-05 | 138061.8906 | 20216.3373 | 0.015498 | 0.0042041
| [AA-BD]6 | Cyclic | 13C | C5913CH96O24 | [M+NH4]+ | C5913CH100O24N | 1219.6666 | 0.00053509 | 0.00030667 | 0.00053407 | 23534.263 | 10728.4069 | 0.0026515 | 0.0014387 | 1.0484e-05 | 1.8159e-05 | 0.39539
2b | [AA-BD]2 | Cyclic | 18O | C20H32O718O | [M+NH4]+ | C20H36O718ON | 420.2506 | 3.6337e-05 | 0.0027833 | 3.7859e-05 | 157949.8386 | 20262.6566 | 0.017389 | 0.0011696
|  |  | 13C2 | C1813C2H32O8 |  | C1813C2H36O8N | 420.2506 | 3.6337e-05 | 0.00032 | 3.4641e-05 | 157949.8386 | 20262.6566 | 0.017389 | 0.0011696
| [AA-BD]3 | Cyclic | 18O | C30H48O1118O | [M+NH4]+ | C30H52O1118ON | 620.3544 | 2.5714e-05 | 0.0017733 | 2.3094e-05 | 290823.1042 | 15180.9545 | 0.032614 | 0.0070262
|  |  | 13C2 | C2813C2H48O12 |  | C2813C2H52O12N | 620.3544 | 2.5714e-05 | -0.00069 | 2.6458e-05 | 290823.1042 | 15180.9545 | 0.032614 | 0.0070262
| [AA-BD]4 | Cyclic | 18O | C40H64O1518O | [M+NH4]+ | C40H68O1518ON | 820.4595 | 3.5776e-05 | 0.0020333 | 4.0415e-05 | 129539.1641 | 5879.6508 | 0.014512 | 0.0029901
|  |  | 13C2 | C3813C2H64O16 |  | C3813C2H68O16N | 820.4595 | 3.5776e-05 | -0.00043333 | 3.5119e-05 | 129539.1641 | 5879.6508 | 0.014512 | 0.0029901
| [AA-BD]5 | Cyclic | 18O | C50H80O1918O | [M+NH4]+ | C50H84O1918ON | 1020.5646 | 0.00048242 | 0.0022733 | 0.00048274 | 24391.3262 | 3887.4793 | 0.0027061 | 0.00050699
|  |  | 13C2 | C4813C2H80O20 |  | C4813C2H84O20N | 1020.5646 | 0.00048242 | -0.00019667 | 0.00048274 | 24391.3262 | 3887.4793 | 0.0027061 | 0.00050699
3 | [TA-BD]-[AA-BD] | Cyclic |  | C22H28O8 | [M+NH4]+ | C22H32O8N | 438.2121 | 1.6364e-05 | -0.00013333 | 1.5275e-05 | 5688565.3333 | 369585.5583 | 0.6321 | 0.089613 | 0.029535 | 0.051156 | 4.6725
| [TA-BD]-[AA-BD]2 | Cyclic |  | C32H44O12 | [M+NH4]+ | C32H48O12N | 638.317 | 2.6459e-05 | -9e-05 | 2.6458e-05 | 7393619.3333 | 613672.5696 | 0.82042 | 0.11211
| [TA-BD]-[AA-BD]3 | Cyclic |  | C42H60O16 | [M+NH4]+ | C42H64O16N | 838.4215 | 3.9357e-05 | -0.00045667 | 3.7859e-05 | 3253380.5 | 245876.8903 | 0.3621 | 0.059847
| [TA-BD]-[AA-BD]4 | Cyclic |  | C52H76O20 | [M+NH4]+ | C52H80O20N | 1038.5264 | 8.1431e-05 | -0.00038 | 8.1854e-05 | 787549.8125 | 30846.2989 | 0.087931 | 0.015709
| [TA-BD]-[AA-BD]5 | Cyclic |  | C62H92O24 | [M+NH4]+ | C62H96O24N | 1238.6316 | 6.5939e-05 | -9.6667e-05 | 6.6583e-05 | 212146.1563 | 11418.2986 | 0.02368 | 0.0043016
| [TA-BD]-[AA-BD]6 | Cyclic |  | C72H108O28 | [M+NH4]+ | C72H112O28N | 1438.7376 | 0.0004566 | 0.00108 | 0.00045738 | 49270.2344 | 7970.8987 | 0.0055876 | 0.0018263
3a | [TA-BD]-[AA-BD] | Cyclic | 13C | C2113CH28O8 | [M+NH4]+ | C2113CH32O8N | 439.2155 | 2.298e-05 | -0.00011 | 2.6458e-05 | 1307760.3333 | 62047.5526 | 0.14558 | 0.022313 | 0.0069272 | 0.011998 | 4.7584
| [TA-BD]-[AA-BD]2 | Cyclic | 13C | C3113CH44O12 | [M+NH4]+ | C3113CH48O12N | 639.3204 | 1.9241e-05 | -9.6667e-05 | 2.0817e-05 | 2506523.4167 | 243001.9561 | 0.27837 | 0.043498
| [TA-BD]-[AA-BD]3 | Cyclic | 13C | C4113CH60O16 | [M+NH4]+ | C4113CH64O16N | 839.4248 | 6.4366e-05 | -0.00047 | 6.0828e-05 | 1457104.125 | 58738.3321 | 0.16262 | 0.028542
| [TA-BD]-[AA-BD]4 | Cyclic | 13C | C5113CH76O20 | [M+NH4]+ | C5113CH80O20N | 1039.5298 | 4.7035e-05 | -0.00038 | 4.5826e-05 | 462964.5313 | 45263.8608 | 0.051629 | 0.010099
| [TA-BD]-[AA-BD]5 | Cyclic | 13C | C6113CH92O24 | [M+NH4]+ | C6113CH96O24N | 1239.6349 | 0.00015935 | -8.6667e-05 | 0.00016166 | 158550.7656 | 19279.4683 | 0.017911 | 0.0051389
3b | [TA-BD]-[AA-BD] | Cyclic | 18O | C22H28O718O | [M+NH4]+ | C22H32O718ON | 440.2188 | 3.2931e-05 | 0.0023267 | 3.5119e-05 | 103130.25 | 7275.0567 | 0.011438 | 0.0013903 | 0.00043643 | 0.00075592 | 3.8157
|  |  | 13C2 | C2013C2H28O8 |  | C2013C2H32O8N | 440.2188 | 3.2931e-05 | -0.00013667 | 3.0551e-05 | 103130.25 | 7275.0567 | 0.011438 | 0.0013903 | 0.00043645 | 0.00075595 | 3.8158
| [TA-BD]-[AA-BD]2 | Cyclic | 18O | C32H44O1118O | [M+NH4]+ | C32H48O1118ON | 640.3232 | 0.00010103 | 0.00182 | 9.8489e-05 | 428480.4271 | 52193.7356 | 0.047454 | 0.0068872
|  |  | 13C2 | C3013C2H44O12 |  | C3013C2H48O12N | 640.3232 | 0.00010103 | -0.00064667 | 0.00010408 | 428480.4271 | 52193.7356 | 0.047454 | 0.0068872
| [TA-BD]-[AA-BD]3 | Cyclic | 18O | C42H60O1518O | [M+NH4]+ | C42H64O1518ON | 840.4276 | 8.4305e-05 | 0.0014367 | 8.3267e-05 | 342213.8125 | 14523.2768 | 0.03812 | 0.0060262
|  |  | 13C2 | C4013C2H60O16 |  | C4013C2H64O16N | 840.4276 | 8.4305e-05 | -0.0010267 | 8.5049e-05 | 342213.8125 | 14523.2768 | 0.03812 | 0.0060262
| [TA-BD]-[AA-BD]4 | Cyclic | 18O | C52H76O1918O | [M+NH4]+ | C52H80O1918ON | 1040.5327 | 5.4562e-05 | 0.0016067 | 5.7735e-05 | 154070.875 | 19615.6604 | 0.016973 | 0.0012221
|  |  | 13C2 | C5013C2H76O20 |  | C5013C2H80O20N | 1040.5327 | 5.4562e-05 | -0.00086 | 5.1962e-05 | 154070.875 | 19615.6604 | 0.016973 | 0.0012221
| [TA-BD]-[AA-BD]5 | Cyclic | 18O | C62H92O2318O | [M+NH4]+ | C62H96O2318ON | 1240.6378 | 0.00046213 | 0.0018433 | 0.00046307 | 54685.0052 | 8503.5273 | 0.0060139 | 0.00051657
|  |  | 13C2 | C6013C2H92O24 |  | C6013C2H96O24N | 1240.6378 | 0.00046213 | -0.00062333 | 0.00045938 | 54685.0052 | 8503.5273 | 0.0060139 | 0.00051657
4 | [TA-BD]-[AA-BD] | Cyclic |  | C22H28O8 | [M+Na]+ | C22H28O8Na | 443.1675 | 1.1873e-05 | -0.00012 | 1e-05 | 3657191.0833 | 470389.2837 | 0.40275 | 0.02685 | 0.019223 | 0.033295 | 4.773
| [TA-BD]-[AA-BD]2 | Cyclic |  | C32H44O12 | [M+Na]+ | C32H44O12Na | 643.2724 | 1.0908e-05 | -6.3333e-05 | 1.1547e-05 | 5173503.3333 | 746295.973 | 0.56878 | 0.033284
| [TA-BD]-[AA-BD]3 | Cyclic |  | C42H60O16 | [M+Na]+ | C42H60O16Na | 843.3769 | 3.3158e-05 | -0.00044667 | 3.5119e-05 | 2756963.25 | 425489.4968 | 0.30274 | 0.015432
| [TA-BD]-[AA-BD]4 | Cyclic |  | C52H76O20 | [M+Na]+ | C52H76O20Na | 1043.4819 | 8.3361e-05 | -0.00031667 | 8.3267e-05 | 682662.2083 | 82660.3722 | 0.075254 | 0.0056744
| [TA-BD]-[AA-BD]5 | Cyclic |  | C62H92O24 | [M+Na]+ | C62H92O24Na | 1243.5872 | 0.00018102 | 0.00010667 | 0.00017786 | 203272.9948 | 35386.6929 | 0.022352 | 0.0025476
| [TA-BD]-[AA-BD]6 | Cyclic |  | C72H108O28 | [M+Na]+ | C72H108O28Na | 1443.6928 | 0.00035823 | 0.00085667 | 0.00035445 | 39229.9798 | 8382.1535 | 0.0042956 | 0.0006499
4a | [TA-BD]-[AA-BD] | Cyclic | 13C | C2113CH28O8 | [M+Na]+ | C2113CH28O8Na | 444.1709 | 1.5345e-05 | -8.3333e-05 | 1.5275e-05 | 792785.4167 | 129914.7539 | 0.087008 | 0.0053115 | 0.0040496 | 0.0070141 | 4.6542
| [TA-BD]-[AA-BD]2 | Cyclic | 13C | C3113CH44O12 | [M+Na]+ | C3113CH44O12Na | 644.2758 | 1.3135e-05 | -5.3333e-05 | 1.1547e-05 | 1729901 | 242318.3813 | 0.19039 | 0.014169
| [TA-BD]-[AA-BD]3 | Cyclic | 13C | C4113CH60O16 | [M+Na]+ | C4113CH60O16Na | 844.3803 | 3.3411e-05 | -0.00043333 | 3.2146e-05 | 1240362.75 | 193356.6548 | 0.13627 | 0.0090425
| [TA-BD]-[AA-BD]4 | Cyclic | 13C | C5113CH76O20 | [M+Na]+ | C5113CH76O20Na | 1044.4854 | 6.266e-05 | -0.0002 | 6.0828e-05 | 381361.0208 | 55862.8137 | 0.041941 | 0.0029526
| [TA-BD]-[AA-BD]5 | Cyclic | 13C | C6113CH92O24 | [M+Na]+ | C6113CH92O24Na | 1244.5906 | 6.0754e-05 | 0.00019667 | 5.7735e-05 | 128720.6432 | 10547.968 | 0.014245 | 0.0013981
4b | [TA-BD]-[AA-BD] | Cyclic | 18O | C22H28O718O | [M+Na]+ | C22H28O718ONa | 445.1741 | 0.00016976 | 0.0022633 | 0.00017156 | 56287.5768 | 16279.8273 | 0.0060762 | 0.00072282 | 0.00028443 | 0.00049264 | 4.681
|  |  | 13C2 | C2013C2H28O8 |  | C2013C2H28O8Na | 445.1741 | 0.00016976 | -0.0002 | 0.00016703 | 56287.5768 | 16279.8273 | 0.0060762 | 0.00072282
| [TA-BD]-[AA-BD]2 | Cyclic | 18O | C32H44O1118O | [M+Na]+ | C32H44O1118ONa | 645.2786 | 2.9378e-05 | 0.00188 | 2.6458e-05 | 285028.599 | 49621.9269 | 0.031239 | 0.0016696
|  |  | 13C2 | C3013C2H44O12 |  | C3013C2H44O12Na | 645.2786 | 2.9378e-05 | -0.00058667 | 3.2146e-05 | 285028.599 | 49621.9269 | 0.031239 | 0.0016696
| [TA-BD]-[AA-BD]3 | Cyclic | 18O | C42H60O1518O | [M+Na]+ | C42H60O1518ONa | 845.3828 | 0.00014442 | 0.0012267 | 0.00014434 | 195536.849 | 31452.2673 | 0.021437 | 0.00088371
|  |  | 13C2 | C4013C2H60O16 |  | C4013C2H60O16Na | 845.3828 | 0.00014442 | -0.0012367 | 0.00014154 | 195536.849 | 31452.2673 | 0.021437 | 0.00088371
| [TA-BD]-[AA-BD]4 | Cyclic | 18O | C52H76O1918O | [M+Na]+ | C52H76O1918ONa | 1045.488 | 0.00019629 | 0.0015367 | 0.00019655 | 109425.1328 | 8606.9212 | 0.012111 | 0.0011838
|  |  | 13C2 | C5013C2H76O20 |  | C5013C2H76O20Na | 1045.488 | 0.00019629 | -0.00093333 | 0.00019655 | 109425.1328 | 8606.9212 | 0.012111 | 0.0011838
| [TA-BD]-[AA-BD]5 | Cyclic | 18O | C62H92O2318O | [M+Na]+ | C62H92O2318ONa | 1245.5935 | 0.00038031 | 0.0021933 | 0.00037859 | 47571.9388 | 5313.2332 | 0.005245 | 0.00034405
|  |  | 13C2 | C6013C2H92O24 |  | C6013C2H92O24Na | 1245.5935 | 0.00038031 | -0.00027667 | 0.00037859 | 47571.9388 | 5313.2332 | 0.005245 | 0.00034405
5 | [TA-BD]2 | Cyclic |  | C24H24O8 | [M+NH4]+ | C24H28O8N | 458.1809 | 1.9366e-05 | -5e-05 | 2e-05 | 761912.875 | 94383.9634 | 0.084138 | 0.0091949 | 6.6227e-06 | 5.7709e-06 | 0.0078712
| [TA-BD]2-[AA-BD] | Cyclic |  | C34H40O12 | [M+NH4]+ | C34H44O12N | 658.2858 | 3.4277e-05 | 0 | 3.6056e-05 | 3089139.3333 | 288561.3992 | 0.3426 | 0.047241
| [TA-BD]2-[AA-BD]2 | Cyclic |  | C44H56O16 | [M+NH4]+ | C44H60O16N | 858.3903 | 4.432e-05 | -0.00038 | 4.3589e-05 | 2450541.25 | 225738.9495 | 0.27177 | 0.037186 | 0.0032627 | 0.0056511 | 1.2005
| [TA-BD]2-[AA-BD]3 | Cyclic |  | C54H72O20 | [M+NH4]+ | C54H76O20N | 1058.4952 | 0.00010891 | -0.00033667 | 0.0001097 | 933571.25 | 84939.8056 | 0.10369 | 0.015836
| [TA-BD]2-[AA-BD]4 | Cyclic |  | C64H88O24 | [M+NH4]+ | C64H92O24N | 1258.6002 | 9.9604e-05 | -0.00015667 | 9.815e-05 | 361748.125 | 26158.5116 | 0.040292 | 0.0068659
| [TA-BD]2-[AA-BD]5 | Cyclic |  | C74H104O28 | [M+NH4]+ | C74H108O28N | 1458.7057 | 0.00026844 | 0.00046 | 0.00026963 | 100615.0729 | 16022.7836 | 0.011287 | 0.0031172
5a | [TA-BD]2 | Cyclic | 13C | C2313CH24O8 | [M+NH4]+ | C2313CH28O8N | 459.1842 | 1.4425e-05 | -0.00011333 | 1.5275e-05 | 175891.6563 | 23704.2153 | 0.019487 | 0.0031355
| [TA-BD]2-[AA-BD] | Cyclic | 13C | C3313CH40O12 | [M+NH4]+ | C3313CH44O12N | 659.2892 | 3.0089e-05 | 1.3333e-05 | 3.2146e-05 | 1117763.625 | 126436.395 | 0.12351 | 0.013101
| [TA-BD]2-[AA-BD]2 | Cyclic | 13C | C4313CH56O16 | [M+NH4]+ | C4313CH60O16N | 859.3937 | 4.4213e-05 | -0.00034 | 4.3589e-05 | 1178689.7083 | 89615.2234 | 0.13103 | 0.019993 | 0.0014671 | 0.0025411 | 1.1197
| [TA-BD]2-[AA-BD]3 | Cyclic | 13C | C5313CH72O20 | [M+NH4]+ | C5313CH76O20N | 1059.4985 | 8.7031e-05 | -0.00037667 | 8.5049e-05 | 572005.8958 | 79646.0136 | 0.063413 | 0.010878
| [TA-BD]2-[AA-BD]4 | Cyclic | 13C | C6313CH88O24 | [M+NH4]+ | C6313CH92O24N | 1259.6037 | 6.4374e-05 | -3.3333e-05 | 6.5064e-05 | 274499.5625 | 25320.8491 | 0.030512 | 0.0049453
| [TA-BD]2-[AA-BD]5 | Cyclic | 13C | C7313CH104O28 | [M+NH4]+ | C7313CH108O28N | 1459.709 | 0.00073132 | 0.00042667 | 0.00072817 | 85831.3698 | 4754.5434 | 0.009526 | 0.0011466
5b | [TA-BD]2-[AA-BD] | Cyclic | 18O | C34H40O1118O | [M+NH4]+ | C34H44O1118ON | 660.292 | 8.4894e-05 | 0.0019767 | 8.5049e-05 | 198443.1719 | 34918.7462 | 0.021957 | 0.0041092
|  |  | 13C2 | C3213C2H40O12 |  | C3213C2H44O12N | 660.292 | 8.4894e-05 | -0.00048333 | 8.5049e-05 | 198443.1719 | 34918.7462 | 0.021957 | 0.0041092
| [TA-BD]2-[AA-BD]2 | Cyclic | 18O | C44H56O1518O | [M+NH4]+ | C44H60O1518ON | 860.3965 | 0.00013456 | 0.0015667 | 0.0001365 | 305156.2708 | 25566.8142 | 0.034022 | 0.0063127 | 0.00031312 | 0.00054234 | 0.92034
|  |  | 13C2 | C4213C2H56O16 |  | C4213C2H60O16N | 860.3965 | 0.00013456 | -0.00089667 | 0.00013317 | 305156.2708 | 25566.8142 | 0.034022 | 0.0063127 | 0.00031312 | 0.00054234 | 0.92034
| [TA-BD]2-[AA-BD]3 | Cyclic | 18O | C54H72O1918O | [M+NH4]+ | C54H76O1918ON | 1060.5012 | 0.00012034 | 0.0014367 | 0.00012097 | 169001.1979 | 29229.3305 | 0.018743 | 0.003853
|  |  | 13C2 | C5213C2H72O20 |  | C5213C2H76O20N | 1060.5012 | 0.00012034 | -0.0010267 | 0.0001193 | 169001.1979 | 29229.3305 | 0.018743 | 0.003853
| [TA-BD]2-[AA-BD]4 | Cyclic | 18O | C64H88O2318O | [M+NH4]+ | C64H92O2318ON | 1260.6062 | 5.5651e-05 | 0.00159 | 5.5678e-05 | 114192.0547 | 4260.65 | 0.012811 | 0.0026967
|  |  | 13C2 | C6213C2H88O24 |  | C6213C2H92O24N | 1260.6062 | 5.5651e-05 | -0.00087667 | 5.6862e-05 | 114192.0547 | 4260.65 | 0.012811 | 0.0026967
6 | [TA-BD]2 | Cyclic |  | C24H24O8 | [M+Na]+ | C24H24O8Na | 463.1362 | 1.7512e-05 | -0.00010333 | 1.5275e-05 | 694496.0833 | 115117.603 | 0.076211 | 0.0047518 | 1.3561e-05 | 6.8215e-06 | 0.017794
| [TA-BD]2-[AA-BD] | Cyclic |  | C34H40O12 | [M+Na]+ | C34H40O12Na | 663.2412 | 1.0856e-05 | -1.6667e-05 | 1.1547e-05 | 3053295.0833 | 490941.4199 | 0.33562 | 0.028964
| [TA-BD]2-[AA-BD]2 | Cyclic |  | C44H56O16 | [M+Na]+ | C44H56O16Na | 863.3457 | 3.437e-05 | -0.00035 | 3.4641e-05 | 1950220.125 | 243356.475 | 0.21511 | 0.019729 | 0.003532 | 0.0061176 | 1.6419
| [TA-BD]2-[AA-BD]3 | Cyclic |  | C54H72O20 | [M+Na]+ | C54H72O20Na | 1063.4508 | 7.4875e-05 | -0.00014333 | 7.3711e-05 | 766932.4792 | 119665.6797 | 0.08422 | 0.0047802
| [TA-BD]2-[AA-BD]4 | Cyclic |  | C64H88O24 | [M+Na]+ | C64H88O24Na | 1263.5558 | 0.00011772 | -6.6667e-06 | 0.00012014 | 325872.4063 | 30116.4037 | 0.036037 | 0.003491
| [TA-BD]2-[AA-BD]5 | Cyclic |  | C74H104O28 | [M+Na]+ | C74H104O28Na | 1463.6614 | 0.00022897 | 0.00077333 | 0.00022942 | 87014.0547 | 15917.0607 | 0.0095436 | 0.00084044
6a | [TA-BD]2 | Cyclic | 13C | C2313CH24O8 | [M+Na]+ | C2313CH24O8Na | 464.1395 | 3.3733e-05 | -0.00015667 | 3.5119e-05 | 163628.9687 | 25788.6706 | 0.018009 | 0.0018426
| [TA-BD]2-[AA-BD] | Cyclic | 13C | C3313CH40O12 | [M+Na]+ | C3313CH40O12Na | 664.2446 | 2.8149e-05 | 3.6667e-05 | 2.8868e-05 | 1079223.375 | 157340.108 | 0.11895 | 0.012852
| [TA-BD]2-[AA-BD]2 | Cyclic | 13C | C4313CH56O16 | [M+Na]+ | C4313CH56O16Na | 864.3491 | 2.0501e-05 | -0.00028 | 2e-05 | 891345.5 | 95811.7101 | 0.098505 | 0.010068 | 0.0016914 | 0.0029297 | 1.7171
| [TA-BD]2-[AA-BD]3 | Cyclic | 13C | C5313CH72O20 | [M+Na]+ | C5313CH72O20Na | 1064.4542 | 0.00014698 | -3.3333e-05 | 0.00015044 | 429139.25 | 56872.4738 | 0.047298 | 0.0042029
| [TA-BD]2-[AA-BD]4 | Cyclic | 13C | C6313CH88O24 | [M+Na]+ | C6313CH88O24Na | 1264.5593 | 0.00014095 | 0.00021333 | 0.00014048 | 229640.5573 | 38457.5011 | 0.025219 | 0.0020587
| [TA-BD]2-[AA-BD]5 | Cyclic | 13C | C7313CH104O28 | [M+Na]+ | C7313CH104O28Na | 1464.665 | 9.315e-05 | 0.0010067 | 9.2916e-05 | 70342.2604 | 12136.2826 | 0.0077504 | 0.0010708
6b | [TA-BD]2-[AA-BD] | Cyclic | 18O | C34H40O1118O | [M+Na]+ | C34H40O1118ONa | 665.2473 | 5.4755e-05 | 0.0018667 | 5.6862e-05 | 192756.5781 | 30677.5523 | 0.021174 | 0.0014851
|  |  | 13C2 | C3213C2H40O12 |  | C3213C2H40O12Na | 665.2473 | 5.4755e-05 | -0.00059667 | 5.1316e-05 | 192756.5781 | 30677.5523 | 0.021174 | 0.0014851
| [TA-BD]2-[AA-BD]2 | Cyclic | 18O | C44H56O1518O | [M+Na]+ | C44H56O1518ONa | 865.3519 | 3.3165e-05 | 0.00158 | 3e-05 | 225851.2656 | 34461.7297 | 0.024838 | 0.0020227 | 0.00037083 | 0.0006423 | 1.493
|  |  | 13C2 | C4213C2H56O16 |  | C4213C2H56O16Na | 865.3519 | 3.3165e-05 | -0.00088667 | 3.5119e-05 | 225851.2656 | 34461.7297 | 0.024838 | 0.0020227
| [TA-BD]2-[AA-BD]3 | Cyclic | 18O | C54H72O1918O | [M+Na]+ | C54H72O1918ONa | 1065.4573 | 3.3606e-05 | 0.0021333 | 6.5064e-05 | 140332.3542 | 18144.4606 | 0.015488 | 0.0016607
|  |  | 13C2 | C5213C2H72O20 |  | C5213C2H72O20Na | 1065.4573 | 3.3606e-05 | -0.00015 | 0.00028688 | 140332.3542 | 18144.4606 | 0.015488 | 0.0016607
| [TA-BD]2-[AA-BD]4 | Cyclic | 18O | C64H88O2318O | [M+Na]+ | C64H88O2318ONa | 1265.5622 | 0.00025531 | 0.0021667 | 0.00025736 | 83830.4193 | 9046.3912 | 0.0093359 | 0.001777
|  |  | 13C2 | C6213C2H88O24 |  | C6213C2H88O24Na | 1265.5622 | 0.00025531 | -0.0003 | 0.00025159 | 83830.4193 | 9046.3912 | 0.0093359 | 0.001777
7 | [AA-BD] | Cyclic |  | C10H16O4 | [M+C2H7N2]+ | C12H23O4N2 | 259.1652 | 3.5551e-05 | -7.3333e-05 | 3.5119e-05 | 99879.9453 | 9253.1786 | 0.011233 | 0.0028119 | 4.6583e-05 | 1.1358e-05 | 0.4147
| [AA-BD]2 | Cyclic |  | C20H32O8 | [M+C2H7N2]+ | C22H39O8N2 | 459.27 | 3.6888e-05 | -8.6667e-05 | 3.7859e-05 | 852265.0625 | 25004.764 | 0.095082 | 0.01604 | 3.2723e-05 | 5.6677e-05 | 0.034415
| [AA-BD]3 | Cyclic |  | C30H48O12 | [M+C2H7N2]+ | C32H55O12N2 | 659.3749 | 7.2655e-05 | -8.3333e-05 | 7.5056e-05 | 504592.1458 | 9729.7252 | 0.05649 | 0.010882 | 4.819e-05 | 8.3468e-05 | 0.085307
| [AA-BD]4 | Cyclic |  | C40H64O16 | [M+C2H7N2]+ | C42H71O16N2 | 859.4797 | 6.7665e-05 | -0.00013667 | 6.6583e-05 | 84933.3542 | 5531.2274 | 0.0094166 | 0.0010549
8 | [TA-BD]-[AA-BD] | Cyclic |  | C22H28O8 | [M+C2H7N2]+ | C24H35O8N2 | 479.2387 | 6.8574e-05 | -6.6667e-05 | 7.0946e-05 | 468755.4583 | 35039.9352 | 0.051969 | 0.0062076 | 0.0027726 | 0.0048022 | 5.3351
| [TA-BD]-[AA-BD]2 | Cyclic |  | C32H44O12 | [M+C2H7N2]+ | C34H51O12N2 | 679.3434 | 9.6921e-05 | -0.00022667 | 9.5044e-05 | 628787.75 | 30253.0654 | 0.070463 | 0.014741
| [TA-BD]-[AA-BD]3 | Cyclic |  | C42H60O16 | [M+C2H7N2]+ | C44H67O16N2 | 879.4482 | 0.00017857 | -0.00032667 | 0.00018037 | 164206.1458 | 21933.8412 | 0.018615 | 0.0056658
| [TA-BD]-[AA-BD]4 | Cyclic |  | C52H76O20 | [M+C2H7N2]+ | C54H83O20N2 | 1079.5531 | 0.00021079 | -0.00028667 | 0.00020984 | 35904.3841 | 3568.8504 | 0.0040495 | 0.0010811
| [TA-BD]-[AA-BD]5 | Cyclic |  | C62H92O24 | [M+C2H7N2]+ | C64H99O24N2 | 1279.6578 | 0.00064512 | -0.00041667 | 0.00064485 | 11722.6686 | 508.0257 | 0.0013085 | 0.00022238
8a | [TA-BD]-[AA-BD] | Cyclic | 13C | C2113CH28O8 | [M+C2H7N2]+ | C2313CH35O8N2 | 480.2421 | 5.5965e-05 | -5e-05 | 5.5678e-05 | 104493.0391 | 1938.8393 | 0.01169 | 0.0022092 | 0.00070375 | 0.0012189 | 6.02
| [TA-BD]-[AA-BD]2 | Cyclic | 13C | C3113CH44O12 | [M+C2H7N2]+ | C3313CH51O12N2 | 680.3473 | 1.3739e-05 | 0.00026667 | 1.5275e-05 | 264365.6927 | 14791.6029 | 0.029721 | 0.0067964
| [TA-BD]-[AA-BD]3 | Cyclic | 13C | C4113CH60O16 | [M+C2H7N2]+ | C4313CH67O16N2 | 880.4516 | 0.00026799 | -0.00027 | 0.00027221 | 70774.013 | 3171.1338 | 0.0079408 | 0.001709
| [TA-BD]-[AA-BD]4 | Cyclic | 13C | C5113CH76O20 | [M+C2H7N2]+ | C5313CH83O20N2 | 1080.5563 | 0.00050024 | -0.00039667 | 0.00049702 | 18163.5332 | 1162.1665 | 0.0020359 | 0.00044186
9 | Me-[LA]7 | Linear |  | C22H32O15 | [M+NH4]+ | C22H36O15N | 554.2079 | 3.6239e-05 | -9e-05 | 3.4641e-05 | 3277296.5 | 342759.7846 | 0.36287 | 0.044948
| Me-[LA]7-[AA-BD] | Linear |  | C32H48O19 | [M+NH4]+ | C32H52O19N | 754.3125 | 9.5292e-05 | -0.00034 | 9.5394e-05 | 59674.3086 | 15266.3122 | 0.0064739 | 0.00078567
| Me-[LA]7-[AA-BD]2 | Linear |  | C42H64O23 | [M+NH4]+ | C42H68O23N | 954.4172 | 0.0001155 | -0.00046333 | 0.00011846 | 58491.3073 | 5250.3818 | 0.0064796 | 0.00076219
| Me-[LA]7-[AA-BD]3 | Linear |  | C52H80O27 | [M+NH4]+ | C52H84O27N | 1154.5222 | 0.00014102 | -0.00032 | 0.00014 | 96216.1875 | 14442.6852 | 0.010841 | 0.002857 | 0.0022943 | 0.0039738 | 21.1635
| Me-[LA]7-[AA-BD]4 | Linear |  | C62H96O31 | [M+NH4]+ | C62H100O31N | 1354.6278 | 0.00026647 | 0.00039 | 0.00026153 | 18991.2188 | 9606.7157 | 0.0020168 | 0.00068111
10 | [TA-BD]3 | Cyclic |  | C36H36O12 | [M+NH4]+ | C36H40O12N | 678.2543 | 1.4535e-05 | -0.00019333 | 1.1547e-05 | 449957.3125 | 38515.511 | 0.049844 | 0.0058191
| [TA-BD]3-[AA-BD] | Cyclic |  | C46H52O16 | [M+NH4]+ | C46H56O16N | 878.3589 | 1.4123e-05 | -0.00044333 | 1.5275e-05 | 537791.625 | 47473.8489 | 0.06003 | 0.011885
| [TA-BD]3-[AA-BD]2 | Cyclic |  | C56H68O20 | [M+NH4]+ | C56H72O20N | 1078.4638 | 7.122e-05 | -0.00042667 | 7.0946e-05 | 464980.9792 | 39843.5341 | 0.051937 | 0.010488
| [TA-BD]3-[AA-BD]3 | Cyclic |  | C66H84O24 | [M+NH4]+ | C66H88O24N | 1278.5689 | 9.6907e-05 | -0.00021667 | 9.609e-05 | 282358.6563 | 18616.6843 | 0.031658 | 0.0069534 | 0.00015049 | 0.00026066 | 0.47537
| [TA-BD]3-[AA-BD]4 | Cyclic |  | C76H100O28 | [M+NH4]+ | C76H104O28N | 1478.6745 | 0.00013946 | 0.0006 | 0.00013748 | 97450.9271 | 8738.8102 | 0.010788 | 0.0011901
10a | [TA-BD]3 | Cyclic | 13C | C3513CH36O12 | [M+NH4]+ | C3513CH40O12N | 679.2576 | 4.2814e-05 | -0.00021667 | 4.0415e-05 | 178256 | 8533.0696 | 0.019803 | 0.0025648
| [TA-BD]3-[AA-BD] | Cyclic | 13C | C4513CH52O16 | [M+NH4]+ | C4513CH56O16N | 879.3624 | 4.8207e-05 | -0.00036333 | 5.1316e-05 | 271441.3958 | 34839.095 | 0.030171 | 0.005656
| [TA-BD]3-[AA-BD]2 | Cyclic | 13C | C5513CH68O20 | [M+NH4]+ | C5513CH72O20N | 1079.4672 | 8.723e-05 | -0.00038 | 8.544e-05 | 272320.7292 | 25373.1163 | 0.03021 | 0.0042552
| [TA-BD]3-[AA-BD]3 | Cyclic | 13C | C6513CH84O24 | [M+NH4]+ | C6513CH88O24N | 1279.5724 | 0.0002464 | -6e-05 | 0.00024434 | 197008.0365 | 13305.676 | 0.022092 | 0.0048939 | 4.7269e-05 | 8.1872e-05 | 0.21396
| [TA-BD]3-[AA-BD]4 | Cyclic | 13C | C7513CH100O28 | [M+NH4]+ | C7513CH104O28N | 1479.6779 | 0.00026126 | 0.00063333 | 0.00026083 | 72154.1589 | 15410.7009 | 0.0081993 | 0.0030397
10b | [TA-BD]3 | Cyclic | 18O | C36H36O1118O | [M+NH4]+ | C36H40O1118ON | 680.2607 | 0.00044142 | 0.00196 | 0.00044136 | 22716.6556 | 2781.7218 | 0.0025238 | 0.00045096
|  |  | 13C2 | C3413C2H36O12 |  | C3413C2H40O12N | 680.2607 | 0.00044142 | -0.0005 | 0.00044136 | 22716.6556 | 2781.7218 | 0.0025238 | 0.00045096
| [TA-BD]3-[AA-BD] | Cyclic | 18O | C46H52O1518O | [M+NH4]+ | C46H56O1518ON | 880.3655 | 0.00011892 | 0.0019167 | 0.0001193 | 74473.7318 | 15021.3991 | 0.008222 | 0.0015889
|  |  | 13C2 | C4413C2H52O16 |  | C4413C2H56O16N | 880.3655 | 0.00011892 | -0.00055 | 0.00011533 | 74473.7318 | 15021.3991 | 0.008222 | 0.0015889
| [TA-BD]3-[AA-BD]2 | Cyclic | 18O | C56H68O1918O | [M+NH4]+ | C56H72O1918ON | 1080.4701 | 9.1571e-05 | 0.0015933 | 9.2916e-05 | 95901.2448 | 2187.9539 | 0.01069 | 0.0016718
|  |  | 13C2 | C5413C2H68O20 |  | C5413C2H72O20N | 1080.4701 | 9.1571e-05 | -0.00087333 | 8.9629e-05 | 95901.2448 | 2187.9539 | 0.01069 | 0.0016718
| [TA-BD]3-[AA-BD]3 | Cyclic | 18O | C66H84O2318O | [M+NH4]+ | C66H88O2318ON | 1280.5753 | 0.00047928 | 0.0020133 | 0.00048045 | 81099.6693 | 12334.2301 | 0.0090754 | 0.0023245
|  |  | 13C2 | C6413C2H84O24 |  | C6413C2H88O24N | 1280.5753 | 0.00047928 | -0.00045 | 0.00048135 | 81099.6693 | 12334.2301 | 0.0090754 | 0.0023245
11 | [TA-BD]3 | Cyclic |  | C36H36O12 | [M+Na]+ | C36H36O12Na | 683.2097 | 1.9654e-05 | -0.00021333 | 2.0817e-05 | 243709.2604 | 44961.4083 | 0.026689 | 0.0016334
| [TA-BD]3-[AA-BD] | Cyclic |  | C46H52O16 | [M+Na]+ | C46H52O16Na | 883.3148 | 8.5528e-05 | 3e-05 | 8.544e-05 | 497129.2708 | 63990.1868 | 0.054838 | 0.0053829
| [TA-BD]3-[AA-BD]2 | Cyclic |  | C56H68O20 | [M+Na]+ | C56H68O20Na | 1083.4194 | 8.5448e-05 | -0.00020333 | 8.5049e-05 | 371541.7708 | 35830.7354 | 0.041175 | 0.0054029
| [TA-BD]3-[AA-BD]3 | Cyclic |  | C66H84O24 | [M+Na]+ | C66H84O24Na | 1283.5245 | 0.00014363 | 1.3333e-05 | 0.00014503 | 258266.2552 | 19783.5506 | 0.028673 | 0.0039806 | 0.00036642 | 0.00063466 | 1.2779
| [TA-BD]3-[AA-BD]4 | Cyclic |  | C76H100O28 | [M+Na]+ | C76H100O28Na | 1483.6299 | 9.7986e-05 | 0.00054667 | 9.8658e-05 | 88094.349 | 4481.0405 | 0.0097981 | 0.0014236
| [TA-BD]3-[AA-BD]5 | Cyclic |  | C86H116O32 | [M+Na]+ | C86H116O32Na | 1683.7348 | 0.00056755 | 0.00063 | 0.00057193 | 17803.3402 | 4420.4759 | 0.0019313 | 0.00015391
11a | [TA-BD]3 | Cyclic | 13C | C3513CH36O12 | [M+Na]+ | C3513CH36O12Na | 684.2131 | 5.5295e-05 | -0.00019333 | 5.5076e-05 | 92977.4818 | 8450.1592 | 0.010276 | 0.00088402
| [TA-BD]3-[AA-BD] | Cyclic | 13C | C4513CH52O16 | [M+Na]+ | C4513CH52O16Na | 884.3181 | 2.355e-05 | 1.6667e-05 | 2.5166e-05 | 247707.9479 | 28507.3331 | 0.027427 | 0.0037385
| [TA-BD]3-[AA-BD]2 | Cyclic | 13C | C5513CH68O20 | [M+Na]+ | C5513CH68O20Na | 1084.4228 | 6.5287e-05 | -0.00021667 | 6.6583e-05 | 228709.3125 | 21540.5507 | 0.025302 | 0.0026527
| [TA-BD]3-[AA-BD]3 | Cyclic | 13C | C6513CH84O24 | [M+Na]+ | C6513CH84O24Na | 1284.5278 | 0.0001603 | 0 | 0.00016523 | 171956.8229 | 12226.669 | 0.019054 | 0.0020807 | 0.00023599 | 0.00040874 | 1.2385
| [TA-BD]3-[AA-BD]4 | Cyclic | 13C | C7513CH100O28 | [M+Na]+ | C7513CH100O28Na | 1484.6337 | 0.00018387 | 0.0010267 | 0.00018556 | 73856.0286 | 4249.0324 | 0.0082241 | 0.0012582
`11b | [TA-BD]3 | Cyclic | 18O | C36H36O1118O | [M+Na]+ | C36H36O1118ONa | 685.2159 | 4.2656e-05 | 0.0017433 | 4.5092e-05 | 23255.5046 | 3772.893 | 0.0025947 | 0.00063182
|  |  | 13C2 | C3413C2H36O12 |  | C3413C2H36O12Na | 685.2159 | 4.2656e-05 | -0.00021667 | 0.00084619 | 23255.5046 | 3772.893 | 0.0025947 | 0.00063182
| [TA-BD]3-[AA-BD] | Cyclic | 18O | C46H52O1518O | [M+Na]+ | C46H52O1518ONa | 885.3209 | 6.5052e-05 | 0.0019467 | 6.6583e-05 | 63985 | 5819.84 | 0.0072215 | 0.0018979
|  |  | 13C2 | C4413C2H52O16 |  | C4413C2H52O16Na | 885.3209 | 6.5052e-05 | -0.00052 | 6.5574e-05 | 63985 | 5819.84 | 0.0072215 | 0.0018979
| [TA-BD]3-[AA-BD]2 | Cyclic | 18O | C56H68O1918O | [M+Na]+ | C56H68O1918ONa | 1085.4258 | 7.3569e-05 | 0.0019733 | 7.0238e-05 | 67349.5312 | 7779.4802 | 0.0074964 | 0.0014298
|  |  | 13C2 | C5413C2H68O20 |  | C5413C2H68O20Na | 1085.4258 | 7.3569e-05 | -0.00011333 | 0.00059282 | 67349.5312 | 7779.4802 | 0.0074964 | 0.0014298
| [TA-BD]3-[AA-BD]3 | Cyclic | 18O | C66H84O2318O | [M+Na]+ | C66H84O2318ONa | 1285.5311 | 8.3863e-05 | 0.0024233 | 7.5719e-05 | 68310.4779 | 14023.0149 | 0.0074807 | 0.00078488
|  |  | 13C2 | C6413C2H84O24 |  | C6413C2H84O24Na | 1285.5311 | 8.3863e-05 | -4e-05 | 8.7178e-05 | 68310.4779 | 14023.0149 | 0.0074807 | 0.00078488
12 | BD-[TA-BD]2-[AA-BD] | Linear |  | C38H50O14 | [M+NH4]+ | C38H54O14N | 748.3535 | 3.9233e-05 | -0.00037667 | 3.5119e-05 | 357817.8333 | 18421.0082 | 0.040009 | 0.0077918
| BD-[TA-BD]2-[AA-BD]2 | Linear |  | C48H66O18 | [M+NH4]+ | C48H70O18N | 948.4582 | 9.6963e-05 | -0.00053333 | 9.2916e-05 | 187009.1875 | 13869.3797 | 0.020887 | 0.004088
| BD-[TA-BD]2-[AA-BD]3 | Linear |  | C58H82O22 | [M+NH4]+ | C58H86O22N | 1148.5632 | 0.00019692 | -0.00044 | 0.00019925 | 167726.8594 | 30041.9739 | 0.018918 | 0.0053396 | 0.0021286 | 0.0036868 | 11.2517
| BD-[TA-BD]2-[AA-BD]4 | Linear |  | C68H98O26 | [M+NH4]+ | C68H102O26N | 1348.6684 | 0.00014086 | -9.6667e-05 | 0.00014189 | 23769.2565 | 4973.923 | 0.0026533 | 0.00068645
12a | BD-[TA-BD]2-[AA-BD] | Linear |  | C3713CH50O14 | [M+NH4]+ | C3713CH54O14N | 749.3568 | 0.00015455 | -0.00040667 | 0.00015503 | 155314.1979 | 15710.4035 | 0.017553 | 0.0047725
| BD-[TA-BD]2-[AA-BD]2 | Linear |  | C4713CH66O18 | [M+NH4]+ | C4713CH70O18N | 949.4615 | 0.00019564 | -0.00062 | 0.00019468 | 112581.6042 | 9707.1525 | 0.012471 | 0.0014559
| BD-[TA-BD]2-[AA-BD]3 | Linear |  | C5713CH82O22 | [M+NH4]+ | C5713CH86O22N | 1149.5665 | 0.00013771 | -0.00042667 | 0.00013868 | 119540.237 | 21702.0967 | 0.013264 | 0.0027537 | 0.0013582 | 0.0023524 | 10.2393
| BD-[TA-BD]2-[AA-BD]4 | Linear |  | C6713CH98O26 | [M+NH4]+ | C6713CH102O26N | 1349.6722 | 0.00096719 | -5.3333e-05 | 0.00062852 | 19061.3997 | 10308.6811 | 0.0022512 | 0.0015684
13 | [TA-BD]2-[AA-BD] | Cyclic |  | C34H40O12 | [M+C2H7N2]+ | C36H47O12N2 | 699.3122 | 7.2515e-05 | -0.00015667 | 7.0946e-05 | 115598.3698 | 13685.7903 | 0.013065 | 0.0037408
| [TA-BD]2-[AA-BD]2 | Cyclic |  | C44H56O16 | [M+C2H7N2]+ | C46H63O16N2 | 899.4169 | 0.00010893 | -0.00031333 | 0.0001097 | 100854.8412 | 11788.9246 | 0.011405 | 0.003122 | 0.00029604 | 0.00051276 | 2.5958
| [TA-BD]2-[AA-BD]3 | Cyclic |  | C54H72O20 | [M+C2H7N2]+ | C56H79O20N2 | 1099.5216 | 6.4392e-05 | -0.00043667 | 6.3509e-05 | 36633.6576 | 4120.287 | 0.0040954 | 0.0009154
| [TA-BD]2-[AA-BD]4 | Cyclic |  | C64H88O24 | [M+C2H7N2]+ | C66H95O24N2 | 1299.6272 | 0.00043392 | 0.00024 | 0.00043405 | 16878.485 | 526.0923 | 0.0018872 | 0.00035467
14 | BD-[AA-BD] | Linear |  | C14H26O6 | [M+Na]+ | C14H26O6Na | 313.162 | 1.7165e-05 | -0.00021 | 2e-05 | 274783.9636 | 75083.1368 | 0.030962 | 0.01046 | 0.004939 | 0.008518 | 15.9518
| BD-[AA-BD]2 | Linear |  | C24H42O10 | [M+Na]+ | C24H42O10Na | 513.2669 | 9.9551e-05 | -0.00012 | 0.00010392 | 124392.7161 | 16577.3649 | 0.01371 | 0.0012327 | 6.6296e-05 | 0.00010192 | 0.48356
| BD-[AA-BD]3 | Linear |  | C34H58O14 | [M+Na]+ | C34H58O14Na | 713.3718 | 4.228e-05 | -9.3333e-05 | 3.7859e-05 | 89059.9271 | 11502.2242 | 0.0098013 | 0.00051714
| BD-[AA-BD]4 | Linear |  | C44H74O18 | [M+Na]+ | C44H74O18Na | 913.4767 | 0.00025552 | -7e-05 | 0.00025239 | 20933.3685 | 10587.8222 | 0.0023571 | 0.0012529
15 | BD-[TA-BD] | Linear |  | C16H22O6 | [M+Na]+ | C16H22O6Na | 333.1309 | 0.00010336 | 2e-05 | 0.00010536 | 12220.194 | 2671.6012 | 0.0013316 | 6.3438e-05 | 2.6347e-05 | 4.5634e-05 | 1.9786
| BD-[TA-BD]-[AA-BD] | Linear |  | C26H38O10 | [M+Na]+ | C26H38O10Na | 533.2357 | 2.0861e-05 | -6.3333e-05 | 2.0817e-05 | 145188.9323 | 16464.3771 | 0.016022 | 0.0013535 | 4.3818e-05 | 7.5896e-05 | 0.27349
| BD-[TA-BD]-[AA-BD]2 | Linear |  | C36H54O14 | [M+Na]+ | C36H54O14Na | 733.3405 | 2.8198e-05 | -6.6667e-05 | 3.0551e-05 | 537920.3959 | 111104.6531 | 0.060226 | 0.01618 | 0.012359 | 0.021407 | 20.5215
| BD-[TA-BD]-[AA-BD]3 | Linear |  | C46H70O18 | [M+Na]+ | C46H70O18Na | 933.4453 | 0.00016153 | -0.00017667 | 0.0001601 | 92719.6094 | 17276.6001 | 0.01016 | 0.00078459
| BD-[TA-BD]-[AA-BD]4 | Linear |  | C56H86O22 | [M+Na]+ | C56H86O22Na | 1133.5503 | 0.00014996 | -3.3333e-06 | 0.00014844 | 33717.0182 | 5793.8635 | 0.003794 | 0.0011433
16 | BD-[TA-BD]2 | Linear |  | C28H34O10 | [M+Na]+ | C28H34O10Na | 553.2044 | 0.00014652 | -6e-05 | 0.00014799 | 41762.612 | 14199.7684 | 0.0045186 | 0.00091319
| BD-[TA-BD]2-[AA-BD] | Linear |  | C38H50O14 | [M+Na]+ | C38H50O14Na | 753.3089 | 8.7045e-05 | -0.00036 | 8.544e-05 | 156376.112 | 38632.204 | 0.016994 | 0.0013331
| BD-[TA-BD]2-[AA-BD]2 | Linear |  | C48H66O18 | [M+Na]+ | C48H66O18Na | 953.4138 | 8.7896e-05 | -0.00035 | 8.8882e-05 | 102815.1797 | 7876.2746 | 0.011413 | 0.001495
| BD-[TA-BD]2-[AA-BD]3 | Linear |  | C58H82O22 | [M+Na]+ | C58H82O22Na | 1153.5188 | 3.6226e-05 | -0.00024 | 3.6056e-05 | 156128.9167 | 30370.5861 | 0.017497 | 0.0046229 | 0.0036129 | 0.0062578 | 20.6488
| BD-[TA-BD]2-[AA-BD]4 | Linear |  | C68H98O26 | [M+Na]+ | C68H98O26Na | 1353.6238 | 0.00014489 | -6e-05 | 0.00014526 | 23781.3184 | 8103.5003 | 0.0025859 | 0.00062273
17 | BD-[TA-BD]-[AA-BD] | Linear |  | C26H38O10 | [M+NH4]+ | C26H42O10N | 528.2803 | 4.4803e-05 | -5.3333e-05 | 4.7258e-05 | 108802.6875 | 26537.9312 | 0.011944 | 0.0022691
| BD-[TA-BD]-[AA-BD]2 | Linear |  | C36H54O14 | [M+NH4]+ | C36H58O14N | 728.3851 | 6.9746e-05 | -9e-05 | 7.2111e-05 | 688732 | 75906.3042 | 0.077309 | 0.017552 | 0.0073098 | 0.012661 | 9.4553
| BD-[TA-BD]-[AA-BD]3 | Linear |  | C46H70O18 | [M+NH4]+ | C46H74O18N | 928.4897 | 0.00012953 | -0.00038 | 0.00013 | 132075.0182 | 12409.7706 | 0.014597 | 0.0012977
| BD-[TA-BD]-[AA-BD]4 | Linear |  | C56H86O22 | [M+NH4]+ | C56H90O22N | 1128.5945 | 0.00017235 | -0.00043667 | 0.00017039 | 35070.7292 | 8846.4177 | 0.0039427 | 0.0014075
18 | [TA-BD]-[AA-BD] | Linear |  | C22H30O9 | [M+NH4]+ | C22H34O9N | 456.2227 | 5.7812e-05 | -8.3333e-05 | 5.8595e-05 | 185806.8906 | 60165.5422 | 0.021082 | 0.008259 | 0.0036679 | 0.0063529 | 17.3984
| [TA-BD]-[AA-BD]2 | Linear |  | C32H46O13 | [M+NH4]+ | C32H50O13N | 656.3275 | 8.4609e-05 | -0.00012667 | 8.5049e-05 | 83900.8724 | 4185.6998 | 0.00934 | 0.0013862
| [TA-BD]-[AA-BD]3 | Linear |  | C42H62O17 | [M+NH4]+ | C42H66O17N | 856.4321 | 0.00020036 | -0.00041333 | 0.00018903 | 60967.7292 | 17432.5453 | 0.006902 | 0.0028521
| [TA-BD]-[AA-BD]4 | Linear |  | C52H78O21 | [M+NH4]+ | C52H82O21N | 1056.5366 | 0.000542 | -0.00073667 | 0.00054501 | 15606.5173 | 2199.1588 | 0.0017643 | 0.00048927
U1 | [6 empty] | 281.1471 | 2.2324e-05 |  |  | 82965.0443 | 14826.4588 | 0.0090911 | 0.00082365 | 0 | 0 | 0
[7 empty] | 481.252 | 1.6474e-05 |  |  | 528079.0104 | 59216.6943 | 0.058239 | 0.0041545
[7 empty] | 681.3567 | 1.9276e-05 |  |  | 187355.0104 | 20615.5538 | 0.020661 | 0.0013919
[7 empty] | 881.4609 | 0.00022618 |  |  | 41988.5482 | 13291.3239 | 0.0045629 | 0.00091902 | 5.0926e-06 | 8.8206e-06 | 0.11161
U2 | [6 empty] | 534.2389 | 0.000108 |  |  | 28933.4473 | 8060.9823 | 0.0031291 | 0.00041675
[7 empty] | 734.3439 | 9.5652e-05 |  |  | 205170.5938 | 53628.2697 | 0.022765 | 0.0064005 | 0.0045326 | 0.0078507 | 19.9104
[7 empty] | 934.4488 | 0.00016005 |  |  | 40929.3958 | 10611.0143 | 0.0044618 | 0.00062876
[7 empty] | 1134.554 | 0.00044758 |  |  | 14734.5964 | 3275.5388 | 0.0016035 | 7.1436e-05
U3 | [6 empty] | 666.2498 | 0.00062773 |  |  | 20326.182 | 5775.9197 | 0.0021961 | 0.00028493
[7 empty] | 866.3546 | 0.00020695 |  |  | 40302.4688 | 9944.5876 | 0.0044207 | 0.00082398
[7 empty] | 1066.4594 | 0.00062252 |  |  | 15521.3649 | 7619.7735 | 0.0016483 | 0.00052481
[7 empty] | 1266.5658 | 0.00033759 |  |  | 14521.2246 | 3695.4829 | 0.0015756 | 0.00012056

## 5. DI-Orbitrap-MS PBT
Sequence | Structure | Type | Isotope | Molecular formula | Adduct | Elemental Composition | Average (n=3) ± 1SD | [7 empty] | BLANK Average (n=3) ± 1SD
[7 empty] | Average m/z | ±SD | Average δ / Da | ±SD | Average Intensity | ±SD | Average Normalised Intensity (IS) | ±SD | Average Normalised Intensity (IS) | ±SD | Normalised Contribution to Extract (IS) / %
1 | [AA-BD]2 | Cyclic |  | C20H32O8 | [M+Na]+ | C20H32O8Na | 423.1989 | 7.5036e-06 | -4e-05 | 1e-05 | 36975196 | 4099983.1689 | 4.0791 | 0.30844 | 0.00024227 | 0.00026671 | 0.0059394
| [AA-BD]2-[TA-BD] | Cyclic |  | C32H44O12 | [M+Na]+ | C32H44O12Na | 643.2724 | 1.0908e-05 | -6.3333e-05 | 1.1547e-05 | 5173503.3333 | 746295.973 | 0.56878 | 0.033284
| [AA-BD]2-[TA-BD]2 | Cyclic |  | C44H56O16 | [M+Na]+ | C44H56O16Na | 863.3457 | 3.437e-05 | -0.00035 | 3.4641e-05 | 1950220.125 | 243356.475 | 0.21511 | 0.019729
| [AA-BD]2-[TA-BD]3 | Cyclic |  | C56H68O20 | [M+Na]+ | C56H68O20Na | 1083.4194 | 8.5448e-05 | -0.00020333 | 8.5049e-05 | 371541.7708 | 35830.7354 | 0.041175 | 0.0054029
1a | [AA-BD]2 | Cyclic | 13C | C1913CH32O8 | [M+Na]+ | C1913CH32O8Na | 424.2023 | 6.0025e-06 | -3.3333e-06 | 5.7735e-06 | 8130472.3333 | 851928.6251 | 0.89768 | 0.0747
| [AA-BD]2-[TA-BD] | Cyclic | 13C | C3113CH44O12 | [M+Na]+ | C3113CH44O12Na | 644.2758 | 1.3135e-05 | -5.3333e-05 | 1.1547e-05 | 1729901 | 242318.3813 | 0.19039 | 0.014169
| [AA-BD]2-[TA-BD]2 | Cyclic | 13C | C4313CH56O16 | [M+Na]+ | C4313CH56O16Na | 864.3491 | 2.0501e-05 | -0.00025333 | 3.0551e-05 | 891345.5 | 95811.7101 | 0.098505 | 0.010068
| [AA-BD]2-[TA-BD]3 | Cyclic | 13C | C5513CH68O20 | [M+Na]+ | C5513CH68O20Na | 1084.4228 | 6.5287e-05 | -0.00021667 | 6.6583e-05 | 228709.3125 | 21540.5507 | 0.025302 | 0.0026527
1b | [AA-BD]2 | Cyclic | 18O | C20H32O718O | [M+Na]+ | C20H32O718ONa | 425.2069 | 0.00084689 | 0.0037317 | 0.00083726 | 124177.138 | 99876.1038 | 0.014496 | 0.013586
|  |  | 13C2 | C1813C2H32O8 |  | C1813C2H32O8Na | 425.2069 | 0.00084689 | 0.0012633 | 0.00084678 | 124177.138 | 99876.1038 | 0.014496 | 0.013586
| [AA-BD]2-[TA-BD] | Cyclic | 18O | C32H44O1118O | [M+Na]+ | C32H44O1118ONa | 645.2786 | 2.9378e-05 | 0.00188 | 2.6458e-05 | 285028.599 | 49621.9269 | 0.031239 | 0.0016696
|  |  | 13C2 | C3013C2H44O12 |  | C3013C2H44O12Na | 645.2786 | 2.9378e-05 | -0.00058667 | 3.2146e-05 | 285028.599 | 49621.9269 | 0.031239 | 0.0016696
| [AA-BD]2-[TA-BD]2 | Cyclic | 18O | C44H56O1518O | [M+Na]+ | C44H56O1518ONa | 865.3519 | 3.3165e-05 | 0.00158 | 3e-05 | 225851.2656 | 34461.7297 | 0.024838 | 0.0020227
|  |  | 13C2 | C4213C2H56O16 |  | C4213C2H56O16Na | 865.3519 | 3.3165e-05 | -0.00092 | 7e-05 | 225851.2656 | 34461.7297 | 0.024838 | 0.0020227
| [AA-BD]2-[TA-BD]3 | Cyclic | 18O | C56H68O1918O | [M+Na]+ | C56H68O1918ONa | 1085.4258 | 7.3569e-05 | 0.0019733 | 7.0238e-05 | 67349.5312 | 7779.4802 | 0.0074964 | 0.0014298
|  |  | 13C2 | C5413C2H68O20 |  | C5413C2H68O20Na | 1085.4258 | 7.3569e-05 | -0.00049333 | 7.5056e-05 | 67349.5312 | 7779.4802 | 0.0074964 | 0.0014298
2 | [AA-BD]2 | Cyclic |  | C20H32O8 | [M+NH4]+ | C20H36O8N | 418.2436 | 1.0032e-05 | 3.3333e-05 | 1.1547e-05 | 12312976.3333 | 984728.0195 | 1.3674 | 0.19698 | 2.8356e-05 | 1.4564e-05 | 0.0020737
| [AA-BD]2-[TA-BD] | Cyclic |  | C32H44O12 | [M+NH4]+ | C32H48O12N | 638.317 | 2.6459e-05 | -9e-05 | 2.6458e-05 | 7393619.3333 | 613672.5696 | 0.82042 | 0.11211
| [AA-BD]2-[TA-BD]2 | Cyclic |  | C44H56O16 | [M+NH4]+ | C44H60O16N | 858.3903 | 4.432e-05 | -0.00038 | 4.3589e-05 | 2450541.25 | 225738.9495 | 0.27177 | 0.037186 | 0.0032627 | 0.0056511 | 1.2005
| [AA-BD]2-[TA-BD]3 | Cyclic |  | C56H68O20 | [M+NH4]+ | C56H72O20N | 1078.4638 | 7.122e-05 | -0.00042667 | 7.0946e-05 | 464980.9792 | 39843.5341 | 0.051937 | 0.010488
2a | [AA-BD]2 | Cyclic | 13C | C1913CH32O8 | [M+NH4]+ | C1913CH36O8N | 419.247 | 1.0499e-05 | 9e-05 | 1e-05 | 2617041.25 | 184902.2321 | 0.29053 | 0.03894
| [AA-BD]2-[TA-BD] | Cyclic | 13C | C3113CH44O12 | [M+NH4]+ | C3113CH48O12N | 639.3204 | 1.9241e-05 | -9.6667e-05 | 2.0817e-05 | 2506523.4167 | 243001.9561 | 0.27837 | 0.043498 | 8.0308e-06 | 1.391e-05 | 0.0028849
| [AA-BD]2-[TA-BD]2 | Cyclic | 13C | C4313CH56O16 | [M+NH4]+ | C4313CH60O16N | 859.3937 | 4.4213e-05 | -0.00034 | 4.3589e-05 | 1178689.7083 | 89615.2234 | 0.13103 | 0.019993 | 0.0014671 | 0.0025411 | 1.1197
| [AA-BD]2-[TA-BD]3 | Cyclic | 13C | C5513CH68O20 | [M+NH4]+ | C5513CH72O20N | 1079.4672 | 8.723e-05 | -0.00038 | 8.544e-05 | 272320.7292 | 25373.1163 | 0.03021 | 0.0042552
2b | [AA-BD]2 | Cyclic | 18O | C20H32O718O | [M+NH4]+ | C20H36O718ON | 420.2497 | 0.0015646 | 0.0018667 | 0.0015649 | 121973.3386 | 49301.561 | 0.014086 | 0.006856
|  |  | 13C2 | C1813C2H32O8 |  | C1813C2H36O8N | 420.2497 | 0.0015646 | -0.00059333 | 0.0015649 | 121973.3386 | 49301.561 | 0.014086 | 0.006856
| [AA-BD]2-[TA-BD] | Cyclic | 18O | C32H44O1118O | [M+NH4]+ | C32H48O1118ON | 640.3232 | 0.00010103 | 0.00182 | 9.8489e-05 | 428480.4271 | 52193.7356 | 0.047454 | 0.0068872
|  |  | 13C2 | C3013C2H44O12 |  | C3013C2H48O12N | 640.3232 | 0.00010103 | -0.00064667 | 0.00010408 | 428480.4271 | 52193.7356 | 0.047454 | 0.0068872
| [AA-BD]2-[TA-BD]2 | Cyclic | 18O | C44H56O1518O | [M+NH4]+ | C44H60O1518ON | 860.3965 | 0.00013456 | 0.0015667 | 0.0001365 | 305156.2708 | 25566.8142 | 0.034022 | 0.0063127 | 0.00031312 | 0.00054234 | 0.92034
|  |  | 13C2 | C4213C2H56O16 |  | C4213C2H60O16N | 860.3965 | 0.00013456 | -0.00089667 | 0.00013317 | 305156.2708 | 25566.8142 | 0.034022 | 0.0063127 | 0.00031312 | 0.00054234 | 0.92034
| [AA-BD]2-[TA-BD]3 | Cyclic | 18O | C56H68O1918O | [M+NH4]+ | C56H72O1918ON | 1080.4701 | 9.1571e-05 | 0.0010833 | 0.00079103 | 95901.2448 | 2187.9539 | 0.01069 | 0.0016718
|  |  | 13C2 | C5413C2H68O20 |  | C5413C2H72O20N | 1080.4701 | 9.1571e-05 | -0.00087333 | 8.9629e-05 | 95901.2448 | 2187.9539 | 0.01069 | 0.0016718
3 | [AA-BD]3 | Cyclic |  | C30H48O12 | [M+NH4]+ | C30H52O12N | 618.3483 | 2.3262e-05 | -7.3333e-05 | 2.5166e-05 | 5922201.5 | 424727.9662 | 0.65873 | 0.10325
| [AA-BD]3-[TA-BD] | Cyclic |  | C42H60O16 | [M+NH4]+ | C42H64O16N | 838.4215 | 3.9357e-05 | -0.00045667 | 3.7859e-05 | 3253380.5 | 245876.8903 | 0.3621 | 0.059847
| [AA-BD]3-[TA-BD]2 | Cyclic |  | C54H72O20 | [M+NH4]+ | C54H76O20N | 1058.4952 | 0.00010891 | -0.00033667 | 0.0001097 | 933571.25 | 84939.8056 | 0.10369 | 0.015836
| [AA-BD]3-[TA-BD]3 | Cyclic |  | C66H84O24 | [M+NH4]+ | C66H88O24N | 1278.5689 | 9.6907e-05 | -0.00021667 | 9.609e-05 | 282358.6563 | 18616.6843 | 0.031658 | 0.0069534 | 0.00015049 | 0.00026066 | 0.47537
3a | [AA-BD]3 | Cyclic | 13C | C2913CH48O12 | [M+NH4]+ | C2913CH52O12N | 619.3517 | 2.8664e-05 | -4.3333e-05 | 3.0551e-05 | 1841198.2083 | 138079.5375 | 0.20477 | 0.032209
| [AA-BD]3-[TA-BD] | Cyclic | 13C | C4113CH60O16 | [M+NH4]+ | C4113CH64O16N | 839.4248 | 6.4366e-05 | -0.00047 | 6.0828e-05 | 1457104.125 | 58738.3321 | 0.16262 | 0.028542
| [AA-BD]3-[TA-BD]2 | Cyclic | 13C | C5313CH72O20 | [M+NH4]+ | C5313CH76O20N | 1059.4985 | 8.7031e-05 | -0.00037667 | 8.5049e-05 | 572005.8958 | 79646.0136 | 0.063413 | 0.010878
| [AA-BD]3-[TA-BD]3 | Cyclic | 13C | C6513CH84O24 | [M+NH4]+ | C6513CH88O24N | 1279.5724 | 0.0002464 | -6e-05 | 0.00024434 | 197008.0365 | 13305.676 | 0.022092 | 0.0048939 | 4.7269e-05 | 8.1872e-05 | 0.21396
3b | [AA-BD]3 | Cyclic | 18O | C30H48O1118O | [M+NH4]+ | C30H52O1118ON | 620.3544 | 2.5714e-05 | 0.0017733 | 2.3094e-05 | 290823.1042 | 15180.9545 | 0.032614 | 0.0070262
|  |  | 13C2 | C2813C2H48O12 |  | C2813C2H52O12N | 620.3544 | 2.5714e-05 | -0.00069 | 2.6458e-05 | 290823.1042 | 15180.9545 | 0.032614 | 0.0070262
| [AA-BD]3-[TA-BD] | Cyclic | 18O | C42H60O1518O | [M+NH4]+ | C42H64O1518ON | 840.4276 | 8.4305e-05 | 0.0014367 | 8.3267e-05 | 342213.8125 | 14523.2768 | 0.03812 | 0.0060262
|  |  | 13C2 | C4013C2H60O16 |  | C4013C2H64O16N | 840.4276 | 8.4305e-05 | -0.0010267 | 8.5049e-05 | 342213.8125 | 14523.2768 | 0.03812 | 0.0060262
| [AA-BD]3-[TA-BD]2 | Cyclic | 18O | C54H72O1918O | [M+NH4]+ | C54H76O1918ON | 1060.5012 | 0.00012034 | 0.0014367 | 0.00012097 | 169001.1979 | 29229.3305 | 0.018743 | 0.003853
|  |  | 13C2 | C5213C2H72O20 |  | C5213C2H76O20N | 1060.5012 | 0.00012034 | -0.0010267 | 0.0001193 | 169001.1979 | 29229.3305 | 0.018743 | 0.003853
| [AA-BD]3-[TA-BD]3 | Cyclic | 18O | C66H84O2318O | [M+NH4]+ | C66H88O2318ON | 1280.5753 | 0.00047928 | 0.0020133 | 0.00048045 | 81099.6693 | 12334.2301 | 0.0090754 | 0.0023245
|  |  | 13C2 | C6413C2H84O24 |  | C6413C2H88O24N | 1280.5753 | 0.00047928 | -0.00045 | 0.00048135 | 81099.6693 | 12334.2301 | 0.0090754 | 0.0023245
4 | [AA-BD]3 | Cyclic |  | C30H48O12 | [M+Na]+ | C30H48O12Na | 623.3037 | 1.3152e-05 | -5.6667e-05 | 1.5275e-05 | 6374473.8333 | 741492.5188 | 0.7026 | 0.045915
| [AA-BD]3-[TA-BD] | Cyclic |  | C42H60O16 | [M+Na]+ | C42H60O16Na | 843.3769 | 3.3158e-05 | -0.00044667 | 3.5119e-05 | 2758147.8333 | 424754.798 | 0.30287 | 0.015274
| [AA-BD]3-[TA-BD]2 | Cyclic |  | C54H72O20 | [M+Na]+ | C54H72O20Na | 1063.4508 | 7.4875e-05 | -0.00014333 | 7.3711e-05 | 766932.4792 | 119665.6797 | 0.08422 | 0.0047802
| [AA-BD]3-[TA-BD]3 | Cyclic |  | C66H84O24 | [M+Na]+ | C66H84O24Na | 1283.5245 | 0.00014363 | 1.3333e-05 | 0.00014503 | 258266.2552 | 19783.5506 | 0.028673 | 0.0039806 | 0.00036642 | 0.00063466 | 1.2779
4a | [AA-BD]3 | Cyclic | 13C | C2913CH48O12 | [M+Na]+ | C2913CH48O12Na | 624.3071 | 2.0635e-05 | -5.6667e-05 | 2.0817e-05 | 1946461.7083 | 228366.5341 | 0.21456 | 0.014706
| [AA-BD]3-[TA-BD] | Cyclic | 13C | C4113CH60O16 | [M+Na]+ | C4113CH60O16Na | 844.3803 | 3.3411e-05 | -0.00043333 | 3.2146e-05 | 1241058.9583 | 192817.6079 | 0.13635 | 0.0089399
| [AA-BD]3-[TA-BD]2 | Cyclic | 13C | C5313CH72O20 | [M+Na]+ | C5313CH72O20Na | 1064.4542 | 0.00014698 | -3.3333e-05 | 0.00015044 | 429139.25 | 56872.4738 | 0.047298 | 0.0042029
| [AA-BD]3-[TA-BD]3 | Cyclic | 13C | C6513CH84O24 | [M+Na]+ | C6513CH84O24Na | 1284.5278 | 0.0001603 | 0 | 0.00016523 | 171956.8229 | 12226.669 | 0.019054 | 0.0020807 | 0.00023599 | 0.00040874 | 1.2385
4b | [AA-BD]3 | Cyclic | 18O | C30H48O1118O | [M+Na]+ | C30H48O1118ONa | 625.3098 | 4.3385e-05 | 0.0017167 | 4.0415e-05 | 314707.7396 | 33351.7353 | 0.034724 | 0.0025668
|  |  | 13C2 | C2813C2H48O12 |  | C2813C2H48O12Na | 625.3098 | 4.3385e-05 | -0.00074667 | 4.5092e-05 | 314707.7396 | 33351.7353 | 0.034724 | 0.0025668
| [AA-BD]3-[TA-BD] | Cyclic | 18O | C42H60O1518O | [M+Na]+ | C42H60O1518ONa | 845.3828 | 0.00014442 | 0.0012267 | 0.00014434 | 195536.849 | 31452.2673 | 0.021437 | 0.00088371
|  |  | 13C2 | C4013C2H60O16 |  | C4013C2H60O16Na | 845.3828 | 0.00014442 | -0.00046667 | 0.00059197 | 195536.849 | 31452.2673 | 0.021437 | 0.00088371
| [AA-BD]3-[TA-BD]2 | Cyclic | 18O | C54H72O1918O | [M+Na]+ | C54H72O1918ONa | 1065.4573 | 3.3606e-05 | 0.0021667 | 3.5119e-05 | 140332.3542 | 18144.4606 | 0.015488 | 0.0016607
|  |  | 13C2 | C5213C2H72O20 |  | C5213C2H72O20Na | 1065.4573 | 3.3606e-05 | -0.0003 | 3.6056e-05 | 140332.3542 | 18144.4606 | 0.015488 | 0.0016607
| [AA-BD]3-[TA-BD]3 | Cyclic | 18O | C66H84O2318O | [M+Na]+ | C66H84O2318ONa | 1285.5311 | 8.3863e-05 | 0.0024233 | 7.5719e-05 | 68310.4779 | 14023.0149 | 0.0074807 | 0.00078488
|  |  | 13C2 | C6413C2H84O24 |  | C6413C2H84O24Na | 1285.5311 | 8.3863e-05 | -4e-05 | 8.7178e-05 | 68310.4779 | 14023.0149 | 0.0074807 | 0.00078488
5 | [SeA-BD]2 | Cyclic |  | C28H48O8 | [M+NH4]+ | C28H52O8N | 530.3687 | 2.3734e-05 | -3.6667e-05 | 2.0817e-05 | 3937758 | 292527.8229 | 0.43743 | 0.062962
| [SeA-BD]2-[TA-BD] | Cyclic |  | C40H60O12 | [M+NH4]+ | C40H64O12N | 750.442 | 4.7318e-05 | -0.00034667 | 4.7258e-05 | 1770440.2917 | 194998.3162 | 0.19604 | 0.025887 | 2.8595e-06 | 4.9528e-06 | 0.0014586
| [SeA-BD]2-[TA-BD]2 | Cyclic |  | C52H72O16 | [M+NH4]+ | C52H76O16N | 970.5154 | 4.635e-05 | -0.0005 | 4.3589e-05 | 380134.4896 | 28325.4333 | 0.042336 | 0.0072293
| [SeA-BD]2-[TA-BD]3 | Cyclic |  | C64H84O20 | [M+NH4]+ | C64H88O20N | 1190.5892 | 0.00021405 | -0.00019667 | 0.00021502 | 93784.237 | 7678.0068 | 0.010497 | 0.0022615
5a | [SeA-BD]2 | Cyclic | 13C | C2713CH48O8 | [M+NH4]+ | C2713CH52O8N | 531.372 | 1.1887e-05 | -5.3333e-05 | 1.5275e-05 | 1133077.9583 | 112731.1903 | 0.12563 | 0.017515
| [SeA-BD]2-[TA-BD] | Cyclic | 13C | C3913CH60O12 | [M+NH4]+ | C3913CH64O12N | 751.4454 | 3.3323e-05 | -0.00027667 | 3.7859e-05 | 751523.6667 | 81577.1535 | 0.083203 | 0.010725
| [SeA-BD]2-[TA-BD]2 | Cyclic | 13C | C5113CH72O16 | [M+NH4]+ | C5113CH76O16N | 971.5187 | 0.00012334 | -0.00047667 | 0.00012662 | 197910.9115 | 25920.8537 | 0.022106 | 0.0050667
| [SeA-BD]2-[TA-BD]3 | Cyclic | 13C | C6313CH84O20 | [M+NH4]+ | C6313CH88O20N | 1191.5926 | 7.7861e-05 | -0.0002 | 7.9373e-05 | 49145.0716 | 5646.1488 | 0.0054373 | 0.0006861
6 | [AA-BD] | Cyclic |  | C10H16O4 | [M+NH4]+ | C10H20O4N | 218.1386 | 4.178e-05 | -7.3333e-05 | 4.1633e-05 | 14345.1735 | 6229.6701 | 0.0016711 | 0.00099781 | 9.6369e-05 | 3.4195e-05 | 5.7667
| [AA-BD]-[TA-BD] | Cyclic |  | C22H28O8 | [M+NH4]+ | C22H32O8N | 438.2121 | 1.636e-05 | -0.00013333 | 1.5275e-05 | 5688565.3333 | 369585.5583 | 0.6321 | 0.089613 | 0.029535 | 0.051156 | 4.6725
| [AA-BD]-[TA-BD]2 | Cyclic |  | C34H40O12 | [M+NH4]+ | C34H44O12N | 658.2858 | 3.427e-05 | 0 | 3.6056e-05 | 3089139.3333 | 288561.3992 | 0.3426 | 0.047241
| [AA-BD]-[TA-BD]3 | Cyclic |  | C46H52O16 | [M+NH4]+ | C46H56O16N | 878.3589 | 1.4112e-05 | -0.00044333 | 1.5275e-05 | 537791.625 | 47473.8489 | 0.06003 | 0.011885
7 | [AA-BD] | Cyclic |  | C10H16O4 | [M+Na]+ | C10H16O4Na | 223.094 | 2.1909e-05 | -8.3333e-05 | 2.0817e-05 | 125296.8229 | 11615.6012 | 0.01385 | 0.0012435 | 0.0012967 | 0.00031458 | 9.3624
| [AA-BD]-[TA-BD] | Cyclic |  | C22H28O8 | [M+Na]+ | C22H28O8Na | 443.1675 | 1.1873e-05 | -0.00012 | 1e-05 | 3657191.0833 | 470389.2837 | 0.40275 | 0.02685 | 0.019223 | 0.033295 | 4.773
| [AA-BD]-[TA-BD]2 | Cyclic |  | C34H40O12 | [M+Na]+ | C34H40O12Na | 663.2412 | 1.0856e-05 | -1.6667e-05 | 1.1547e-05 | 3053295.0833 | 490941.4199 | 0.33562 | 0.028964
| [AA-BD]-[TA-BD]3 | Cyclic |  | C46H52O16 | [M+Na]+ | C46H52O16Na | 883.3148 | 8.5528e-05 | 3e-05 | 8.544e-05 | 497129.2708 | 63990.1868 | 0.054838 | 0.0053829
8 | [SeA-BD]2 | Cyclic |  | C28H48O8 | [M+Na]+ | C28H48O8Na | 535.3241 | 8.4611e-06 | -7e-05 | 1e-05 | 2845598.75 | 402366.4125 | 0.31281 | 0.015377
| [SeA-BD]2-[TA-BD] | Cyclic |  | C40H60O12 | [M+Na]+ | C40H60O12Na | 755.3974 | 1.9141e-05 | -0.00029 | 1.7321e-05 | 1112870.5417 | 195613.4772 | 0.12213 | 0.010317
| [SeA-BD]2-[TA-BD]2 | Cyclic |  | C52H72O16 | [M+Na]+ | C52H72O16Na | 975.4709 | 4.8385e-05 | -0.00033333 | 5.0332e-05 | 245459.6927 | 22448.8944 | 0.027148 | 0.0026589
| [SeA-BD]2-[TA-BD]3 | Cyclic |  | C64H84O20 | [M+Na]+ | C64H84O20Na | 1195.5445 | 0.0001774 | -0.00026667 | 0.00017673 | 67003.4323 | 7240.1027 | 0.0074009 | 0.00069849
8a | [SeA-BD]2 | Cyclic | 13C | C2713CH48O8 | [M+Na]+ | C2713CH48O8Na | 536.3275 | 2.4593e-05 | -4e-05 | 2.6458e-05 | 813894.125 | 117682.4517 | 0.089461 | 0.0048215
| [SeA-BD]2-[TA-BD] | Cyclic | 13C | C3913CH60O12 | [M+Na]+ | C3913CH60O12Na | 756.4008 | 5.6513e-05 | -0.0003 | 5.2915e-05 | 461941.3229 | 63215.868 | 0.05083 | 0.0032442
| [SeA-BD]2-[TA-BD]2 | Cyclic | 13C | C5113CH72O16 | [M+Na]+ | C5113CH72O16Na | 976.4743 | 1.2145e-05 | -0.00027333 | 1.5275e-05 | 141958.4271 | 12931.8303 | 0.015738 | 0.0020759
| [SeA-BD]2-[TA-BD]3 | Cyclic | 13C | C6313CH84O20 | [M+Na]+ | C6313CH84O20Na | 1196.5481 | 0.00033379 | -0.0001 | 0.00033719 | 38406.9792 | 3985.0022 | 0.0042384 | 0.00031077
9 | [AA-BD]4 | Cyclic |  | C40H64O16 | [M+NH4]+ | C40H68O16N | 818.4533 | 7.9485e-05 | 3e-05 | 7.8102e-05 | 1318471.6667 | 119702.6857 | 0.14627 | 0.020394
| [AA-BD]4-[TA-BD] | Cyclic |  | C52H76O20 | [M+NH4]+ | C52H80O20N | 1038.5264 | 8.1431e-05 | -0.00038 | 8.1854e-05 | 787549.8125 | 30846.2989 | 0.087931 | 0.015709
| [AA-BD]4-[TA-BD]2 | Cyclic |  | C64H88O24 | [M+NH4]+ | C64H92O24N | 1258.6002 | 9.9604e-05 | -0.00015667 | 9.815e-05 | 361748.125 | 26158.5116 | 0.040292 | 0.0068659
| [AA-BD]4-[TA-BD]3 | Cyclic |  | C76H100O28 | [M+NH4]+ | C76H104O28N | 1478.6745 | 0.00013946 | 0.0006 | 0.00013748 | 97450.9271 | 8738.8102 | 0.010788 | 0.0011901
9a | [AA-BD]4 | Cyclic | 13C | C3913CH64O16 | [M+NH4]+ | C3913CH68O16N | 819.4567 | 2.8173e-05 | 4.6667e-05 | 3.0551e-05 | 545098.875 | 33038.8854 | 0.06085 | 0.011267
| [AA-BD]4-[TA-BD] | Cyclic | 13C | C5113CH76O20 | [M+NH4]+ | C5113CH80O20N | 1039.5298 | 4.7035e-05 | -0.00038 | 4.5826e-05 | 462964.5313 | 45263.8608 | 0.051629 | 0.010099
| [AA-BD]4-[TA-BD]2 | Cyclic | 13C | C6313CH88O24 | [M+NH4]+ | C6313CH92O24N | 1259.6037 | 6.4374e-05 | -3.3333e-05 | 6.5064e-05 | 274499.5625 | 25320.8491 | 0.030512 | 0.0049453
| [AA-BD]4-[TA-BD]3 | Cyclic | 13C | C7513CH100O28 | [M+NH4]+ | C7513CH104O28N | 1479.6779 | 0.00026126 | 0.00063333 | 0.00026083 | 72154.1589 | 15410.7009 | 0.0081993 | 0.0030397
9b | [AA-BD]4 | Cyclic | 18O | C40H64O1518O | [M+NH4]+ | C40H68O1518ON | 820.4595 | 3.5776e-05 | 0.0020333 | 4.0415e-05 | 129539.1641 | 5879.6508 | 0.014512 | 0.0029901
|  |  | 13C2 | C3813C2H64O16 |  | C3813C2H68O16N | 820.4595 | 3.5776e-05 | -0.00043333 | 3.5119e-05 | 129539.1641 | 5879.6508 | 0.014512 | 0.0029901
| [AA-BD]4-[TA-BD] | Cyclic | 18O | C52H76O1918O | [M+NH4]+ | C52H80O1918ON | 1040.5327 | 5.4562e-05 | 0.0016067 | 5.7735e-05 | 154070.875 | 19615.6604 | 0.016973 | 0.0012221
|  |  | 13C2 | C5013C2H76O20 |  | C5013C2H80O20N | 1040.5327 | 5.4562e-05 | -0.00086 | 5.1962e-05 | 154070.875 | 19615.6604 | 0.016973 | 0.0012221
| [AA-BD]4-[TA-BD]2 | Cyclic | 18O | C64H88O2318O | [M+NH4]+ | C64H92O2318ON | 1260.6062 | 5.5651e-05 | 0.00159 | 5.5678e-05 | 114192.0547 | 4260.65 | 0.012811 | 0.0026967
|  |  | 13C2 | C6213C2H88O24 |  | C6213C2H92O24N | 1260.6062 | 5.5651e-05 | -0.00087667 | 5.6862e-05 | 114192.0547 | 4260.65 | 0.012811 | 0.0026967
| [AA-BD]4-[TA-BD]3 | Cyclic | 18O | C76H100O2718O | [M+NH4]+ | C76H104O2718ON | 1480.6803 | 0.0010761 | 0.0021267 | 0.0010791 | 22797.1283 | 5059.0815 | 0.0025903 | 0.00097555
|  |  | 13C2 | C7413C2H100O28 |  | C7413C2H104O28N | 1480.6803 | 0.0010761 | -0.00033667 | 0.0010747 | 22797.1283 | 5059.0815 | 0.0025903 | 0.00097555
10 | [AA-BD]4 | Cyclic |  | C40H64O16 | [M+Na]+ | C40H64O16Na | 823.4088 | 1.9981e-05 | 0.00012 | 1.7321e-05 | 1422588.2917 | 167975.4653 | 0.15686 | 0.011823
| [AA-BD]4-[TA-BD] | Cyclic |  | C52H76O20 | [M+Na]+ | C52H76O20Na | 1043.4819 | 8.3361e-05 | -0.00031667 | 8.3267e-05 | 682662.2083 | 82660.3722 | 0.075254 | 0.0056744
| [AA-BD]4-[TA-BD]2 | Cyclic |  | C64H88O24 | [M+Na]+ | C64H88O24Na | 1263.5558 | 0.00011772 | -6.6667e-06 | 0.00012014 | 325872.4063 | 30116.4037 | 0.036037 | 0.003491
| [AA-BD]4-[TA-BD]3 | Cyclic |  | C76H100O28 | [M+Na]+ | C76H100O28Na | 1483.6299 | 9.7986e-05 | 0.00054667 | 9.8658e-05 | 88094.349 | 4481.0405 | 0.0097981 | 0.0014236
10a | [AA-BD]4 | Cyclic | 13C | C3913CH64O16 | [M+Na]+ | C3913CH64O16Na | 824.4121 | 6.8017e-06 | 0.00012667 | 5.7735e-06 | 579983.1458 | 70442.7896 | 0.063919 | 0.0045439
| [AA-BD]4-[TA-BD] | Cyclic | 13C | C5113CH76O20 | [M+Na]+ | C5113CH76O20Na | 1044.4854 | 6.266e-05 | -0.0002 | 6.0828e-05 | 381361.0208 | 55862.8137 | 0.041941 | 0.0029526
| [AA-BD]4-[TA-BD]2 | Cyclic | 13C | C6313CH88O24 | [M+Na]+ | C6313CH88O24Na | 1264.5593 | 0.00014095 | 0.00021333 | 0.00014048 | 229640.5573 | 38457.5011 | 0.025219 | 0.0020587
| [AA-BD]4-[TA-BD]3 | Cyclic | 13C | C7513CH100O28 | [M+Na]+ | C7513CH100O28Na | 1484.6337 | 0.00018387 | 0.0010267 | 0.00018556 | 73856.0286 | 4249.0324 | 0.0082241 | 0.0012582
11 | [SeA-BD] | Cyclic |  | C14H24O4 | [M+Na]+ | C14H24O4Na | 279.1567 | 2.3295e-05 | -2e-05 | 4e-05 | 905331.7085 | 118873.7089 | 0.099602 | 0.0048777 | 0.00015774 | 0.00027322 | 0.15837
| [SeA-BD]-[TA-BD] | Cyclic |  | C26H36O8 | [M+Na]+ | C26H36O8Na | 499.2302 | 1.8619e-05 | -7.3333e-05 | 2.0817e-05 | 1352121.875 | 226820.9001 | 0.14833 | 0.0088414
| [SeA-BD]-[TA-BD]2 | Cyclic |  | C38H48O12 | [M+Na]+ | C38H48O12Na | 719.3037 | 2.4717e-05 | -7.3333e-05 | 2.5166e-05 | 664909.5625 | 110962.5895 | 0.072938 | 0.0041349
| [SeA-BD]-[TA-BD]3 | Cyclic |  | C50H60O16 | [M+Na]+ | C50H60O16Na | 939.3772 | 1.2079e-05 | -0.00014667 | 1.5275e-05 | 106618.362 | 4177.9477 | 0.011954 | 0.0024987
11a | [SeA-BD] | Cyclic |  | C1313CH24O4 | [M+Na]+ | C1313CH24O4Na | 280.16 | 5.7819e-06 | -4.3333e-05 | 5.7735e-06 | 106522.5078 | 15231.6072 | 0.011704 | 0.00045547 | 1.0915e-05 | 1.8905e-05 | 0.093256
| [SeA-BD]-[TA-BD] | Cyclic |  | C2513CH36O8 | [M+Na]+ | C2513CH36O8Na | 500.2335 | 4.4279e-05 | -8.3333e-05 | 4.1633e-05 | 344885.9688 | 49017.909 | 0.037978 | 0.0033358
| [SeA-BD]-[TA-BD]2 | Cyclic |  | C3713CH48O12 | [M+Na]+ | C3713CH48O12Na | 720.3071 | 5.9229e-05 | -5e-05 | 6e-05 | 254835.7084 | 44835.9853 | 0.027978 | 0.002574
| [SeA-BD]-[TA-BD]3 | Cyclic |  | C4913CH60O16 | [M+Na]+ | C4913CH60O16Na | 940.3803 | 0.00024116 | -0.00021667 | 0.00027592 | 53400.4661 | 9773.531 | 0.0058818 | 0.0008674
12 | [SeA-BD]3 | Cyclic |  | C42H72O12 | [M+Na]+ | C42H72O12Na | 791.4914 | 4.147e-05 | -0.00019333 | 4.1633e-05 | 588738.7083 | 75939.5863 | 0.064804 | 0.0036573
| [SeA-BD]3-[TA-BD] | Cyclic |  | C54H84O16 | [M+Na]+ | C54H84O16Na | 1011.5649 | 1.7368e-05 | -0.00025667 | 1.5275e-05 | 236659.875 | 33314.6291 | 0.026127 | 0.0032654
| [SeA-BD]3-[TA-BD]2 | Cyclic |  | C66H96O20 | [M+Na]+ | C66H96O20Na | 1231.6387 | 4.1281e-05 | -4.3333e-05 | 4.0415e-05 | 109010.1536 | 18988.3457 | 0.011973 | 0.0011581
| [SeA-BD]3-[TA-BD]3 | Cyclic |  | C78H108O24 | [M+Na]+ | C78H108O24Na | 1451.7133 | 0.00041215 | 0.00099 | 0.00041073 | 15035.765 | 4757.5698 | 0.0016511 | 0.0004635
13 | [SeA-BD] | Cyclic |  | C14H24O4 | [M+NH4]+ | C14H28O4N | 274.2012 | 7.5162e-06 | -6.3333e-05 | 1.1547e-05 | 1052900 | 71362.758 | 0.11701 | 0.016974 | 0.00011257 | 9.8084e-05 | 0.096199
| [SeA-BD]-[TA-BD] | Cyclic |  | C26H36O8 | [M+NH4]+ | C26H40O8N | 494.2748 | 1.445e-05 | -5e-05 | 1e-05 | 2901956 | 318738.3882 | 0.32138 | 0.042987 | 8.384e-06 | 1.4522e-05 | 0.0026088
| [SeA-BD]-[TA-BD]2 | Cyclic |  | C38H48O12 | [M+NH4]+ | C38H52O12N | 714.3483 | 3.0254e-05 | -0.00012 | 3e-05 | 837898.3333 | 71679.8245 | 0.093004 | 0.013212
| [SeA-BD]-[TA-BD]3 | Cyclic |  | C50H60O16 | [M+NH4]+ | C50H64O16N | 934.4216 | 9.1608e-05 | -0.00033667 | 9.2376e-05 | 134859.3229 | 13487.1807 | 0.01511 | 0.0035027
14a | [SeA-BD] | Cyclic | 13C | C1313CH24O4 | [M+NH4]+ | C1313CH28O4N | 275.2046 | 1.5135e-05 | -2.3333e-05 | 1.5275e-05 | 133000.4531 | 4748.5734 | 0.014833 | 0.0023997 | 4.1811e-06 |  | 0.028187
| [SeA-BD]-[TA-BD] | Cyclic | 13C | C2513CH36O8 | [M+NH4]+ | C2513CH40O8N | 495.2781 | 1.1358e-05 | -9e-05 | 1e-05 | 778394.6667 | 105670.1807 | 0.085912 | 0.0099203 | 1.4257e-05 | 2.4694e-05 | 0.016595
| [SeA-BD]-[TA-BD]2 | Cyclic | 13C | C3713CH48O12 | [M+NH4]+ | C3713CH52O12N | 715.3516 | 1.6203e-05 | -0.00015333 | 1.5275e-05 | 331623.7188 | 28962.4016 | 0.036879 | 0.0060376
| [SeA-BD]-[TA-BD]3 | Cyclic | 13C | C4913CH60O16 | [M+NH4]+ | C4913CH64O16N | 935.4252 | 9.1482e-05 | -0.00010667 | 9.4516e-05 | 71356.9115 | 10230.4513 | 0.0078468 | 0.00048521
15 | [AA-BD]5 | Cyclic |  | C50H80O20 | [M+Na]+ | C50H80O20Na | 1023.5132 | 0.00013657 | -0.00031333 | 0.0001365 | 226479.4583 | 20712.5964 | 0.025071 | 0.002797
| [AA-BD]5-[TA-BD] | Cyclic |  | C62H92O24 | [M+Na]+ | C62H92O24Na | 1243.5872 | 0.00018102 | 0.00010667 | 0.00017786 | 203272.9948 | 35386.6929 | 0.022352 | 0.0025476
| [AA-BD]5-[TA-BD]2 | Cyclic |  | C74H104O28 | [M+Na]+ | C74H104O28Na | 1463.6614 | 0.00022897 | 0.00077333 | 0.00022942 | 87014.0547 | 15917.0607 | 0.0095436 | 0.00084044
| [AA-BD]5-[TA-BD]3 | Cyclic |  | C86H116O32 | [M+Na]+ | C86H116O32Na | 1683.7348 | 0.00056755 | 0.00063 | 0.00057193 | 17803.3402 | 4420.4759 | 0.0019313 | 0.00015391
16 | BD-[AA-BD]2 | Linear |  | C24H42O10 | [M+Na]+ | C24H42O10Na | 513.2669 | 9.9551e-05 | -0.00012 | 0.00010392 | 124392.7161 | 16577.3649 | 0.01371 | 0.0012327 | 6.6296e-05 | 0.00010192 | 0.48356
| BD-[AA-BD]2-[TA-BD] | Linear |  | C36H54O14 | [M+Na]+ | C36H54O14Na | 733.3405 | 2.8198e-05 | -6.6667e-05 | 3.0551e-05 | 537920.3959 | 111104.6531 | 0.060226 | 0.01618 | 0.012359 | 0.021407 | 20.5215
| BD-[AA-BD]2-[TA-BD]2 | Linear |  | C48H66O18 | [M+Na]+ | C48H66O18Na | 953.4138 | 8.7896e-05 | -0.00035 | 8.8882e-05 | 102815.1797 | 7876.2746 | 0.011413 | 0.001495
| BD-[AA-BD]2-[TA-BD]3 | Linear |  | C60H78O22 | [M+Na]+ | C60H78O22Na | 1173.4875 | 0.0002915 | -0.00017333 | 0.00029297 | 24468.9974 | 4965.2829 | 0.0027211 | 0.00068946
17 | BD-[AA-BD]3 | Linear |  | C34H58O14 | [M+NH4]+ | C34H62O14N | 708.4163 | 7.6195e-05 | -0.00015 | 7.5498e-05 | 94567.7057 | 628.1578 | 0.010572 | 0.0019104 | 8.2364e-06 | 1.4266e-05 | 0.07791
| BD-[AA-BD]3-[TA-BD] | Linear |  | C46H70O18 | [M+NH4]+ | C46H74O18N | 928.4897 | 0.00012953 | -0.00038333 | 0.00013279 | 131922.8203 | 12358.6557 | 0.01458 | 0.0012861
| BD-[AA-BD]3-[TA-BD]2 | Linear |  | C58H82O22 | [M+NH4]+ | C58H86O22N | 1148.5632 | 0.00019699 | -0.00044 | 0.00019925 | 167812.2656 | 30175.4013 | 0.018927 | 0.005349 | 0.0021286 | 0.0036868 | 11.246
| BD-[AA-BD]3-[TA-BD]3 | Linear |  | C70H94O26 | [M+NH4]+ | C70H98O26N | 1368.6365 | 0.0003679 | -0.0007 | 0.00037 | 26328.8535 | 15902.6761 | 0.0030447 | 0.0022574
17a | BD-[AA-BD]3 | Linear | 13C | C3313CH58O14 | [M+NH4]+ | C3313CH62O14N | 709.4197 | 0.0001955 | -0.00012333 | 0.00019502 | 17369.8587 | 3888.0657 | 0.001973 | 0.00065884
| BD-[AA-BD]3-[TA-BD] | Linear | 13C | C4513CH70O18 | [M+NH4]+ | C4513CH74O18N | 929.4929 | 0.00014402 | -0.00046 | 0.00014731 | 63154.5469 | 6579.8999 | 0.0069989 | 0.00096239
| BD-[AA-BD]3-[TA-BD]2 | Linear | 13C | C5713CH82O22 | [M+NH4]+ | C5713CH86O22N | 1149.5665 | 0.00013771 | -0.00042667 | 0.00013868 | 119540.237 | 21702.0967 | 0.013264 | 0.0027537 | 0.0013582 | 0.0023524 | 10.2393
| BD-[AA-BD]3-[TA-BD]3 | Linear | 13C | C6913CH94O26 | [M+NH4]+ | C6913CH98O26N | 1369.6404 | 0.00082143 | -0.00011333 | 0.00082203 | 14490.7471 | 1225.6042 | 0.001608 | 0.00021262
18 | BD-[AA-BD]2 | Linear |  | C24H42O10 | [M+NH4]+ | C24H46O10N | 508.3115 | 5.7105e-05 | -0.00013 | 5.5678e-05 | 79904.6719 | 637.4184 | 0.00893 | 0.0016005 | 6.7931e-06 | 1.1766e-05 | 0.07607
| BD-[AA-BD]2-[TA-BD] | Linear |  | C36H54O14 | [M+NH4]+ | C36H58O14N | 728.3851 | 6.9746e-05 | -9.3333e-05 | 6.8069e-05 | 688732 | 75906.3042 | 0.077309 | 0.017552 | 0.0073098 | 0.012661 | 9.4553
| BD-[AA-BD]2-[TA-BD]2 | Linear |  | C48H66O18 | [M+NH4]+ | C48H70O18N | 948.4582 | 9.6963e-05 | -0.00053333 | 9.2916e-05 | 187009.1875 | 13869.3797 | 0.020887 | 0.004088
| BD-[AA-BD]2-[TA-BD]3 | Linear |  | C60H78O22 | [M+NH4]+ | C60H82O22N | 1168.5322 | 0.00028196 | -0.00011333 | 0.00028537 | 30399.5325 | 13237.5829 | 0.0035672 | 0.0020726
19 | [AA-BD]5 | Cyclic |  | C50H80O20 | [M+NH4]+ | C50H84O20N | 1018.5576 | 0.00012665 | -0.00049 | 0.00013077 | 232196.8073 | 18014.7745 | 0.02579 | 0.0037181
| [AA-BD]5-[TA-BD] | Cyclic |  | C62H92O24 | [M+NH4]+ | C62H96O24N | 1238.6316 | 6.5939e-05 | -9.6667e-05 | 6.6583e-05 | 211994.0834 | 11680.9436 | 0.023663 | 0.0043093
| [AA-BD]5-[TA-BD]2 | Cyclic |  | C74H104O28 | [M+NH4]+ | C74H108O28N | 1458.7057 | 0.00026844 | 0.00046 | 0.00026963 | 100599.1745 | 16049.3005 | 0.011285 | 0.0031189
| [AA-BD]5-[TA-BD]3 | Cyclic |  | C86H116O32 | [M+NH4]+ | C86H120O32N | 1678.7787 | 0.0005749 | -9e-05 | 0.0005742 | 11048.4264 | 825.8191 | 0.0012237 | 0.00012912
U1 | [6 empty] | 1024.5166 | 9.846e-05 |  |  | 117398.2552 | 13317.3833 | 0.012944 | 0.0008765
[7 empty] | 1244.5906 | 6.0754e-05 |  |  | 128720.6432 | 10547.968 | 0.014245 | 0.0013981
[7 empty] | 1464.665 | 9.315e-05 |  |  | 70342.2604 | 12136.2826 | 0.0077504 | 0.0010708
[7 empty] | 1684.7388 | 0.0005572 |  |  | 15907.8223 | 3352.8047 | 0.0018188 | 0.00065919

## 6. DI-Orbitrap-MS PBSe
Sequence | Structure | Type | Isotope | Molecular formula | Adduct | Elemental Composition | Average (n=3) ± 1SD | [7 empty] | BLANK Average (n=3) ± 1SD
[7 empty] | Average m/z | ±SD | Average δ / Da | ±SD | Average Intensity | ±SD | Average Normalised Intensity (IS) | ±SD | Average Normalised Intensity (IS) | ±SD | Normalised Contribution to Extract (IS) / %
1 | [SeA-BD] | Cyclic |  | C14H24O4 | [M+NH4]+ | C14H28O4N | 274.2012 | 7.5162e-06 | -6.3333e-05 | 1.1547e-05 | 1052900 | 71362.758 | 0.11701 | 0.016974 | 0.00011257 | 9.8084e-05 | 0.096199
| [SeA-BD]2 | Cyclic |  | C28H48O8 | [M+NH4]+ | C28H52O8N | 530.3687 | 2.3734e-05 | -0.00022333 | 0.00034356 | 3937758 | 292527.8229 | 0.43743 | 0.062962
| [SeA-BD]3 | Cyclic |  | C42H72O12 | [M+NH4]+ | C42H76O12N | 786.5359 | 7.05e-05 | -0.00029667 | 7.0238e-05 | 845369.8125 | 66065.3222 | 0.093979 | 0.014521
| [SeA-BD]4 | Cyclic |  | C56H96O16 | [M+NH4]+ | C56H100O16N | 1042.7033 | 0.00010641 | -0.00036 | 0.00010583 | 123951.4688 | 14707.9749 | 0.013904 | 0.0034739
1a | [SeA-BD] | Cyclic | 13C | C1313CH24O4 | [M+NH4]+ | C1313CH28O4N | 275.2046 | 1.5135e-05 | -2.3333e-05 | 1.5275e-05 | 133000.4531 | 4748.5734 | 0.014833 | 0.0023997 | 2.0905e-06 | 2.9565e-06 | 0.014094
| [SeA-BD]2 | Cyclic | 13C | C2713CH48O8 | [M+NH4]+ | C2713CH52O8N | 531.372 | 1.1887e-05 | -5.3333e-05 | 1.5275e-05 | 1133077.9583 | 112731.1903 | 0.12563 | 0.017515
| [SeA-BD]3 | Cyclic | 13C | C4113CH72O12 | [M+NH4]+ | C4113CH76O12N | 787.5393 | 0.00010236 | -0.00023 | 0.00010392 | 387681.2188 | 34036.4429 | 0.04313 | 0.0072486
| [SeA-BD]4 | Cyclic | 13C | C5513CH96O16 | [M+NH4]+ | C5513CH100O16N | 1043.7066 | 0.00026612 | -0.00038667 | 0.00026577 | 68211.8802 | 4018.6134 | 0.0076533 | 0.0016916
2 | [TA-BD]-[SeA-BD] | Cyclic |  | C26H36O8 | [M+NH4]+ | C26H40O8N | 494.2748 | 1.445e-05 | -5e-05 | 1e-05 | 2901956 | 318738.3882 | 0.32138 | 0.042987 | 8.384e-06 | 1.4522e-05 | 0.0026088
| [TA-BD]-[SeA-BD]2 | Cyclic |  | C40H60O12 | [M+NH4]+ | C40H64O12N | 750.442 | 4.7318e-05 | -0.00034667 | 4.7258e-05 | 1770440.2917 | 194998.3162 | 0.19604 | 0.025887 | 2.8595e-06 | 4.9528e-06 | 0.0014586
| [TA-BD]-[SeA-BD]3 | Cyclic |  | C54H84O16 | [M+NH4]+ | C54H88O16N | 1006.6093 | 5.0639e-05 | -0.00044333 | 5.5076e-05 | 394320.8542 | 43360.3332 | 0.044122 | 0.010078
| [TA-BD]-[SeA-BD]4 | Cyclic |  | C68H108O20 | [M+NH4]+ | C68H112O20N | 1262.7771 | 9.627e-05 | -8.6667e-05 | 9.609e-05 | 106011.7135 | 8141.3386 | 0.011736 | 0.0011735
2a | [TA-BD]-[SeA-BD] | Cyclic | 13C | C2513CH36O8 | [M+NH4]+ | C2513CH40O8N | 495.2781 | 1.1358e-05 | -9e-05 | 1e-05 | 778394.6667 | 105670.1807 | 0.085912 | 0.0099203 | 1.4257e-05 | 2.4694e-05 | 0.016595
| [TA-BD]-[SeA-BD]2 | Cyclic | 13C | C3913CH60O12 | [M+NH4]+ | C3913CH64O12N | 751.4454 | 3.3323e-05 | -0.00027667 | 3.7859e-05 | 751523.6667 | 81577.1535 | 0.083203 | 0.010725 | 0.00010356 | 0.00013181 | 0.12446
| [TA-BD]-[SeA-BD]3 | Cyclic | 13C | C5313CH84O16 | [M+NH4]+ | C5313CH88O16N | 1007.6127 | 9.5553e-05 | -0.00039667 | 9.609e-05 | 220942.1042 | 20007.1438 | 0.024889 | 0.0063956
| [TA-BD]-[SeA-BD]4 | Cyclic | 13C | C6713CH108O20 | [M+NH4]+ | C6713CH112O20N | 1263.7804 | 0.00013421 | -0.00019 | 0.00013528 | 73670.9896 | 10907.1602 | 0.0082435 | 0.0020846 | 1.0422e-05 | 1.8051e-05 | 0.12642
3 | [TA-BD]-[SeA-BD] | Cyclic |  | C26H36O8 | [M+Na]+ | C26H36O8Na | 499.2302 | 1.8619e-05 | -7.3333e-05 | 2.0817e-05 | 1352121.875 | 226820.9001 | 0.14833 | 0.0088414
| [TA-BD]-[SeA-BD]2 | Cyclic |  | C40H60O12 | [M+Na]+ | C40H60O12Na | 755.3974 | 1.9141e-05 | -0.00029 | 1.7321e-05 | 1112870.5417 | 195613.4772 | 0.12213 | 0.010317
| [TA-BD]-[SeA-BD]3 | Cyclic |  | C54H84O16 | [M+Na]+ | C54H84O16Na | 1011.5649 | 1.7388e-05 | -0.00025667 | 1.5275e-05 | 236774.5 | 33170.3804 | 0.02614 | 0.0032498
| [TA-BD]-[SeA-BD]4 | Cyclic |  | C68H108O20 | [M+Na]+ | C68H108O20Na | 1267.7325 | 0.00010835 | -0.00010333 | 0.00010693 | 55591.5404 | 1878.9722 | 0.0061856 | 0.00087978
3a | [TA-BD]-[SeA-BD] | Cyclic | 13C | C2513CH36O8 | [M+Na]+ | C2513CH36O8Na | 500.2335 | 4.4279e-05 | -8.3333e-05 | 4.1633e-05 | 344885.9688 | 49017.909 | 0.037978 | 0.0033358
| [TA-BD]-[SeA-BD]2 | Cyclic | 13C | C3913CH60O12 | [M+Na]+ | C3913CH60O12Na | 756.4008 | 5.6513e-05 | -0.0003 | 5.2915e-05 | 461941.3229 | 63215.868 | 0.05083 | 0.0032442
| [TA-BD]-[SeA-BD]3 | Cyclic | 13C | C5313CH84O16 | [M+Na]+ | C5313CH84O16Na | 1012.5683 | 0.00011558 | -0.00017667 | 0.00011504 | 138494.0573 | 20795.2753 | 0.015234 | 0.0012372
| [TA-BD]-[SeA-BD]4 | Cyclic | 13C | C6713CH108O20 | [M+Na]+ | C6713CH108O20Na | 1268.7364 | 5.9752e-05 | 0.00041667 | 6.0277e-05 | 35666.6224 | 2602.6154 | 0.0039637 | 0.00058596
4 | [SeA-BD] | Cyclic |  | C14H24O4 | [M+Na]+ | C14H24O4Na | 279.1567 | 2.3295e-05 | -3.3333e-06 | 2.0817e-05 | 905331.7085 | 118873.7089 | 0.099602 | 0.0048777 | 0.00015774 | 0.00027322 | 0.15837
| [SeA-BD]2 | Cyclic |  | C28H48O8 | [M+Na]+ | C28H48O8Na | 535.3241 | 8.4611e-06 | -7e-05 | 1e-05 | 2845598.75 | 402366.4125 | 0.31281 | 0.015377
| [SeA-BD]3 | Cyclic |  | C42H72O12 | [M+Na]+ | C42H72O12Na | 791.4914 | 4.1479e-05 | -0.00019333 | 4.1633e-05 | 588861.5833 | 75883.7803 | 0.064817 | 0.003651
| [SeA-BD]4 | Cyclic |  | C56H96O16 | [M+Na]+ | C56H96O16Na | 1047.659 | 0.00011542 | -3.3333e-05 | 0.0001159 | 81068.5234 | 11763.7893 | 0.0089031 | 0.00033717
4a | [SeA-BD] | Cyclic | 13C | C1313CH24O4 | [M+Na]+ | C1313CH24O4Na | 280.16 | 5.7819e-06 | -4.3333e-05 | 5.7735e-06 | 106522.5078 | 15231.6072 | 0.011704 | 0.00045547 | 1.9275e-05 | 1.7127e-05 | 0.16469
| [SeA-BD]2 | Cyclic | 13C | C2713CH48O8 | [M+Na]+ | C2713CH48O8Na | 536.3275 | 2.4593e-05 | -4e-05 | 2.6458e-05 | 813894.125 | 117682.4517 | 0.089461 | 0.0048215
| [SeA-BD]3 | Cyclic | 13C | C4113CH72O12 | [M+Na]+ | C4113CH72O12Na | 792.4948 | 7.3582e-06 | -0.00014 | 1e-05 | 273426.6146 | 24860.6874 | 0.030235 | 0.0028473 | 0.00011335 | 0.00019634 | 0.37491
| [SeA-BD]4 | Cyclic | 13C | C5513CH96O16 | [M+Na]+ | C5513CH96O16Na | 1048.6623 | 0.0003112 | -6.6667e-05 | 0.00030892 | 37035.0755 | 5328.8154 | 0.0040704 | 0.00026298 | 4.2131e-05 | 7.2973e-05 | 1.0351
5 | [TA-BD]2 | Cyclic |  | C24H24O8 | [M+Na]+ | C24H24O8Na | 463.1362 | 1.7512e-05 | -0.00010333 | 1.5275e-05 | 694496.0833 | 115117.603 | 0.076211 | 0.0047518 | 1.3561e-05 | 6.8215e-06 | 0.017794
| [TA-BD]2-[SeA-BD] | Cyclic |  | C38H48O12 | [M+Na]+ | C38H48O12Na | 719.3037 | 2.4717e-05 | -7.3333e-05 | 2.5166e-05 | 664909.5625 | 110962.5895 | 0.072938 | 0.0041349
| [TA-BD]2-[SeA-BD]2 | Cyclic |  | C52H72O16 | [M+Na]+ | C52H72O16Na | 975.4709 | 4.8385e-05 | -0.00033333 | 5.0332e-05 | 245459.6927 | 22448.8944 | 0.027148 | 0.0026589
| [TA-BD]2-[SeA-BD]3 | Cyclic |  | C66H96O20 | [M+Na]+ | C66H96O20Na | 1231.6387 | 4.1259e-05 | -4.3333e-05 | 4.0415e-05 | 109003.9167 | 18994.7978 | 0.011973 | 0.0011592
5a | [TA-BD]2 | Cyclic | 13C | C2313CH24O8 | [M+Na]+ | C2313CH24O8Na | 464.1395 | 3.3733e-05 | -0.00015667 | 3.5119e-05 | 163628.9687 | 25788.6706 | 0.018009 | 0.0018426
| [TA-BD]2-[SeA-BD] | Cyclic | 13C | C3713CH48O12 | [M+Na]+ | C3713CH48O12Na | 720.3071 | 5.9229e-05 | -5e-05 | 6e-05 | 254835.7084 | 44835.9853 | 0.027978 | 0.002574
| [TA-BD]2-[SeA-BD]2 | Cyclic | 13C | C5113CH72O16 | [M+Na]+ | C5113CH72O16Na | 976.4743 | 1.2145e-05 | -0.00027333 | 1.5275e-05 | 141958.4271 | 12931.8303 | 0.015738 | 0.0020759
| [TA-BD]2-[SeA-BD]3 | Cyclic | 13C | C6513CH96O20 | [M+Na]+ | C6513CH96O20Na | 1232.6423 | 0.0001008 | 0.00021333 | 0.00010066 | 82721.2214 | 16949.6693 | 0.0090774 | 0.0012018
6 | [TA-BD]2 | Cyclic |  | C24H24O8 | [M+NH4]+ | C24H28O8N | 458.1809 | 1.9366e-05 | -5e-05 | 2e-05 | 761912.875 | 94383.9634 | 0.084138 | 0.0091949 | 6.6227e-06 | 5.7709e-06 | 0.0078712
| [TA-BD]2-[SeA-BD] | Cyclic |  | C38H48O12 | [M+NH4]+ | C38H52O12N | 714.3483 | 3.0254e-05 | -0.00012 | 3e-05 | 837898.3333 | 71679.8245 | 0.093004 | 0.013212
| [TA-BD]2-[SeA-BD]2 | Cyclic |  | C52H72O16 | [M+NH4]+ | C52H76O16N | 970.5154 | 4.635e-05 | -0.0005 | 4.3589e-05 | 380134.4896 | 28325.4333 | 0.042336 | 0.0072293
| [TA-BD]2-[SeA-BD]3 | Cyclic |  | C66H96O20 | [M+NH4]+ | C66H100O20N | 1226.6833 | 0.00021262 | 0 | 0.00021166 | 147325.1458 | 15004.0211 | 0.016449 | 0.0034153
| [TA-BD]2-[SeA-BD]4 | Cyclic |  | C80H120O24 | [M+NH4]+ | C80H124O24N | 1482.8511 | 0.00084051 | 0.00029333 | 0.000845 | 18941.7025 | 6872.4402 | 0.0021365 | 0.00099068
6a | [TA-BD]2 | Cyclic | 13C | C2313CH24O8 | [M+NH4]+ | C2313CH28O8N | 459.1842 | 1.4425e-05 | -0.00011333 | 1.5275e-05 | 175891.6563 | 23704.2153 | 0.019487 | 0.0031355
| [TA-BD]2-[SeA-BD] | Cyclic | 13C | C3713CH48O12 | [M+NH4]+ | C3713CH52O12N | 715.3516 | 1.6203e-05 | -0.00015333 | 1.5275e-05 | 331623.7188 | 28962.4016 | 0.036879 | 0.0060376
| [TA-BD]2-[SeA-BD]2 | Cyclic | 13C | C5113CH72O16 | [M+NH4]+ | C5113CH76O16N | 971.5187 | 0.00012334 | -0.00047667 | 0.00012662 | 197910.9115 | 25920.8537 | 0.022106 | 0.0050667
| [TA-BD]2-[SeA-BD]3 | Cyclic | 13C | C6513CH96O20 | [M+NH4]+ | C6513CH100O20N | 1227.6865 | 0.0002045 | -0.00021667 | 0.00020429 | 109797.8698 | 12558.0619 | 0.012255 | 0.0026083
7 | [TA-BD]3 | Cyclic |  | C36H36O12 | [M+NH4]+ | C36H40O12N | 678.2543 | 1.4535e-05 | -0.00019333 | 1.1547e-05 | 449912.1667 | 38561.2019 | 0.049839 | 0.0058218
| [TA-BD]3-[SeA-BD] | Cyclic |  | C50H60O16 | [M+NH4]+ | C50H64O16N | 934.4216 | 9.1608e-05 | -0.00033667 | 9.2376e-05 | 134964.7995 | 13312.9819 | 0.015122 | 0.0034947
| [TA-BD]3-[SeA-BD]2 | Cyclic |  | C64H84O20 | [M+NH4]+ | C64H88O20N | 1190.5892 | 0.00021405 | -0.00019667 | 0.00021502 | 93769.1172 | 7703.3661 | 0.010495 | 0.0022625
| [TA-BD]3-[SeA-BD]3 | Cyclic |  | C78H108O24 | [M+NH4]+ | C78H112O24N | 1446.7579 | 0.00062675 | 0.00102 | 0.00062482 | 15512.6214 | 7028.6229 | 0.0018013 | 0.0011033
8 | [TA-BD]3 | Cyclic |  | C36H36O12 | [M+Na]+ | C36H36O12Na | 683.2097 | 1.9654e-05 | -0.00021333 | 2.0817e-05 | 243596.4688 | 45047.2047 | 0.026676 | 0.0016545
| [TA-BD]3-[SeA-BD] | Cyclic |  | C50H60O16 | [M+Na]+ | C50H60O16Na | 939.3772 | 1.2079e-05 | -0.00014667 | 1.5275e-05 | 106581.6901 | 4212.7594 | 0.01195 | 0.0024993
| [TA-BD]3-[SeA-BD]2 | Cyclic |  | C64H84O20 | [M+Na]+ | C64H84O20Na | 1195.5445 | 0.0001774 | -0.00026667 | 0.00017673 | 67012.2422 | 7232.6252 | 0.0074019 | 0.00069781
| [TA-BD]3-[SeA-BD]3 | Cyclic |  | C78H108O24 | [M+Na]+ | C78H108O24Na | 1451.7133 | 0.00041188 | 0.00099 | 0.00041073 | 15035.765 | 4757.5698 | 0.0016511 | 0.0004635

## 7. DI-Orbitrap-MS PLA
Sequence | Structure | Type | Isotope | Molecular formula | Adduct | Elemental Composition | Average (n=3) ± 1SD | [7 empty] | BLANK Average (n=3) ± 1SD
[7 empty] | Average m/z | ±SD | Average δ / Da | ±SD | Average Intensity | ±SD | Average Normalised Intensity (IS) | ±SD | Average Normalised Intensity (IS) | ±SD | Normalised Contribution to Extract (IS) / %
1 | [LA]2-Me | Linear |  | C7H12O5 | [M+Na]+ | C7H12O5Na | 199.0576 | 8.9213e-06 | -0.00010667 | 1.1547e-05 | 181294.5521 | 101962.8155 | 0.019003 | 0.0089294 | 0.00024507 | 0.00018931 | 1.2897
| [LA]3-Me | Linear |  | C10H16O7 | [M+Na]+ | C10H16O7Na | 271.0788 | 2.2811e-06 | -5.6667e-05 | 5.7735e-06 | 426796.8125 | 189242.1304 | 0.045386 | 0.015387 | 7.1479e-06 | 1.2381e-05 | 0.015749
| [LA]4-Me | Linear |  | C13H20O9 | [M+Na]+ | C13H20O9Na | 343.0999 | 2.0551e-06 | -1.6667e-05 | 5.7735e-06 | 1467027.0625 | 550886.0493 | 0.15733 | 0.042621
| [LA]5-Me | Linear |  | C16H24O11 | [M+Na]+ | C16H24O11Na | 415.1211 | 5.6518e-06 | 1.3333e-05 | 5.7735e-06 | 4253834.1667 | 1232157.4463 | 0.46134 | 0.091858
| [LA]6-Me | Linear |  | C19H28O13 | [M+Na]+ | C19H28O13Na | 487.1421 | 7.7904e-06 | -8.3333e-05 | 5.7735e-06 | 4795722.6667 | 1208924.2884 | 0.52177 | 0.081195
| [LA]7-Me | Linear |  | C22H32O15 | [M+Na]+ | C22H32O15Na | 559.1632 | 1.2111e-05 | -0.0001 | 1e-05 | 5093926.9167 | 940083.925 | 0.55857 | 0.064234
| [LA]8-Me | Linear |  | C25H36O17 | [M+Na]+ | C25H36O17Na | 631.1844 | 1.5861e-05 | -9e-05 | 2e-05 | 4697393.0833 | 561254.0231 | 0.51884 | 0.056902
| [LA]9-Me | Linear |  | C28H40O19 | [M+Na]+ | C28H40O19Na | 703.2055 | 2.967e-06 | -0.0001 | 0 | 3563713.8333 | 212712.4907 | 0.39602 | 0.053318
| [LA]10-Me | Linear |  | C31H44O21 | [M+Na]+ | C31H44O21Na | 775.2265 | 6.6903e-06 | -0.00018 | 1e-05 | 2625319.0833 | 97931.9557 | 0.29448 | 0.061248
| [LA]11-Me | Linear |  | C34H48O23 | [M+Na]+ | C34H48O23Na | 847.2474 | 2.9347e-05 | -0.00041333 | 2.8868e-05 | 1822519.0417 | 177989.0364 | 0.20582 | 0.055437
| [LA]12-Me | Linear |  | C37H52O25 | [M+Na]+ | C37H52O25Na | 919.2687 | 4.6101e-05 | -0.00027667 | 4.5092e-05 | 1060446.3543 | 204356.5075 | 0.121 | 0.0438
| [LA]13-Me | Linear |  | C40H56O27 | [M+Na]+ | C40H56O27Na | 991.2898 | 4.6169e-05 | -0.00036333 | 4.7258e-05 | 669130.1042 | 178001.0497 | 0.076882 | 0.033333
| [LA]14-Me | Linear |  | C43H60O29 | [M+Na]+ | C43H60O29Na | 1063.311 | 6.3498e-05 | -0.00022333 | 6.4291e-05 | 510587.4583 | 164140.3039 | 0.059059 | 0.028727
| [LA]15-Me | Linear |  | C46H64O31 | [M+Na]+ | C46H64O31Na | 1135.3322 | 7.4586e-05 | -0.00021333 | 7.5719e-05 | 404964.8229 | 173455.3232 | 0.047317 | 0.027904
| [LA]16-Me | Linear |  | C49H68O33 | [M+Na]+ | C49H68O33Na | 1207.3532 | 3.2655e-05 | -0.00027333 | 3.7859e-05 | 276404.2292 | 127681.5493 | 0.032336 | 0.020163
| [LA]17-Me | Linear |  | C52H72O35 | [M+Na]+ | C52H72O35Na | 1279.3747 | 6.531e-05 | 5e-05 | 6.9282e-05 | 231763.9323 | 135024.4973 | 0.027418 | 0.020251
| [LA]18-Me | Linear |  | C55H76O37 | [M+Na]+ | C55H76O37Na | 1351.396 | 0.0003291 | 0.00024 | 0.00033151 | 167702.3099 | 87050.4248 | 0.019692 | 0.01337
| [LA]19-Me | Linear |  | C58H80O39 | [M+Na]+ | C58H80O39Na | 1423.4177 | 0.00036792 | 0.00078333 | 0.00037112 | 110709.0911 | 91824.1694 | 0.013474 | 0.012875
| [LA]20-Me | Linear |  | C61H84O41 | [M+Na]+ | C61H84O41Na | 1495.4385 | 0.0002753 | 0.00050333 | 0.00027301 | 63344.3027 | 56017.3293 | 0.0077563 | 0.0077681
1a | [LA]3-Me | Linear | 13C | C913CH16O7 | [M+Na]+ | C913CH16O7Na | 272.082 | 8.8608e-05 | -0.00016333 | 9.0738e-05 | 213542.3027 | 332945.1387 | 0.019987 | 0.03024
| [LA]4-Me | Linear | 13C | C1213CH20O9 | [M+Na]+ | C1213CH20O9Na | 344.1033 | 5.9752e-06 | -3.6667e-05 | 5.7735e-06 | 376950.1849 | 380326.0527 | 0.037439 | 0.032547
| [LA]5-Me | Linear | 13C | C1513CH24O11 | [M+Na]+ | C1513CH24O11Na | 416.1245 | 1.3943e-05 | 9.3333e-05 | 1.1547e-05 | 796084.9583 | 315407.2356 | 0.084895 | 0.0217
| [LA]6-Me | Linear | 13C | C1813CH28O13 | [M+Na]+ | C1813CH28O13Na | 488.1455 | 1.9826e-05 | -5.6667e-05 | 2.3094e-05 | 995807.5833 | 351911.1674 | 0.10674 | 0.022299
| [LA]7-Me | Linear | 13C | C2113CH32O15 | [M+Na]+ | C2113CH32O15Na | 560.1666 | 5.9003e-06 | -0.00010667 | 5.7735e-06 | 1176642.7917 | 217350.4535 | 0.12897 | 0.01408
| [LA]8-Me | Linear | 13C | C2413CH36O17 | [M+Na]+ | C2413CH36O17Na | 632.1879 | 3.536e-06 | 0.00017 | 0.00020785 | 1228225.9167 | 175277.026 | 0.13746 | 0.031064
| [LA]9-Me | Linear | 13C | C2713CH40O19 | [M+Na]+ | C2713CH40O19Na | 704.2088 | 1.445e-05 | -0.00014 | 1e-05 | 965595.5417 | 96632.1282 | 0.10835 | 0.023975
| [LA]10-Me | Linear | 13C | C3013CH44O21 | [M+Na]+ | C3013CH44O21Na | 776.2299 | 2.6452e-05 | -0.00021 | 2.6458e-05 | 664808.625 | 377105.9789 | 0.078669 | 0.050791
| [LA]11-Me | Linear | 13C | C3313CH48O23 | [M+Na]+ | C3313CH48O23Na | 848.2508 | 9.6868e-05 | -0.00045667 | 9.7125e-05 | 482532.4453 | 380181.0939 | 0.058478 | 0.048288
| [LA]12-Me | Linear | 13C | C3613CH52O25 | [M+Na]+ | C3613CH52O25Na | 920.2721 | 0.00010514 | -0.00022333 | 0.00010786 | 448327.7917 | 93589.839 | 0.05126 | 0.019334
| [LA]13-Me | Linear | 13C | C3913CH56O27 | [M+Na]+ | C3913CH56O27Na | 992.2932 | 7.6791e-05 | -0.00027667 | 7.7675e-05 | 292161.1667 | 65428.4357 | 0.033389 | 0.013078
| [LA]14-Me | Linear | 13C | C4213CH60O29 | [M+Na]+ | C4213CH60O29Na | 1064.3145 | 0.000116 | -0.00020667 | 0.00012097 | 251055.0365 | 87098.1758 | 0.029067 | 0.014891
| [LA]15-Me | Linear | 13C | C4513CH64O31 | [M+Na]+ | C4513CH64O31Na | 1136.3356 | 0.0001693 | -0.00018 | 0.00017088 | 204501.151 | 75857.8112 | 0.023747 | 0.01271
| [LA]16-Me | Linear | 13C | C4813CH68O33 | [M+Na]+ | C4813CH68O33Na | 1208.3567 | 0.0001524 | -0.00015667 | 0.00015373 | 150184 | 100461.1951 | 0.017966 | 0.014642
| [LA]17-Me | Linear | 13C | C5113CH72O35 | [M+Na]+ | C5113CH72O35Na | 1280.3781 | 0.000283 | 0.00011 | 0.00027875 | 124788.0469 | 69425.6866 | 0.014799 | 0.010439
| [LA]18-Me | Linear | 13C | C5413CH76O37 | [M+Na]+ | C5413CH76O37Na | 1352.3994 | 0.0004608 | 0.00033 | 0.00048031 | 102511.9011 | 67644.5636 | 0.012247 | 0.0098891
| [LA]19-Me | Linear | 13C | C5713CH80O39 | [M+Na]+ | C5713CH80O39Na | 1424.4206 | 0.00019246 | 0.00035667 | 0.00019296 | 64257.7174 | 62624.9697 | 0.0078156 | 0.0086543
| [LA]20-Me | Linear | 13C | C6013CH84O41 | [M+Na]+ | C6013CH84O41Na | 1496.4418 | 0.00041978 | 0.00046333 | 0.00041525 | 46724.599 | 47194.7127 | 0.005794 | 0.006421
1b | [LA]5-Me | Linear | 18O | C16H24O1018O | [M+Na]+ | C16H24O1018ONa | 417.1251 | 0.00010524 | -0.00019667 | 0.00010786 | 43677.6296 | 14382.5243 | 0.0047286 | 0.0012121
|  |  | 13C2 | C1413C2H24O11 |  | C1413C2H24O11Na | 417.1251 | 0.00010524 | -0.0018733 | 0.0014008 | 43677.6296 | 14382.5243 | 0.0047286 | 0.0012121
| [LA]6-Me | Linear | 18O | C19H28O1218O | [M+Na]+ | C19H28O1218ONa | 489.1471 | 0.00093182 | 0.00066 | 0.00092666 | 76387.7161 | 21747.4567 | 0.008379 | 0.0021936
|  |  | 13C2 | C1713C2H28O13 |  | C1713C2H28O13Na | 489.1471 | 0.00093182 | -0.0018033 | 0.00092953 | 76387.7161 | 21747.4567 | 0.008379 | 0.0021936
| [LA]7-Me | Linear | 18O | C22H32O1418O | [M+Na]+ | C22H32O1418ONa | 561.1684 | 0.00011521 | 0.00082 | 0.0001179 | 145811.0651 | 26174.5362 | 0.016001 | 0.0018476
|  |  | 13C2 | C2013C2H32O15 |  | C2013C2H32O15Na | 561.1684 | 0.00011521 | -0.0016467 | 0.00011372 | 145811.0651 | 26174.5362 | 0.016001 | 0.0018476
| [LA]8-Me | Linear | 18O | C25H36O1618O | [M+Na]+ | C25H36O1618ONa | 633.1899 | 4.5147e-05 | 0.00122 | 4.5826e-05 | 210502.7344 | 28793.3581 | 0.023229 | 0.0027689
|  |  | 13C2 | C2313C2H36O17 |  | C2313C2H36O17Na | 633.1899 | 4.5147e-05 | -0.0012433 | 4.5092e-05 | 210502.7344 | 28793.3581 | 0.023229 | 0.0027689
| [LA]9-Me | Linear | 18O | C28H40O1718O | [M+Na]+ | C28H40O1718ONa | 705.2111 | 9.5927e-05 | 0.0012333 | 9.609e-05 | 218532.625 | 18618.125 | 0.024433 | 0.0047181
|  |  | 13C2 | C2613C2H40O19 |  | C2613C2H40O19Na | 705.2111 | 9.5927e-05 | -0.0012267 | 9.609e-05 | 218532.625 | 18618.125 | 0.024433 | 0.0047181
| [LA]10-Me | Linear | 18O | C31H44O2018O | [M+Na]+ | C31H44O2018ONa | 777.2323 | 0.00017597 | 0.00132 | 0.00017349 | 204124.7969 | 11869.3662 | 0.02289 | 0.0049742
|  |  | 13C2 | C2913C2H44O21 |  | C2913C2H44O21Na | 777.2323 | 0.00017597 | -0.0011467 | 0.00017898 | 204124.7969 | 11869.3662 | 0.02289 | 0.0049742
| [LA]11-Me | Linear | 18O | C34H48O2218O | [M+Na]+ | C34H48O2218ONa | 849.2531 | 6.9172e-05 | 0.0010133 | 7.5056e-05 | 169204.8281 | 20336.0921 | 0.019152 | 0.0055771
|  |  | 13C2 | C3213C2H48O23 |  | C3213C2H48O23Na | 849.2531 | 6.9172e-05 | -0.0014533 | 7.0238e-05 | 169204.8281 | 20336.0921 | 0.019152 | 0.0055771
| [LA]12-Me | Linear | 18O | C37H52O2418O | [M+Na]+ | C37H52O2418ONa | 921.2744 | 1.351e-05 | 0.0011933 | 1.1547e-05 | 131085.9818 | 20575.7803 | 0.014898 | 0.0048745
|  |  | 13C2 | C3513C2H52O25 |  | C3513C2H52O25Na | 921.2744 | 1.351e-05 | -0.0012733 | 1.5275e-05 | 131085.9818 | 20575.7803 | 0.014898 | 0.0048745
| [LA]13-Me | Linear | 18O | C40H56O2618O | [M+Na]+ | C40H56O2618ONa | 993.2956 | 6.1265e-05 | 0.00119 | 6e-05 | 93211.6771 | 23394.7512 | 0.010708 | 0.0044712
|  |  | 13C2 | C3813C2H56O27 |  | C3813C2H56O27Na | 993.2956 | 6.1265e-05 | -0.0012767 | 6.0277e-05 | 93211.6771 | 23394.7512 | 0.010708 | 0.0044712
| [LA]14-Me | Linear | 18O | C43H60O2818O | [M+Na]+ | C43H60O2818ONa | 1065.317 | 0.00027135 | 0.0014933 | 0.00027062 | 72215.2851 | 32253.2386 | 0.0084428 | 0.0051365
|  |  | 13C2 | C4113C2H60O29 |  | C4113C2H60O29Na | 1065.317 | 0.00027135 | -0.00097 | 0.00026907 | 72215.2851 | 32253.2386 | 0.0084428 | 0.0051365
| [LA]15-Me | Linear | 18O | C46H64O3018O | [M+Na]+ | C46H64O3018ONa | 1137.3382 | 0.00010359 | 0.00156 | 0.0001044 | 62635.6354 | 16281.2876 | 0.0072076 | 0.0030066
|  |  | 13C2 | C4413C2H64O31 |  | C4413C2H64O31Na | 1137.3382 | 0.00010359 | -0.00067 | 0.00051118 | 62635.6354 | 16281.2876 | 0.0072076 | 0.0030066
| [LA]16-Me | Linear | 18O | C49H68O3218O | [M+Na]+ | C49H68O3218ONa | 1209.3595 | 0.00044133 | 0.0017467 | 0.00044185 | 45324.1999 | 34948.4596 | 0.0054657 | 0.0049813
|  |  | 13C2 | C4713C2H68O33 |  | C4713C2H68O33Na | 1209.3595 | 0.00044133 | -0.00071667 | 0.00043662 | 45324.1999 | 34948.4596 | 0.0054657 | 0.0049813
| [LA]17-Me | Linear | 18O | C52H72O3418O | [M+Na]+ | C52H72O3418ONa | 1281.3808 | 0.00012428 | 0.00188 | 0.0001249 | 44271.1667 | 38047.4868 | 0.0053968 | 0.0053186
|  |  | 13C2 | C5013C2H72O35 |  | C5013C2H72O35Na | 1281.3808 | 0.00012428 | -0.00058333 | 0.00012342 | 44271.1667 | 38047.4868 | 0.0053968 | 0.0053186
| [LA]18-Me | Linear | 18O | C55H76O3618O | [M+Na]+ | C55H76O3618ONa | 1353.4015 | 0.00047703 | 0.00152 | 0.00047791 | 30452.3577 | 25619.1055 | 0.0036831 | 0.0036103
|  |  | 13C2 | C5313C2H76O37 |  | C5313C2H76O37Na | 1353.4015 | 0.00047703 | -0.00094 | 0.00047791 | 30452.3577 | 25619.1055 | 0.0036831 | 0.0036103
2 | [LA]3-Me | Linear |  | C10H16O7 | [M+NH4]+ | C10H20O7N | 266.1234 | 2.6257e-05 | -3e-05 | 2.6458e-05 | 277980.2865 | 117804.6144 | 0.029818 | 0.010677 | 6.2846e-06 | 1.0885e-05 | 0.021077
| [LA]4-Me | Linear |  | C13H20O9 | [M+NH4]+ | C13H24O9N | 338.1445 | 1.0493e-05 | -6.3333e-05 | 1.1547e-05 | 1032163.2708 | 336660.9841 | 0.11132 | 0.024567
| [LA]5-Me | Linear |  | C16H24O11 | [M+NH4]+ | C16H28O11N | 410.1656 | 2.168e-05 | -9.6667e-05 | 2.0817e-05 | 2421986.2917 | 535609.0457 | 0.26434 | 0.033743
| [LA]6-Me | Linear |  | C19H28O13 | [M+NH4]+ | C19H32O13N | 482.1868 | 1.5652e-05 | -5.3333e-05 | 1.5275e-05 | 3303340.5 | 555748.3224 | 0.36293 | 0.040371
| [LA]7-Me | Linear |  | C22H32O15 | [M+NH4]+ | C22H36O15N | 554.2079 | 3.6239e-05 | -9.3333e-05 | 3.2146e-05 | 3277296.5 | 342759.7846 | 0.36287 | 0.044948
| [LA]8-Me | Linear |  | C25H36O17 | [M+NH4]+ | C25H40O17N | 626.229 | 3.1802e-05 | -6.6667e-05 | 3.0551e-05 | 2861211 | 87658.8211 | 0.3194 | 0.053913
| [LA]9-Me | Linear |  | C28H40O19 | [M+NH4]+ | C28H44O19N | 698.25 | 4.1323e-05 | -0.00017667 | 4.0415e-05 | 2220263.9583 | 172111.1247 | 0.25013 | 0.060802 | 0.0019183 | 0.0033226 | 0.76693
| [LA]10-Me | Linear |  | C31H44O21 | [M+NH4]+ | C31H48O21N | 770.271 | 5.2711e-05 | -0.00031333 | 5.1316e-05 | 1680183.625 | 229500.694 | 0.19052 | 0.058539
| [LA]11-Me | Linear |  | C34H48O23 | [M+NH4]+ | C34H52O23N | 842.292 | 5.1749e-05 | -0.00042333 | 5.1316e-05 | 1147924.7292 | 260350.2616 | 0.13145 | 0.051943 | 3.8699e-06 | 6.7029e-06 | 0.002944
| [LA]12-Me | Linear |  | C37H52O25 | [M+NH4]+ | C37H56O25N | 914.3132 | 7.8753e-05 | -0.00035 | 7.8102e-05 | 724103.5833 | 206451.4359 | 0.08337 | 0.037692
| [LA]13-Me | Linear |  | C40H56O27 | [M+NH4]+ | C40H60O27N | 986.3342 | 3.3133e-05 | -0.00054333 | 3.5119e-05 | 445838.1563 | 150043.491 | 0.051635 | 0.025885
| [LA]14-Me | Linear |  | C43H60O29 | [M+NH4]+ | C43H64O29N | 1058.3555 | 6.52e-05 | -0.00034333 | 6.4291e-05 | 359219.9948 | 168605.8134 | 0.042166 | 0.026477
| [LA]15-Me | Linear |  | C46H64O31 | [M+NH4]+ | C46H68O31N | 1130.3766 | 0.00011101 | -0.00035 | 0.00011 | 270272.0834 | 140323.7642 | 0.031762 | 0.02156
| [LA]16-Me | Linear |  | C49H68O33 | [M+NH4]+ | C49H72O33N | 1202.3979 | 4.3267e-05 | -0.00020667 | 4.1633e-05 | 185802.1146 | 98224.1783 | 0.021859 | 0.015033
| [LA]17-Me | Linear |  | C52H72O35 | [M+NH4]+ | C52H76O35N | 1274.4191 | 0.00022573 | -0.00010333 | 0.00022855 | 147807.737 | 105828.9504 | 0.017763 | 0.01524
| [LA]18-Me | Linear |  | C55H76O37 | [M+NH4]+ | C55H80O37N | 1346.44 | 2.3812e-05 | -0.00032 | 2.6458e-05 | 104921.7878 | 81105.0833 | 0.012574 | 0.01157
2a | [LA]4-Me | Linear | 13C | C1213CH20O9 | [M+NH4]+ | C1213CH24O9N | 339.1479 | 5.8106e-06 | -3.6667e-05 | 5.7735e-06 | 128517.2838 | 47438.1827 | 0.013893 | 0.0043188
| [LA]5-Me | Linear | 13C | C1513CH24O11 | [M+NH4]+ | C1513CH28O11N | 411.169 | 2.4006e-05 | -3e-05 | 2.6458e-05 | 393636.8229 | 110124.7161 | 0.042844 | 0.0090381
| [LA]6-Me | Linear | 13C | C1813CH28O13 | [M+NH4]+ | C1813CH32O13N | 483.1901 | 2.2566e-05 | -8e-05 | 2.6458e-05 | 608016.9792 | 101109.8964 | 0.066945 | 0.0089615
| [LA]7-Me | Linear | 13C | C2113CH32O15 | [M+NH4]+ | C2113CH36O15N | 555.2112 | 4.4603e-05 | -0.00010333 | 4.5092e-05 | 745787.1875 | 86633.7535 | 0.082418 | 0.0092927
| [LA]8-Me | Linear | 13C | C2413CH36O17 | [M+NH4]+ | C2413CH40O17N | 627.2324 | 4.4248e-05 | -7.6667e-05 | 4.6188e-05 | 757683.5833 | 22180.3458 | 0.084555 | 0.014053 | 1.7377e-05 | 3.0098e-05 | 0.020551
| [LA]9-Me | Linear | 13C | C2713CH40O19 | [M+NH4]+ | C2713CH44O19N | 699.2534 | 2.2229e-05 | -0.00012667 | 2.0817e-05 | 637580.1458 | 21463.9495 | 0.071454 | 0.014612 | 0.00053895 | 0.00093348 | 0.75426
| [LA]10-Me | Linear | 13C | C3013CH44O21 | [M+NH4]+ | C3013CH48O21N | 771.2744 | 6.0303e-05 | -0.00025333 | 6.0277e-05 | 564319.5938 | 91317.1712 | 0.064211 | 0.02124
| [LA]11-Me | Linear | 13C | C3313CH48O23 | [M+NH4]+ | C3313CH52O23N | 843.2954 | 9.2183e-05 | -0.00038 | 9.1652e-05 | 437570.4896 | 98919.8074 | 0.050122 | 0.019745
| [LA]12-Me | Linear | 13C | C3613CH52O25 | [M+NH4]+ | C3613CH56O25N | 915.3165 | 5.4987e-05 | -0.00040667 | 5.5076e-05 | 288470.2344 | 82611.5766 | 0.033237 | 0.015055
| [LA]13-Me | Linear | 13C | C3913CH56O27 | [M+NH4]+ | C3913CH60O27N | 987.3378 | 0.00010523 | -0.00025 | 0.00010392 | 202162.0052 | 85588.7802 | 0.023594 | 0.013819
| [LA]14-Me | Linear | 13C | C4213CH60O29 | [M+NH4]+ | C4213CH64O29N | 1059.3589 | 0.00015186 | -0.00032333 | 0.00015177 | 177517.6328 | 81749.5895 | 0.020827 | 0.012888
| [LA]15-Me | Linear | 13C | C4513CH64O31 | [M+NH4]+ | C4513CH68O31N | 1131.3802 | 0.00029243 | -0.00014333 | 0.00029023 | 125673.5886 | 68434.0495 | 0.014868 | 0.010374
| [LA]16-Me | Linear | 13C | C4813CH68O33 | [M+NH4]+ | C4813CH72O33N | 1203.4009 | 0.00027618 | -0.00052333 | 0.00027755 | 108785.6875 | 65284.2735 | 0.012917 | 0.0097234
| [LA]17-Me | Linear | 13C | C5113CH72O35 | [M+NH4]+ | C5113CH76O35N | 1275.4225 | 0.00030439 | -0.00014467 | 0.00019038 | 82460.3418 | 74571.6882 | 0.010112 | 0.010319
| [LA]18-Me | Linear | 13C | C5413CH76O37 | [M+NH4]+ | C5413CH80O37N | 1347.4436 | 0.00027414 | -9.3333e-05 | 0.00027647 | 65303.9694 | 61249.7512 | 0.0080041 | 0.0084796
3 | [LA]6 | Cyclic |  | C18H24O12 | [M+Na]+ | C18H24O12Na | 455.116 | 3.984e-05 | -5e-05 | 4.3589e-05 | 257887.0469 | 57998.4958 | 0.029539 | 0.011132
| [LA]7 | Cyclic |  | C21H28O14 | [M+Na]+ | C21H28O14Na | 527.1371 | 1.938e-05 | -7.3333e-05 | 2.0817e-05 | 286088.0521 | 179286.7019 | 0.034263 | 0.02494
| [LA]8 | Cyclic |  | C24H32O16 | [M+Na]+ | C24H32O16Na | 599.1581 | 2.6816e-05 | -0.00011333 | 2.8868e-05 | 130962.4297 | 87840.0079 | 0.015671 | 0.012794
| [LA]9 | Cyclic |  | C27H36O18 | [M+Na]+ | C27H36O18Na | 671.1793 | 0.00016973 | -8.6667e-05 | 0.00017156 | 52981.4525 | 53835.7052 | 0.0065091 | 0.0074012
| [LA]10 | Cyclic |  | C30H40O20 | [M+Na]+ | C30H40O20Na | 743.2008 | 0.00054143 | 0.0003 | 0.0005374 | 37771.042 | 42097.8743
| [LA]11 | Cyclic |  | C33H44O22 | [M+Na]+ | C33H44O22Na | 815.2219 | 0.00049604 | 0.000305 | 0.00050205 | 45059.7734 | 40813.883
| [LA]12 | Cyclic |  | C36H48O24 | [M+Na]+ | C36H48O24Na | 887.2424 | 0.00036436 | -0.00037333 | 0.00036556 | 51739.4746 | 45211.0437 | 0.0062712 | 0.0063383
4 | [LA]6 | Cyclic |  | C18H24O12 | [M+NH4]+ | C18H28O12N | 450.1605 | 2.8584e-05 | -0.00013 | 2.6458e-05 | 184182.4714 | 77744.7858 | 0.021572 | 0.012383
| [LA]7 | Cyclic |  | C21H28O14 | [M+NH4]+ | C21H32O14N | 522.1817 | 4.1462e-05 | -8e-05 | 4.3589e-05 | 153673.0339 | 104301.6648 | 0.018516 | 0.014395
| [LA]8 | Cyclic |  | C24H32O16 | [M+NH4]+ | C24H36O16N | 594.2027 | 5.5005e-05 | -0.00012333 | 5.5076e-05 | 109148.5313 | 95315.7247 | 0.013332 | 0.01328
| [LA]9 | Cyclic |  | C27H36O18 | [M+NH4]+ | C27H40O18N | 666.2238 | 0.00013892 | -0.00014 | 0.00013528 | 53974.0801 | 64891.9903 | 0.006776 | 0.0087249
| [LA]10 | Cyclic |  | C30H40O20 | [M+NH4]+ | C30H44O20N | 738.2451 |  | -3e-05 |  | 75808.4141 | #DIV/0!
| [LA]11 | Cyclic |  | C33H44O22 | [M+NH4]+ | C33H48O22N | 810.2661 | 0.00014573 | -0.000115 | 0.00014849 | 53863.4961 | 52274.2775
5 | PMS |  |  | C23H46O5 | [M+Na]+ | C23H46O5Na | 425.3231 | 5.2024e-05 | -0.00064333 | 5.1316e-05 | 210900.7135 | 34220.1581 | 0.02313 | 0.00086068
| PMS-[LA] |  |  | C26H50O7 | [M+Na]+ | C26H50O7Na | 497.3448 | 5.4823e-05 | -9e-05 | 5.5678e-05 | 100704.9453 | 9979.0817 | 0.01121 | 0.0020198 | 7.1171e-05 | 0.00010675 | 0.63491
| PMS-[LA]2 |  |  | C29H54O9 | [M+Na]+ | C29H54O9Na | 569.3659 | 0.00011715 | -0.00011667 | 0.0001193 | 55276.4232 | 8799.6861 | 0.0061848 | 0.0016091 | 1.8349e-05 | 3.1781e-05 | 0.29668
| PMS-[LA]3 |  |  | C32H58O11 | [M+Na]+ | C32H58O11Na | 641.3873 | 0.00016034 | 0.00014333 | 0.00016166 | 26877.0612 | 9932.344 | 0.0030208 | 0.0013764
| PMS-[LA]4 |  |  | C35H62O13 | [M+Na]+ | C35H62O13Na | 713.4081 | 0.00038842 | -0.00015333 | 0.00038812 | 12838.2629 | 4959.5908 | 0.0014416 | 0.00067316
| PMS-[LA]5 |  |  | C38H66O15 | [M+Na]+ | C38H66O15Na | 785.4291 | 4.4726e-05 | -0.00027333 | 4.6188e-05 | 4855704 | 461315.8746 | 0.53722 | 0.057386
| PMS-[LA]6 |  |  | C41H70O17 | [M+Na]+ | C41H70O17Na | 857.4499 | 0.00032426 | -0.00060333 | 0.00032517 | 10882.3141 | 558.3054 | 0.0012089 | 0.00015914
6 | PMP |  |  | C21H42O5 | [M+Na]+ | C21H42O5Na | 397.2924 | 9.9118e-06 | -1.3333e-05 | 1.1547e-05 | 265666.9583 | 68930.292 | 0.028815 | 0.002383 | 3.3971e-05 | 6.0595e-06 | 0.11789
| PMP-[LA] |  |  | C24H46O7 | [M+Na]+ | C24H46O7Na | 469.3134 | 7.355e-05 | -0.00013333 | 7.5056e-05 | 93422.1979 | 15828.1002 | 0.010284 | 0.0012528 | 2.3087e-05 | 2.225e-05 | 0.2245
| PMP-[LA]2 |  |  | C27H50O9 | [M+Na]+ | C27H50O9Na | 541.3346 | 0.00010389 | -0.00014333 | 0.00010017 | 52722.9896 | 11528.0904 | 0.0057483 | 0.00033918
| PMP-[LA]3 |  |  | C30H54O11 | [M+Na]+ | C30H54O11Na | 613.3557 | 0.0002314 | -9.6667e-05 | 0.00022855 | 13237.8285 | 4320.4426 | 0.0015335 | 0.00071542 | 2.2617e-05 | 3.9174e-05 | 1.4749
| PMP-[LA]4 |  |  | C33H58O13 | [M+Na]+ | C33H58O13Na | 685.3771 | 0.00012672 | 0.00016667 | 0.00012662 | 27275.8382 | 12360.9441 | 0.0031994 | 0.0018114
U1 | [6 empty] | 451.1922 | 3.9536e-05 |  |  | 105577.25 | 22938.4252 | 0.01155 | 0.001712
[7 empty] | 523.213 | 5.6191e-05 |  |  | 236028.2813 | 52523.0326 | 0.025731 | 0.002901
[7 empty] | 595.2345 | 3.7596e-05 |  |  | 180610.2552 | 27752.8891 | 0.019873 | 0.0021156
[7 empty] | 667.2555 | 9.1528e-05 |  |  | 152295.6302 | 11049.4702 | 0.017031 | 0.0032411
[7 empty] | 739.2767 | 3.7679e-05 |  |  | 118635.0834 | 17640.367 | 0.013481 | 0.0042526
[7 empty] | 811.2978 | 0.00029329 |  |  | 77178.3893 | 14344.8814 | 0.0088058 | 0.003114
U1a | [6 empty] | 524.2162 | 0.00010777 |  |  | 46711.5117 | 7698.6194 | 0.0051192 | 0.00023191
[7 empty] | 596.2377 | 0.00010574 |  |  | 42508.3516 | 8802.3186 | 0.004722 | 0.0011132
[7 empty] | 668.259 | 0.00028133 |  |  | 36921.7982 | 3338.1851 | 0.004081 | 0.00035387
[7 empty] | 740.2801 | 0.00016193 |  |  | 37685.6771 | 3720.2494 | 0.004243 | 0.0010253
U2 | [6 empty] | 325.1984 | 2.3991e-05 |  |  | 12269.8851 | 3230.6957 | 0.0013728 | 0.0004251 | 0.00092494 | 0.00029969 | 67.3765
[7 empty] | 397.2197 | 4.5615e-05 |  |  | 23847.4245 | 7954.9747 | 0.0025608 | 0.00044347 | 5.607e-05 | 6.9351e-05 | 2.1896
[7 empty] | 469.2408 | 4.7311e-05 |  |  | 26226.0052 | 9469.8952 | 0.0028371 | 0.00065923 | 9.1783e-05 | 0.00011057 | 3.235
[7 empty] | 541.2619 | 0.00011193 |  |  | 69195.4753 | 10942.3437 | 0.0076054 | 0.00060956
[7 empty] | 613.283 | 5.9432e-05 |  |  | 82493.5312 | 7799.9645 | 0.0092181 | 0.001779
[7 empty] | 685.3041 | 0.00013847 |  |  | 85649.099 | 8271.5966 | 0.0096745 | 0.0025835
[7 empty] | 757.3252 | 0.00011177 |  |  | 82620.2201 | 30180.7139 | 0.0095602 | 0.005064
[7 empty] | 829.3464 | 6.6503e-05 |  |  | 55630.9193 | 27100.0132 | 0.0064917 | 0.0042033 | 2.6886e-06 | 4.6567e-06 | 0.041415
[7 empty] | 901.367 | 2.1195e-05 |  |  | 40050.1615 | 25040.4919 | 0.0047507 | 0.0037044
U3 | [6 empty] | 464.2851 | 6.8051e-05 |  |  | 37976.7357 | 3834.7376 | 0.0042112 | 0.00059861 | 2.2452e-05 | 2.2925e-05 | 0.53314
[7 empty] | 536.306 | 8.0365e-05 |  |  | 90218.6953 | 6634.7955 | 0.010083 | 0.0020239
[7 empty] | 608.3277 | 0.00010522 |  |  | 74230.0755 | 16998.5846 | 0.0084432 | 0.0032522
[7 empty] | 680.3473 | 1.3739e-05 |  |  | 264365.6927 | 14791.6029 | 0.029721 | 0.0067964
[7 empty] | 752.3697 | 0.00021015 |  |  | 61353.5833 | 20737.9856 | 0.0071091 | 0.0035704
[7 empty] | 824.3913 | 0.00035614 |  |  | 39035.2383 | 23530.0301 | 0.0046132 | 0.0035028
U4 | [6 empty] | 431.0948 | 0.0001149 |  |  | 25145.8887 | 6206.6759 | 0.0027293 | 0.000267
[7 empty] | 503.1161 | 0.00017103 |  |  | 33296.3158 | 15390.0404 | 0.0035422 | 0.0013398
[7 empty] | 575.1373 | 0.00010109 |  |  | 51654.8294 | 10403.6391 | 0.0057059 | 0.0011475
[7 empty] | 647.1584 | 0.00010061 |  |  | 48225.0768 | 12060.7321 | 0.0054681 | 0.0018692
[7 empty] | 719.1794 | 0.00012924 |  |  | 38049.901 | 3074.5971 | 0.0042515 | 0.00079583
[7 empty] | 791.2007 | 0.00011881 |  |  | 34032.6393 | 1414.5805 | 0.0038097 | 0.00076114
[7 empty] | 863.2214 | 0.00011605 |  |  | 18206.3395 | 6058.2128 | 0.002035 | 0.00074552
U5 | [6 empty] | 562.1709 | 0.00030103 |  |  | 19883.1305 | 4221.5365 | 0.0021663 | 0.000105
[7 empty] | 634.1924 | 6.6616e-05 |  |  | 30711.5371 | 15221.2774 | 0.003334 | 0.0016268
[7 empty] | 706.2135 | 0.00015431 |  |  | 27726.5228 | 5544.2957 | 0.0031307 | 0.00093266
[7 empty] | 778.235 | 4.5284e-05 |  |  | 34183.5924 | 3800.4702 | 0.0038532 | 0.0010465
[7 empty] | 850.2554 | 0.00022031 |  |  | 30014.5807 | 5813.6844 | 0.0033702 | 0.00091565
[7 empty] | 922.2769 | 0.0001611 |  |  | 17687.8792 | 3774.3381 | 0.0020149 | 0.00075999
U6 | [6 empty] | 587.1946 | 4.0663e-05 |  |  | 57258.3724 | 20502.3982 | 0.0062053 | 0.0019011
[7 empty] | 659.2156 | 6.8956e-05 |  |  | 50690.9525 | 20264.8278 | 0.0054131 | 0.0015324
[7 empty] | 731.2369 | 0.00017707 |  |  | 55306.7695 | 16135.5867 | 0.0059796 | 0.0010092
[7 empty] | 803.258 | 8.9947e-05 |  |  | 41217.015 | 8627.6202 | 0.0044961 | 0.00038027
[7 empty] | 875.2792 | 0.00012236 |  |  | 17418.5938 | 3614.121 | 0.0019896 | 0.00074901
U7 | [6 empty] | 501.1575 | 0.0002113 |  |  | 34368.1452 | 14994.6601 | 0.0036445 | 0.0010167
[7 empty] | 573.1788 | 7.4044e-05 |  |  | 43305.4818 | 12386.1076 | 0.0046822 | 0.0007157
[7 empty] | 645.2 | 7.5216e-05 |  |  | 53487.3763 | 5822.0892 | 0.0058998 | 0.00042286
[7 empty] | 717.2211 | 0.00019933 |  |  | 41274.1582 | 13205.1082 | 0.0044418 | 0.00077497
[7 empty] | 789.2418 | 9.9581e-05 |  |  | 23482.9671 | 7031.1871 | 0.002545 | 0.00053807
[7 empty] | 861.2632 | 0.00015974 |  |  | 20448.5775 | 1824.3022 | 0.0022605 | 0.00019787
U8 | [6 empty] | 510.2178 | 0.00010784 |  |  | 18014.8994 | 8238.4042 | 0.0019063 | 0.00053976
[7 empty] | 582.2385 | 0.00015149 |  |  | 31009.5911 | 12005.6236 | 0.003309 | 0.00078138
[7 empty] | 654.2603 | 2.3094e-05 |  |  | 49471.9727 | 18777.1323 | 0.005283 | 0.0010937
[7 empty] | 726.2801 | 0.00030802 |  |  | 63223.1224 | 5033.5705 | 0.0070719 | 0.0013744
[7 empty] | 798.3021 | 7.5892e-05 |  |  | 18812.7054 | 9299.9331 | 0.0021179 | 0.0011034
U9 | [6 empty] | 673.3039 | 7.6058e-05 |  |  | 239299.9896 | 108545.562 | 0.025482 | 0.0093914
[7 empty] | 745.3252 | 4.6077e-05 |  |  | 1011305.8333 | 353318.1777 | 0.10881 | 0.026844
[7 empty] | 817.3465 | 3.9287e-05 |  |  | 676425.6563 | 198568.2741 | 0.073212 | 0.013675
[7 empty] | 889.3673 | 5.4826e-05 |  |  | 244451.8594 | 52668.918 | 0.026759 | 0.0040475

## 8. HPLC-Orbitrap-MS QA
QA STD
Analyte | Type | RT range / min | Average TIC peak area ± 1SD | Average precursor ion ± 1SD / m/z | Charge / z | Elemental composition | Average δ ± 1SD / Da | Adduct | Molecular formula | Monoisotopic mass / Da | Average qualifier ion ± 1SD / m/z | Average qualifier ion ± 1SD / m/z | Average qualifier ion ± 1SD / m/z
[AA-BD]2 | Cyclic | 15.48 - 15.54 | 5.03 ± 0.03 E+09 | 418.24383 ± 0.00028 | 1 | C20H36O8N | -0.00003 ± 0.00045 | [M+NH4]+ | C20H32O8 | 400.2097 | 201.11224 ± 0.00012 | 111.04411 ± 0.00001 | 401.21709 ± 0.00000
[TA-BD]2 | Cyclic | 21.39 - 21.46 | 2.91 ± 0.11 E+09 | 458.18136 ± 0.00022 | 1 | C24H28O8N | 0.00042 ± 0.00022 | [M+NH4]+ | C24H24O8 | 440.1471 | 387.10779 ± 0.00000 | 149.02344 ± 0.00007 | 369.09713 ± 0.00000
BBP (IS) |  | 22.88 - 22.95 | 1.53 ± 0.11 E+09 | 313.14363 ± 0.00023 | 1 | C19H21O4 | 0.00018 ± 0.00023 | [M+H]+ | C19H20O4 | 312.1362 | 91.05428 ± 0.00007 | 149.02344 ± 0.00014 | 173.37755 ± 0.00009
ATBC |  | 25.50 - 25.54 | 3.49 ± 0.38 E+09 | 403.23285 ± 0.00019 | 1 | C20H35O8 | 0.00021 ± 0.00018 | [M+H]+ | C20H34O8 | 402.2254 | 129.01834 ± 0.00008 | 185.08102 ± 0.00010 | 139.00274 ± 0.00007
[TA-BD]3 | Cyclic | 28.71 - 28.73 | 1.45 ± 0.09 E+09 | 678.25439 ± 0.00053 | 1 | C36H40O12N | -0.00011 ± 0.00053 | [M+NH4]+ | C36H36O12 | 660.2207 | 149.02340 ± 0.00007 | 387.10779 ± 0.00000 | 589.17083 ± 0.00000
PMS |  | 31.47 - 31.49 | 4.87 ± 0.04 E+08 | 403.34217 ± 0.00021 | 1 | C23H47O5 | 0.00037 ± 0.00021 | [M+H]+ | C23H46O5 | 402.3345 | 385.33145 ± 0.00012 | 71.06421 ± 0.00005 | 101.05981 ± 0.00006
Note on H2: [Threaded comment] Your version of Excel allows you to read this threaded comment; however, any edits to it will get removed if the file is opened in a newer version of Excel. Learn more: https://go.microsoft.com/fwlink/?linkid=870924 Comment: Delta represents the difference between the observed precursor mass and predicted elemental composition.

## 9. HPLC-Orbitrap-MS
Mob. Phase | H2O, MeOH, 0.5 mM ammonium acetate
Assignment | Type | RT range / min | Average precursor ion / m/z | ± 1SD | Charge / z | Intensity (average) | Elemental composition | δ / Da | Adduct | Molecular formula | Monoisotopic mass / Da | Qualifier ion / m/z | Qualifier ion / m/z | Qualifier ion / m/z
[LA]3-Me | Linear | 3.19 - 3.20 | 266.1232 | 1.4735e-05 | 1 | 77690608.1728 | C10H20O7N | -0.00024667 | [M+NH4]+ | C10H16O7 | 248.0896 | 105.0546 | 77.0597 | 89.0597
[LA]4-Me | Linear | 4.22 - 4.54 | 338.1446 | 0.00015857 | 1 | 121940566.8089 | C13H24O9N | 0 | [M+NH4]+ | C13H20O9 | 320.1107 | 105.0546 | 89.0597 | 145.0496
[LA]5-Me | Linear | 6.02 - 7.05 | 410.1657 | 0.00029224 | 1 | 148203140.1744 | C16H28O11N | -0.00022333 | [M+NH4]+ | C16H24O11 | 392.1319 | 89.0597 | 105.0546 | 145.0495
[LA]6-Me | Linear | 9.52 - 11.28 | 482.1868 | 0.00033723 | 1 | 149241532.1736 | C19H32O13N | -0.00027 | [M+NH4]+ | C19H28O13 | 464.153 | 217.0707 | 145.0496 | 89.0597
[LA]7-Me | Linear | 13.36 - 14.61 | 554.2077 | 6.3527e-05 | 1 | 114627989.9226 | C22H36O15N | -0.00023 | [M+NH4]+ | C22H32O15 | 536.1741 | 217.0707 | 145.0496 | 89.0597
[AA-BD]2 | Cyclic | 15.48 - 15.52 | 418.2437 | 0.0001962 | 1 | 1116640785.1999 | C20H36O8N | -0.00018667 | [M+NH4]+ | C20H32O8 | 400.2097 | 201.1122 | 111.0441 | 401.2172
[LA]8-Me | Linear | 15.91 - 16.86 | 626.2286 | 0.00028356 | 1 | 80915481.2374 | C25H40O17N | -0.00049333 | [M+NH4]+ | C25H36O17 | 608.1953 | 217.0706 | 145.0496 | 89.0597
[SeA-BD] | Cyclic | 17.99 - 18.02 | 274.2012 | 8.4039e-05 | 1 | 170143750.0808 | C14H28O4N | 1.3333e-05 | [M+NH4]+ | C14H24O4 | 256.1675 | 185.1173 | 257.1747 | 203.1278
[LA]9-Me | Linear | 17.73 - 18.50 | 698.2495 | 0.000256 | 1 | 55846325.6117 | C28H44O19N | -0.00072 | [M+NH4]+ | C28H40O19 | 680.2164 | 217.071 | 145.0497 | 89.0598
[AA-BD]-[TA-BD] | Cyclic | 19.28 - 19.34 | 438.2122 | 8.8097e-06 | 1 | 671365484.6267 | C22H32O8N | -7.6667e-05 | [M+NH4]+ | C22H28O8 | 420.1784 | 221.0809 | 149.0233 | 111.0441
[LA]10-Me | Linear | 19.11 - 19.79 | 770.2702 | 0.00018647 | 1 | 38099443.4956 | C31H48O21N | -0.00073333 | [M+NH4]+ | C31H44O21 | 752.2375 | 217.0706 | 145.0495 | 361.1129
[AA-BD]3 | Cyclic | 21.30 - 21.34 | 618.3484 | 0.00021143 | 1 | 802324196.4807 | C30H52O12N | -1e-05 | [M+NH4]+ | C30H48O12 | 600.3146 | 201.1122 | 111.0441 | 401.2171
[TA-BD]2 | Cyclic | 21.37 - 21.42 | 458.181 | 9.1553e-05 | 1 | 229515681.3405 | C24H28O8N | 1.6667e-05 | [M+NH4]+ | C24H24O8 | 440.1471 | 387.1076 | 149.0234 | 369.0971
BBP (IS) |  | 22.84 - 22.92 | 313.1434 | 8.4957e-05 | 1 | 1126886258.3516 | C19H21O4 | -5.6667e-05 | [M+H]+ | C19H20O4 | 312.1362 | 91.0542 | 149.0234 | 173.378
[AA-BD]2-[TA-BD] | Cyclic | 23.62 - 23.68 | 638.3169 | 3.5239e-05 | 1 | 1400921780.6381 | C32H48O12N | -0.00018667 | [M+NH4]+ | C32H44O12 | 620.2833 | 221.0808 | 421.1857 | 149.0233
[AA-BD]4 | Cyclic | 24.14 - 24.17 | 818.4529 | 0.00044469 | 1 | 236731306.5836 | C40H68O16N | -0.00046333 | [M+NH4]+ | C40H64O16 | 800.4194 | 201.1122 | 401.2171 | 801.4261
[TA-BD]-[SeA-BD] | Cyclic | 25.28 - 25.29 | 494.275 | 0.00015284 | 1 | 649818956.7865 | C26H40O8N | 0.00013667 | [M+NH4]+ | C26H36O8 | 476.241 | 149.0233 | 405.1909 | 221.0809
ATBC |  | 25.45 - 25.51 | 403.2329 | 0.00013985 | 1 | 3842914002.5455 | C20H35O8 | 0.00024 | [M+H]+ | C20H34O8 | 402.2254 | 129.0183 | 185.081 | 139.0027
[AA-BD]3-[TA-BD] | Cyclic | 25.77 - 25.80 | 838.4212 | 0.00028844 | 1 | 694018278.0221 | C42H64O16N | -0.00079667 | [M+NH4]+ | C42H60O16 | 820.3881 | 221.081 | 421.1659 | 821.3953
[AA-BD]5 | Cyclic | 25.88 - 25.91 | 1018.5574 | 0.00038116 | 1 | 33947269.9882 | C50H84O20N | -0.00068667 | [M+NH4]+ | C50H80O20 | 1000.5243 | 201.1122 | 401.2171 | 1001.5306
[AA-BD]-[TA-BD]2 | Cyclic | 26.05 - 26.11 | 658.286 | 0.00024414 | 1 | 911283053.0356 | C34H44O12N | 0.00021 | [M+NH4]+ | C34H40O12 | 640.252 | 387.1074 | 441.1543 | 149.0233
TBA |  | 26.99 - 27.01 | 343.2117 | 0.00012705 | 1 | 529174736.3432 | C18H31O6 | 0.00015 | [M+H]+ | C18H30O6 | 342.2042 | 139.0026 | 157.0132 | 111.0077
[AA-BD]4-[TA-BD] | Cyclic | 27.13 - 27.15 | 1038.5261 | 0.0004971 | 1 | 140496529.2386 | C52H80O20N | -0.00071667 | [M+NH4]+ | C52H76O20 | 1020.493 | 221.081 | 201.1122 | 421.1859
[AA-BD]2-[TA-BD]2 | Cyclic | 27.10 - 27.36 | 858.3907 | 0.00016148 | 1 | 597196377.8858 | C44H60O16N | 2.6667e-05 | [M+NH4]+ | C44H56O16 | 840.3568 | 387.1074 | 149.0234 | 221.0809
[SeA-BD]2 | Cyclic | 27.50 - 27.52 | 530.3689 | 9.81e-05 | 1 | 727281873.6617 | C28H52O8N | 0.00021 | [M+NH4]+ | C28H48O8 | 512.3349 | 185.1173 | 257.1749 | 513.3422
[AA-BD]5-[TA-BD] | Cyclic | 28.10 - 28.11 | 628.3331 | 0.00011003 | 2 | 116423093.4184 | C31H50O12N | 0.00032 | [M+2NH4]2+ | C62H92O24 | 1220.5979 | 221.0809 | 201.1122 | 338.1724
|  |  | 1238.6316 | 0.00050822 | 1 | 29592960.9646 | C62H96O24N | -4.6667e-05 | [M+NH4]+ | C62H92O24 | 1220.5979 | 221.0809 | 201.1122 | 421.1859
[AA-BD]3-[TA-BD]2 | Cyclic | 28.16 - 28.41 | 1058.4951 | 0.00032297 | 1 | 270975892.9684 | C54H76O20N | -0.00040333 | [M+NH4]+ | C54H72O20 | 1040.4617 | 221.081 | 387.1077 | 149.0234
[AA-BD]-[TA-BD]3 | Cyclic | 28.72 - 28.74 | 878.3589 | 6.3527e-05 | 1 | 209955531.4506 | C46H56O16N | -0.00042 | [M+NH4]+ | C46H52O16 | 860.3255 | 149.0235 | 387.1078 | 221.081
[TA-BD]3 | Cyclic | 28.72 - 28.74 | 678.2544 | 8.8097e-05 | 1 | 196368785.3758 | C36H40O12N | -5.6667e-05 | [M+NH4]+ | C36H36O12 | 660.2207 | 149.0234 | 387.1074 | 589.1705
[AA-BD]6-[TA-BD] | Cyclic | 28.84 - 28.85 | 728.3849 | 3.5239e-05 | 2 | 58599705.7176 | C36H58O14N | -0.00027 | [M+2NH4]2+ | C72H108O28 | 1420.7027 | 201.1122 | 221.0809 | 401.217
[AA-BD]4-[TA-BD]2 | Cyclic | 28.95 - 29.17 | 638.3171 | 0.00017619 | 2 | 226647408.6879 | C32H48O12N | -3.3333e-06 | [M+NH4]+ | C64H88O24 | 1240.5666 | 221.081 | 421.1859 | 621.2908
|  |  | 1258.6004 | 0.00016148 | 1 | 97697329.7381 | C64H92O24N | -3.3333e-05 | [M+NH4]+ | C64H88O24 | 1240.5666 | 221.0809 | 149.0234 | 421.1858
[TA-BD]2-[SeA-BD] | Cyclic | 29.24 - 29.27 | 714.3483 | 0.00010717 | 1 | 270748073.1854 | C38H52O12N | -0.00014333 | [M+NH4]+ | C38H48O12 | 696.3146 | 387.108 | 149.0235 | 697.3223
[AA-BD]2-[TA-BD]3 | Cyclic | 29.26 - 29.56 | 1078.4634 | 0.00014095 | 1 | 189886277.4345 | C56H72O20N | -0.0008 | [M+NH4]+ | C56H68O20 | 1060.4304 | 149.0234 | 221.0809 | 387.1074
[AA-BD]7-[TA-BD] | Cyclic | 29.39 - 29.40 | 828.4376 | 6.1035e-05 | 2 | 28879075.4706 | C41H66O16N | 1e-05 | [M+2NH4]2+ | C82H124O32 | 1620.8076 | 201.1122 | 221.0809 | 401.2171
[AA-BD]5-[TA-BD]2 | Cyclic | 29.57 - 29.73 | 738.3695 | 0.00017353 | 2 | 170699477.6391 | C37H56O14N | -0.00012 | [M+2NH4]2+ | C74H104O28 | 1440.6714 | 221.0809 | 201.1122 | 387.1076
PMP |  | 29.68 - 29.69 | 375.3107 | 0 | 1 | 42596379.8377 | C21H43O5 | 0.00023 | [M+H]+ | C21H42O5 | 374.3032 | 357.2999 | 71.0492 | 101.0597
PMP-LA(-H2O) |  | 29.69 - 29.73 | 429.3212 | 9.1553e-05 | 1 | 11542859.1637 | C24H45O6 | 0.0001 | [M+H]+ | C24H44O6 | 428.3138 | 429.321 | 83.0492 | 95.0855
[AA-BD]3-[TA-BD]3 | Cyclic | 29.72 - 30.14 | 648.3015 | 0.00011328 | 2 | 166706750.3464 | C33H46O12N | 1.6667e-05 | [M+2NH4]2+ | C66H84O24 | 1260.5353 | 221.0809 | 387.1074 | 149.0233
|  |  | 1278.5691 | 0.0003154 | 1 | 93644046.6949 | C66H88O24N | -0.00020667 | [M+NH4]+ | C66H84O24 | 1260.5353 | 221.0808 | 149.0234 | 387.1074
[TA-BD]-[SeA-BD]2 | Cyclic | 30.03 - 30.06 | 750.442 | 0.00021435 | 1 | 489037911.7215 | C40H64O12N | -0.00030333 | [M+NH4]+ | C40H60O12 | 732.4085 | 149.0235 | 733.4163 | 203.128
[AA-BD]4-[TA-BD]3 | Cyclic | 30.26 - 30.62 | 748.3533 | 0.00021435 | 2 | 206259998.2403 | C38H54O14N | -0.00058667 | [M+2NH4]+ | C76H100O28 | 1460.6401 | 221.0808 | 387.1075 | 149.0233
|  |  | 1478.6737 | 0.0003924 | 1 | 24911974.8562 | C76H104O28N | -0.00036333 | [M+NH4]+ | C76H100O28 | 1460.6401 | 221.0809 | 387.1075 | 149.0234
[AA-BD]5-[TA-BD]3 | Cyclic | 30.68 - 31.04 | 848.4058 | 0.00011328 | 2 | 124511851.6585 | C43H62O16N | -0.00049 | [M+2NH4]2+ | C86H116O32 | 1660.745 | 221.0808 | 387.1074 | 421.1858
[SeA-BD]3 | Cyclic | 30.88 - 30.93 | 786.5358 | 0.0002032 | 1 | 217836358.239 | C42H76O12N | -0.00038333 | [M+NH4]+ | C42H72O12 | 768.5024 | 203.1279 | 257.1749 | 769.5091
[TA-BD]3-[SeA-BD] | Cyclic | 30.88 - 30.89 | 934.4211 | 0.00016808 | 1 | 63960237.8653 | C50H64O16N | -0.00083 | [M+NH4]+ | C50H60O16 | 916.3881 | 149.0234 | 387.1076 | 203.0704
[TA-BD]3-[AA-BD]6 | Cyclic | 31.07 - 31.38 | 948.4586 | 0.00013761 | 2 | 48112719.2445 | C48H70O18N | -0.00025 | [M+2NH4]2+ | C96H132O36 | 1860.8498 | 221.0809 | 387.1075 | 201.1122
PMS |  | 31.43 - 31.50 | 403.342 | 0.0001566 | 1 | 33626887.1911 | C23H47O5 | 0.0002 | [M+H]+ | C23H46O5 | 402.3345 | 385.3314 | 71.0492 | 83.0492
PMS-LA(-H2O) |  | 31.43 - 31.47 | 457.3526 | 0.0001536 | 1 | 10247141.5641 | C26H49O6 | 0.00021 | [M+H]+ | C26H48O6 | 492.3451 | 457.3523 | 83.0491 | 95.0855
[TA-BD]2-[SeA-BD]2 | Cyclic | 31.64 - 31.66 | 970.5158 | 0.00023108 | 1 | 108898524.5255 | C52H76O16N | -7e-05 | [M+NH4]+ | C52H72O16 | 952.482 | 149.0234 | 387.1078 | 953.4891
[AA-BD]5-[TA-BD]4 | Cyclic | 31.67 - 32.16 | 958.4431 | 0.00038763 | 2 | 21151634.1685 | C49H68O18N | -0.00031333 | [M+2NH4]2+ | C98H128O36 | 1880.8185 | 221.0809 | 387.1075 | 421.1857
[TA-BD]-[SeA-BD]3 | Cyclic | 32.40 - 32.43 | 1006.6094 | 0.0003598 | 1 | 108227056.5821 | C54H88O16N | -0.00038667 | [M+NH4]+ | C54H84O16 | 988.5759 | 149.0234 | 203.1277 | 257.1749
BD-[TA-BD]2-[SeA-BD]4 | Linear | 32.73 - 32.77 | 795.4761 | 1.3924e-13 | 2 | 10811258.9848 | C42H69O13N | -0.0002 | [M+2NH4]2+ | C84H130O26 | 1554.885 | 149.0233 | 203.1278 | 257.1747
[TA-BD]3-[SeA-BD]2 | Cyclic | 33.16 - 33.18 | 1190.5891 | 0.00042725 | 1 | 33383907.0879 | C64H88O20N | -0.00037 | [M+NH4]+ | C64H84O20 | 1172.5556 | 149.0234 | 387.1075 | 1173.5615
[SeA-BD]4 | Cyclic | 33.17 - 33.20 | 1042.7036 | 0.00018647 | 1 | 26484133.4353 | C56H100O16N | -0.00024333 | [M+NH4]+ | C56H96O16 | 1024.6698 | 257.1749 | 203.1279 | 185.1173
[TA-BD]2-[SeA-BD]3 | Cyclic | 33.92 - 33.95 | 622.3588 | 0.00012334 | 2 | 56311782.4736 | C33H52O10N | 0.00024667 | [M+NH4]+ | C66H96O20 | 1208.6495 | 149.0234 | 203.1277 | 387.1073
|  |  | 1226.6833 | 0.0001962 | 1 | 47289221.6785 | C66H100O20N | 0.00015 | [M+NH4]+ | C66H96O20 | 1208.6495 | 149.0234 | 203.1278 | 387.1076
[TA-BD]-[SeA-BD]4 | Cyclic | 34.78 - 34.81 | 640.4059 | 4.6616e-05 | 2 | 56655673.6741 | C34H58O10N | 0.00034 | [M+NH4]+ | C68H108O20 | 1244.7434 | 257.1748 | 203.1279 | 149.0234
|  |  | 1262.777 | 0.00064594 | 1 | 21430340.5842 | C68H112O20N | -0.00028333 | [M+NH4]+ | C68H108O20 | 1244.7434 | 149.0234 | 257.1748 | 203.1278
[TA-BD]3-[SeA-BD]3 | Cyclic | 35.60 - 35.63 | 732.3954 | 0.00021435 | 2 | 59814295.702 | C39H58O12N | 4.6667e-05 | [M+NH4]+ | C78H108O24 | 1428.7231 | 149.0234 | 387.1073 | 203.1277
|  |  | 1446.7565 | 0.00074252 | 1 | 8179491.2075 | C78H112O24N | -0.00013667 | [M+NH4]+ | C78H108O24 | 1428.7231 | 149.0233 | 387.1074 | 203.0703
[TA-BD]2-[SeA-BD]4 | Cyclic | 36.59 - 36.63 | 750.4417 | 0.00039712 | 2 | 85195888.3926 | C40H64O12N | -0.00056667 | [M+NH4]+ | C80H120O24 | 1464.817 | 149.0234 | 203.1278 | 257.1748
[TA-BD]-[SeA-BD]5 | Cyclic | 37.70 - 37.77 | 768.4889 | 0.00022905 | 2 | 38171039.2944 | C41H70O12N | -0.00036667 | [M+NH4]+ | C82H132O24 | 1500.9109 | 203.1277 | 257.1747 | 149.0233
[TA-BD]3-[SeA-BD]4 | Cyclic | 38.81 - 38.92 | 860.4789 | 0.00016808 | 2 | 30427811.6621 | C46H70O14N | -0.00022 | [M+NH4]+ | C92H132O28 | 1684.8905 | 149.0233 | 203.1278 | 257.1747