## Sequence 1
PE Weighed mass (μg) | Ratio C19 alkene/PS-d5 | Outlier | PE |  | PP Weighed mass (μg) | Ratio DM-C7/PS-d5 | Outlier | PP |  | PS Weighed mass (μg) | Ratio Styrene dimer/PS-d5 | Outlier | PS
0.5858595 | 0.05476487 |  | a | 0.2909904 | 0.2644821 | 0.6677974 |  | a | 4.489298 | 0.04171223 | 0.04321225 |  | a | 0.2595982
0.2515961 | 0.02541698 |  | b | -0.1494544 | 2.593141 | 9.174872 |  | b | 0.5621519 | 0.08342446 | 0.03047718 |  | b | 0.02480378
0.3606211 | 0.04294084 |  |  |  | 3.483324 | 14.63724 |  |  |  | 0.1195751 | 0.0662363
3.859041 | 0.5611167 |  |  |  | 0.3116686 | 1.39065 |  |  |  | 0.1942598 | 0.0591026
0.7991172 | 0.1166662 |  |  |  | 0.3679751 | 1.666318 |  |  |  | 0.264972 | 0.0965653
0.9416883 | 0.1489309 |  |  |  | 0.04163512 | 0.2058127 |  |  |  | 0.3122458 | 0.08704233
1.111815 | 0.1766286 |  |  |  | 4.41221 | 22.42083 |  |  |  | 0.3686567 | 0.1053556
0.1257981 | 0.02154316 |  |  |  | 2.128698 | 10.98659 |  |  |  | 0.4265281 | 0.1432113
2.455753 | 0.4538923 |  |  |  | 0.119354 | 0.7970437 |  |  |  | 0.4265281 | 0.2151662
5.145388 | 1.06085 |  |  |  | 0.4270573 | 2.903204 |  |  |  | 0.8142809 | 0.2878916
1.290329 | 0.2769425 |  |  |  | 0.08327023 | 0.708468 |  |  |  | 1.279584 | 0.3920862
1.286347 | 0.2886536 |  |  |  | 0.8127756 | 7.090103 |  |  |  | 2.132641 | 0.5315133
7.835023 | 1.84686 |  |  |  | 0.4257396 | 3.781691 |  |  |  | 2.597944 | 0.5189162
13.33123 | 3.640473 |  |  |  | 0.1939007 | 1.76539 |  |  |  | 3.489775 | 0.9054432
6.431735 | 1.817946 |  |  |  | 1.277219 |  | 11.7663 |  |  | 4.420382 | 1.29587
10.52466 | 3.468342 |  |  |  | 1.702958 |  | 16.93518 |  |  | 1.706112 |  | 0.7338449

## Sequence 2
PE Weighed mass (μg) | Ratio C19 alkene/PS-d5 | Outlier | PE |  | PP Weighed mass (μg) | Ratio DM-C7/PS-d5 | Outlier | PP |  | PS Weighed mass (μg) | Ratio Styrene dimer/PS-d5 | Outlier | PS
0.156948 | 0.00572039 |  | a | 0.2606547 | 2.089994 |  | 2.159144 | a | 3.112082 |  |  |  | a | 0.1682446
0.3821865 | 0.04059145 |  | b | -0.09040746 | 1.354626 | 1.782685 |  | b | -0.3153423 | 2.093865 |  | 0.2601979 | b | 0.01844879
2.689635 | 0.6425328 |  |  |  | 0.4257396 | 0.6113584 |  |  |  | 0.8918315 | 0.2115951
9.004429 | 2.204212 |  |  |  | 0.381457 | 1.343456 |  |  |  | 1.357135 | 0.3228728
11.10936 | 2.918353 |  |  |  | 0.2204679 | 0.8196236 |  |  |  | 0.4265281 | 0.1165905
7.718082 | 2.211448 |  |  |  | 3.676842 | 14.69872 |  |  |  | 0.05204097 | 0.01429102
1.286347 | 0.1840824 |  |  |  | 0.2969972 | 1.665464 |  |  |  | 0.3821635 | 0.04960026
0.8146922 | 0.1201429 |  |  |  | 0.05194477 | 0.2927444 |  |  |  | 0.2701364 | 0.04051747
1.038732 | 0.1653793 |  |  |  | 0.8901828 | 1.822615 |  |  |  | 0.2975473 | 0.04659954
1.15255 | 0.1913328 |  |  |  | 2.554437 | 5.417992 |  |  |  | 2.985697 | 0.475309
0.6661306 | 0.1122703 |  |  |  | 0.269637 | 0.6685319 |  |  |  | 3.683652 | 0.5968278
6.314795 | 1.086233 |  |  |  | 2.980177 | 7.394979 |  |  |  | 0.2208762 | 0.03938029
0.8973594 | 0.1650068 |  |  |  | 0.1264915 | 0.3235203 |  |  |  | 2.559169 | 0.5141392
0.2480019 | 0.04574809 |  |  |  | 0.3437871 | 0.9916445 |  |  |  | 0.08223269 | 0.01737973
4.092922 | 0.9507458 |  |  |  | 0.08208066 | 0.2469386 |  |  |  | 0.3444239 | 0.07502413
[10 empty] | 0.1267257 | 0.01450767

## Py-GC-MS concentrations
[6 empty] | Py-GC/MS MASS MEASUREMENTS |  |  | CONCENTRATIONS
Sequence | Sub-sample ID | Py-Aliquote ID | Sample mass (g) | % Injected | Mass extrapolation (mg) | Mass PE (μg) | Mass PP (μg) | Mass PS (μg) | PE (μg/g) | PP (μg/g) | PS (μg/g)
S2 | YCE | YCE-R1 | 9.5 | 10.33% | 0.9816374 | 0.6575305 | 0.169025 | 0.07622282 | 0.6698304 | 0.1721868 | 0.07764865
S2 | YCE | YCE-R2 | 9.5 | 11.31% | 1.074352 | 0.4824844 | 0.1763319 | 0.06638571 | 0.4490932 | 0.1641285 | 0.06179137
S2 | YCE | YCE-R3 | 9.5 | 10.35% | 0.9831753 | 0.4612045 | 0.2182129 | 0.1055669 | 0.4690969 | 0.2219471 | 0.1073734
S2 | SSM-01 | SSM-01-R1 | 10.4 | 9.944% | 1.034159 | 0.663546 | 0.1976056 | 0.1263195 | 0.6416288 | 0.1910786 | 0.1221471
S2 | SSM-01 | SSM-01-R2 | 10.4 | 10.76% | 1.119238 | 0.6273953 | 0.1550475 | 0.03743357 | 0.5605557 | 0.1385295 | 0.03344559
S2 | SSM-01 | SSM-01-R3 | 10.4 | 10.26% | 1.067429 | 0.5983274 | 0.1421318 | 0.02202637 | 0.5605315 | 0.1331535 | 0.02063498
S2 | SSM-02 | SSM-02-R1 | 10.9 | 10.35% | 1.128577 | 1.043899 | 0.3468824 | 0.1457672 | 0.924969 | 0.3073625 | 0.1291601
S2 | SSM-02 | SSM-02-R2 | 10.9 | 10.4% | 1.13362 | 0.9775219 | 0.2034887 | 0.1045933 | 0.8623011 | 0.1795035 | 0.09226488
S2 | SSM-02 | SSM-02-R3 | 10.9 | 10.37% | 1.130594 | 1.161146 | 0.4022656 | 0.07196919 | 1.027022 | 0.3558 | 0.06365606
S2 | EAR | EAR-R1 | 12.1 | 3.381% | 0.4090867 | 5.252746 | 0.8279476 | 2.191302 | 12.84018 | 2.023893 | 5.35657
S2 | EAR | EAR-R2 | 12.1 | 3.214% | 0.3888506 | 6.495434 | 0.5621633 | 2.451383 | 16.70419 | 1.445705 | 6.304176
S2 | EAR | EAR-R3 | 12.1 | 2.976% | 0.3600836 | 5.450751 | 0.625188 | 2.168471 | 15.13746 | 1.73623 | 6.022132
S2 | EAR | EAR-R4 | 12.1 | 3.319% | 0.4015478 | 4.570787 | 0.3562737 | 2.280022 | 11.38292 | 0.887251 | 5.678084
S2 | EAR | EAR-R5 | 12.1 | 2.84% | 0.343617 | 5.690071 | 0.4266748 | 2.263337 | 16.55934 | 1.241716 | 6.586803
S2 | EAR | EAR-R6 | 12.1 | 3.232% | 0.391033 | 5.559374 | 0.580917 | 1.89895 | 14.21715 | 1.485596 | 4.856241
S2 | EAR | EAR-R7 | 12.1 | 3.378% | 0.4086899 | 6.118196 | 0.5061126 | 1.939425 | 14.97026 | 1.238378 | 4.745469
S2 | EAR | EAR-R8 | 12.1 | 3.13% | 0.3787326 | 5.013391 | 0.4620068 | 1.796712 | 13.23729 | 1.219876 | 4.744013
S2 | SPT-01 | SPT-01-R1 | 12 | 10.72% | 1.286786 | 2.738105 | 0.4593257 | 0.3624259 | 2.127863 | 0.3569556 | 0.281652
S2 | SPT-01 | SPT-01-R2 | 12 | 9.955% | 1.194542 | 1.9318 | 0.2978177 | 0.7850482 | 1.61719 | 0.2493154 | 0.6571961
S2 | SPT-01 | SPT-01-R3 | 12 | 10.11% | 1.212827 | 1.594281 | 0.2934427 | 0.4947183 | 1.314517 | 0.2419494 | 0.4079051
S2 | SPT-02 | SPT-02-R1 | 10.7 | 8.229% | 0.8805 | 2.841598 | 0.3762732 | 1.255911 | 3.227255 | 0.4273403 | 1.426361
S2 | SPT-02 | SPT-02-R2 | 10.7 | 8.621% | 0.9225 | 3.192946 | 0.414164 | 1.166634 | 3.461188 | 0.4489583 | 1.264644
S2 | SPT-02 | SPT-02-R3 | 10.7 | 8.329% | 0.89125 | 3.000602 | 0.5888477 | 1.310385 | 3.366734 | 0.6606987 | 1.470278
S2 | SPT-02 | SPT-02-R4 | 10.7 | 8.075% | 0.864 | 3.230565 | 0.516268 | 1.111861 | 3.73908 | 0.5975324 | 1.286876
S2 | SMO-01 | SMO-01-R1 | 9.6 | 10.53% | 1.011266 | 0.6971846 | 0.1494301 | 0.1584866 | 0.6894173 | 0.1477653 | 0.1567209
S2 | SMO-01 | SMO-01-R2 | 9.6 | 9.811% | 0.9418297 | 0.6169396 | 0.1663192 | 0.1658753 | 0.6550438 | 0.1765916 | 0.1761203
S2 | SMO-01 | SMO-01-R3 | 9.6 | 11.11% | 1.06621 | 0.7899178 | 0.1676603 | 0.1936286 | 0.7408651 | 0.1572488 | 0.1816046
S2 | SMO-02 | SMO-02-R1 | 12.5 | 5.157% | 0.6445846 | 7.129086 | 0.7035478 | 0.9386514 | 11.05997 | 1.091475 | 1.456211
S2 | SMO-02 | SMO-02-R2 | 12.5 | 5.184% | 0.6480021 | 2.815659 | 0.243198 | 1.309372 | 4.345139 | 0.3753043 | 2.020629
S2 | SMO-02 | SMO-02-R3 | 12.5 | 5.209% | 0.6511567 | 3.232009 | 0.1873063 | 1.229861 | 4.96349 | 0.2876517 | 1.888734
S2 | SMO-02 | SMO-02-R4 | 12.5 | 5.104% | 0.6380126 | 3.236414 | 0.3101434 | 1.437293 | 5.072648 | 0.4861086 | 2.252766
S2 | STE-01 | STE-01-R1 | 10.5 | 10.21% | 1.072121 | 1.698376 | 0.2281651 | 0.6687474 | 1.584127 | 0.2128166 | 0.6237613
S2 | STE-01 | STE-01-R2 | 10.5 | 10.08% | 1.058357 | 1.80276 | 0.2475812 | 0.01330832 | 1.703358 | 0.2339298 | 0.01257451
S2 | STE-01 | STE-01-R3 | 10.5 | 10.8% | 1.133567 | 1.881886 | 0.189151 | 0.07839701 | 1.660144 | 0.1668634 | 0.06915955
S2 | STE-02 | STE-02-R1 | 10.2 | 10.66% | 1.087623 | 2.828926 | 0.403029 | 1.266877 | 2.601017 | 0.3705594 | 1.164812
S2 | STE-02 | STE-02-R2 | 10.2 | 10.39% | 1.06017 | 2.476559 | 1.371766 | 1.034884 | 2.336001 | 1.293912 | 0.9761491
S2 | STE-02 | STE-02-R3 | 10.2 | 10.12% | 1.032112 | 3.433462 | 0.4630037 | 1.052746 | 3.326638 | 0.4485985 | 1.019992
S2 | STE-03 | STE-03-R1 | 10 | 10% | 1 | 3.800755 | 0.8863293 | 1.66098 | 3.800755 | 0.8863293 | 1.66098
S2 | STE-03 | STE-03-R2 | 10 | 10.11% | 1.011249 | 2.271782 | 0.7016615 | 1.849391 | 2.246512 | 0.6938566 | 1.82882
S2 | STE-03 | STE-03-R3 | 10 | 11% | 1.100112 | 3.246496 | 0.7736156 | 1.44428 | 2.951058 | 0.703215 | 1.312848
S2 | STE-04 | STE-04-R1 | 10.1 | 10.07% | 1.017385 | 3.624967 | 0.8906076 | 1.469273 | 3.563023 | 0.8753887 | 1.444166
S2 | STE-04 | STE-04-R2 | 10.1 | 10.01% | 1.010895 | 4.31666 | 0.4291166 | 1.832708 | 4.270136 | 0.4244917 | 1.812956
S2 | STE-04 | STE-04-R3 | 10.1 | 10.06% | 1.015819 | 3.429269 | 1.090083 | 1.322023 | 3.375867 | 1.073108 | 1.301436
S2 | STE-05 | STE-05-R1 | 10.8 | 10.88% | 1.17541 | 2.854539 | 0.4846665 | 1.083196 | 2.428546 | 0.4123381 | 0.9215472
S2 | STE-05 | STE-05-R2 | 10.8 | 9.894% | 1.068597 | 2.101962 | 0.248753 | 0.8769571 | 1.967029 | 0.2327846 | 0.8206619
S2 | STE-05 | STE-05-R3 | 10.8 | 9.974% | 1.077207 | 2.646359 | 0.4590298 | 1.061544 | 2.456685 | 0.4261294 | 0.9854589
S2 | SBG | SBG-R1 | 10.5 | 5.204% | 0.5464151 | 5.758306 | 0.4468022 | 2.207579 | 10.53834 | 0.8176974 | 4.040114
S2 | SBG | SBG-R2 | 10.5 | 5.403% | 0.5673585 | 6.987322 | 0.5755626 | 2.649622 | 12.31553 | 1.01446 | 4.670102
S2 | SBG | SBG-R3 | 10.5 | 4.801% | 0.5041509 | 4.20699 | 0.6716354 | 1.963986 | 8.344704 | 1.332211 | 3.89563
S2 | SBG | SBG-R4 | 10.5 | 5.048% | 0.53 | 5.884522 | 0.4053438 | 3.220359 | 11.10287 | 0.7647996 | 6.076149
S2 | SBG | SBG-R5 | 10.5 | 5.118% | 0.5373585 | 4.863798 | 0.8544766 | 2.619072 | 9.051309 | 1.590143 | 4.873976
S1 | STS-01 | STS-01-R1 | 11.1 | 7.692% | 0.8537939 | 2.192343 | 0.1570259 | 1.185721 | 2.567766 | 0.1839155 | 1.388767
S1 | STS-01 | STS-01-R2 | 11.1 | 7.857% | 0.8721429 | 1.068008 | 0.1726026 | 1.395994 | 1.224579 | 0.1979064 | 1.600648
S1 | STS-01 | STS-01-R3 | 11.1 | 8.171% | 0.9070286 | 1.706247 | 0.2579768 | 1.36832 | 1.881139 | 0.2844197 | 1.508575
S1 | STS-01 | STS-01-R4 | 11.1 | 7.894% | 0.8762204 | 2.138919 | 0.2001671 | 1.524858 | 2.441074 | 0.2284438 | 1.740268
S1 | STS-01 | STS-01-R5 | 11.1 | 7.718% | 0.8567388 | 2.998362 | 0.2343291 | 3.79262 | 3.499739 | 0.2735129 | 4.42681
S1 | STS-01 | STS-01-R6 | 11.1 | 7.706% | 0.8553796 | 2.502482 | 0.5424764 | 1.172441 | 2.92558 | 0.6341937 | 1.370667
S1 | STS-01 | STS-01-R7 | 11.1 | 7.99% | 0.8868673 | 1.9662 | 0.2199595 | 1.012614 | 2.217017 | 0.2480184 | 1.141788
S1 | STS-01 | STS-01-R8 | 11.1 | 8.035% | 0.891851 | 2.017624 | 0.2353338 | 1.308164 | 2.262288 | 0.2638712 | 1.466796
S1 | STS-01 | STS-01-R9 | 11.1 | 7.735% | 0.858551 | 1.413901 | 0.6113241 | 1.165041 | 1.646845 | 0.7120417 | 1.356985
S1 | STS-01 | STS-01-R10 | 11.1 | 7.804% | 0.8662531 | 2.374142 | 0.5202157 | 1.648914 | 2.740702 | 0.6005355 | 1.903501
S2 | STS-02 | STS-02-R1 | 10.1 | 9.15% | 0.9241426 | 11.79301 | 3.029548 | 6.901055 | 12.76102 | 3.278226 | 7.467522
S2 | STS-02 | STS-02-R2 | 10.1 | 9.295% | 0.9388443 | 10.32958 | 0.9690875 | 5.037246 | 11.00244 | 1.032213 | 5.365369
S2 | STS-02 | STS-02-R3 | 10.1 | 10.07% | 1.017498 | 11.59207 | 0.5473526 | 6.508236 | 11.39272 | 0.5379398 | 6.396314

## FTIR
POLYMER TYPE
Sub-sample ID | Sub-sample mass (g) | PE | PP | PS | Others | PET | PVC | PU | ABS | Acrylic | Alkyd | Cellulose acetate | PA | Acrylic fibre | PVAC | Vinyl copolymer | TOTAL
YCE | 12.1 | 1 | 6 | 0 | 0 | 0 | 0 | 0 | 0 | 0 | 0 | 0 | 0 | 0 | 0 | 0 | 7
SSM-01 | 10.4 | 3 | 4 | 0 | 0 | 0 | 0 | 0 | 0 | 0 | 0 | 0 | 0 | 0 | 0 | 0 | 7
SSM-02 | 10.9 | 20 | 93 | 1 | 4 | 1 | 2 | 0 | 0 | 0 | 0 | 0 | 1 | 0 | 0 | 0 | 122
EAR | 11 | 54 | 172 | 18 | 19 | 0 | 11 | 3 | 2 | 2 | 0 | 0 | 1 | 0 | 0 | 0 | 282
SPT-01 | 12 | 7 | 64 | 1 | 8 | 0 | 4 | 1 | 1 | 1 | 0 | 0 | 1 | 0 | 0 | 0 | 88
SPT-02 | 10.7 | 6 | 163 | 5 | 18 | 1 | 8 | 2 | 0 | 3 | 0 | 0 | 0 | 1 | 3 | 0 | 210
SMO-01 | 9.6 | 3 | 9 | 3 | 2 | 0 | 2 | 0 | 0 | 0 | 0 | 0 | 0 | 0 | 0 | 0 | 19
SMO-02 | 10.8 | 29 | 116 | 8 | 13 | 2 | 4 | 0 | 1 | 5 | 0 | 0 | 0 | 1 | 0 | 0 | 179
STE-01 | 12.5 | 1 | 3 | 0 | 0 | 0 | 0 | 0 | 0 | 0 | 0 | 0 | 0 | 0 | 0 | 0 | 4
STE-02 | 10.4 | 7 | 75 | 1 | 11 | 4 | 5 | 1 | 0 | 0 | 0 | 1 | 0 | 0 | 0 | 0 | 105
STE-03 | 10.2 | 19 | 85 | 9 | 3 | 0 | 0 | 1 | 0 | 2 | 0 | 0 | 0 | 0 | 0 | 0 | 119
STE-04 | 10 | 9 | 42 | 2 | 9 | 1 | 6 | 2 | 0 | 0 | 0 | 0 | 0 | 0 | 0 | 0 | 71
STE-05 | 10.1 | 25 | 116 | 6 | 19 | 6 | 1 | 1 | 3 | 1 | 0 | 0 | 3 | 0 | 3 | 1 | 185
SBG | 10.5 | 15 | 499 | 12 | 34 | 2 | 18 | 6 | 4 | 4 | 0 | 0 | 0 | 0 | 0 | 0 | 594
STS-01 | 11.1 | 12 | 100 | 15 | 10 | 0 | 10 | 0 | 0 | 0 | 0 | 0 | 0 | 0 | 0 | 0 | 147
STS-02 | 10.1 | 13 | 155 | 18 | 15 | 0 | 11 | 0 | 3 | 1 | 0 | 0 | 0 | 0 | 0 | 0 | 216
Total |  | 224 | 1702 | 99 | 165 | 17 | 82 | 17 | 14 | 19 | 0 | 1 | 6 | 2 | 6 | 1 | 2355
| SIZE CLASS | [7 empty] | POLYMER SIZE
Sub-sample ID | [25-50] | [51-100] | [101-150] | [151-300] | [301-500] | [501-5000] | TOTAL |  |  | SPT-01 | SPT-02 | SMO-01 | SMO-02 | STE-01 | STE-02 | STE-03 | STE-04 | STE-05 | EAR | YCE | SSM-01 | SSM-02 | SBG | STS-01 | STS-02 | Total
YCE | 2 | 3 | 1 | 1 | 0 | 0 | 7 |  | PE
SSM-01 | 1 | 3 | 1 | 2 | 0 | 0 | 7 |  | [25-50] | 1 | 0 | 0 | 1 | 0 | 1 | 1 | 1 | 2 | 1 | 1 | 0 | 2 | 0 | 1 | 1 | 13
SSM-02 | 10 | 65 | 23 | 17 | 2 | 1 | 118 |  | [51-100] | 5 | 1 | 1 | 11 | 1 | 4 | 8 | 3 | 14 | 19 | 0 | 1 | 9 | 5 | 3 | 6 | 91
EAR | 45 | 135 | 42 | 31 | 8 | 2 | 263 |  | [101-150] | 1 | 2 | 1 | 9 | 0 | 0 | 5 | 3 | 6 | 12 | 0 | 0 | 3 | 1 | 1 | 2 | 46
SPT-01 | 13 | 44 | 15 | 7 | 1 | 0 | 80 |  | [151-300] | 0 | 3 | 1 | 7 | 0 | 1 | 4 | 2 | 2 | 16 | 0 | 2 | 5 | 3 | 4 | 4 | 54
SPT-02 | 37 | 94 | 36 | 24 | 1 | 0 | 192 |  | [301-500] | 0 | 0 | 0 | 1 | 0 | 1 | 1 | 0 | 1 | 4 | 0 | 0 | 0 | 1 | 3 | 0 | 12
SMO-01 | 5 | 5 | 2 | 5 | 0 | 0 | 17 |  | [501-5000] | 0 | 0 | 0 | 0 | 0 | 0 | 0 | 0 | 0 | 2 | 0 | 0 | 1 | 0 | 0 | 0 | 3
SMO-02 | 31 | 96 | 27 | 10 | 2 | 0 | 166 |  | PP
STE-01 | 0 | 1 | 2 | 0 | 0 | 1 | 4 |  | [25-50] | 11 | 36 | 3 | 28 | 0 | 13 | 27 | 12 | 41 | 41 | 1 | 1 | 8 | 85 | 18 | 43 | 368
STE-02 | 18 | 48 | 16 | 9 | 3 | 0 | 94 |  | [51-100] | 37 | 80 | 3 | 70 | 0 | 41 | 43 | 17 | 64 | 98 | 3 | 2 | 53 | 158 | 63 | 89 | 821
STE-03 | 29 | 54 | 20 | 12 | 1 | 0 | 116 |  | [101-150] | 14 | 30 | 1 | 14 | 2 | 15 | 13 | 8 | 7 | 22 | 1 | 1 | 20 | 28 | 13 | 18 | 207
STE-04 | 16 | 23 | 13 | 9 | 1 | 0 | 62 |  | [151-300] | 2 | 16 | 2 | 3 | 0 | 6 | 2 | 5 | 4 | 10 | 1 | 0 | 10 | 10 | 6 | 5 | 82
STE-05 | 51 | 89 | 16 | 9 | 1 | 0 | 166 |  | [301-500] | 0 | 1 | 0 | 1 | 0 | 0 | 0 | 0 | 0 | 1 | 0 | 0 | 2 | 1 | 0 | 0 | 6
SBG | 104 | 317 | 98 | 36 | 4 | 1 | 560 |  | [501-5000] | 0 | 0 | 0 | 0 | 1 | 0 | 0 | 0 | 0 | 0 | 0 | 0 | 0 | 0 | 0 | 0 | 1
STS-01 | 22 | 74 | 22 | 15 | 4 | 0 | 137 |  | PS
STS-02 | 48 | 110 | 28 | 13 | 2 | 0 | 201 |  | [25-50] | 0 | 1 | 2 | 1 | 0 | 0 | 1 | 1 | 5 | 3 | 0 | 0 | 0 | 1 | 3 | 2 | 20
[9 empty] | [51-100] | 0 | 4 | 1 | 6 | 0 | 1 | 1 | 0 | 1 | 10 | 0 | 0 | 1 | 4 | 7 | 12 | 48
[9 empty] | [101-150] | 0 | 0 | 0 | 1 | 0 | 0 | 1 | 0 | 0 | 4 | 0 | 0 | 0 | 4 | 3 | 4 | 17
[9 empty] | [151-300] | 1 | 0 | 0 | 0 | 0 | 0 | 6 | 1 | 0 | 1 | 0 | 0 | 0 | 0 | 2 | 0 | 11
[9 empty] | [301-500] | 0 | 0 | 0 | 0 | 0 | 0 | 0 | 0 | 0 | 0 | 0 | 0 | 0 | 0 | 0 | 0 | 0
[9 empty] | [501-5000] | 0 | 0 | 0 | 0 | 0 | 0 | 0 | 0 | 0 | 0 | 0 | 0 | 0 | 0 | 0 | 0 | 0

## Uncertainties calculations
|  |  | Py-GC/MS MASS MEASUREMENTS | [7 empty] | Absolute U | Relative U
Sub-sample ID | Py-Aliquote ID | Nb of Aliquotes | PE (μg/g) | PP (μg/g) | PS (μg/g) | Sum PE+PP+PS concentration (µg/g) | Mean concentrations Py-Aliquote (µg/g) | Mean Sub-samples (µg/g) | Standard deviation Py-aliquote (µg/g) | U-aliquote | U Total | U Total (%)
YCE | YCE-R1 | 3 | 0.6698304 | 0.1721868 | 0.07764865 | 0.9196658 | 0.7976988 | 0.7976988 | 0.1223279 | 0.07062605 | 0.5443258 | 68.24%
YCE | YCE-R2 |  | 0.4490932 | 0.1641285 | 0.06179137 | 0.6750131
YCE | YCE-R3 |  | 0.4690969 | 0.2219471 | 0.1073734 | 0.7984175
SSM-01 | SSM-01-R1 | 3 | 0.6416288 | 0.1910786 | 0.1221471 | 0.9548544 | 0.8005684 | 1.057291 | 0.1339255 | 0.07732193 | 0.545235 | 68.11%
SSM-01 | SSM-01-R2 |  | 0.5605557 | 0.1385295 | 0.03344559 | 0.7325308
SSM-01 | SSM-01-R3 |  | 0.5605315 | 0.1331535 | 0.02063498 | 0.71432
SSM-02 | SSM-02-R1 | 3 | 0.924969 | 0.3073625 | 0.1291601 | 1.361492 | 1.314013 |  | 0.1615255 | 0.09325676 | 0.5477219 | 41.68% |  |  |  | FTIR ITEMS |  |  |  | FTIR MASS ESTIMATION |  |  |  | Py-GC/MS MASS MEASUREMENTS
SSM-02 | SSM-02-R2 |  | 0.8623011 | 0.1795035 | 0.09226488 | 1.134069 | [7 empty] | Sample ID | Sub-sample ID | PE (items/g) | PP (items/g) | PS (items/g) | Total | PE (µg/g) | PP (µg/g) | PS (µg/g) | Total | PE (μg/g) | PP (μg/g) | PS (μg/g) | Total
SSM-02 | SSM-02-R3 |  | 1.027022 | 0.3558 | 0.06365606 | 1.446478 | [7 empty] | STE | STE-02 | 0.6730769 | 7.211538 | 0.09615385 | 7.980769 | 0.8467066 | 1.995364 | 0.009941155 | 2.852012 | 2.754552 | 0.7043565 | 1.053651 | 4.512559
EAR | EAR-R1 | 8 | 12.84018 | 2.023893 | 5.35657 | 20.22064 | 21.32761 | 21.32761 | 2.375367 | 0.8398192 | 0.998298 | 4.681% |  | STE | STE-03 | 1.862745 | 8.333333 | 0.8823529 | 11.07843 | 1.927642 | 1.38549 | 1.336414 | 4.649546 | 2.999442 | 0.7611336 | 1.600882 | 5.361458
EAR | EAR-R2 |  | 16.70419 | 1.445705 | 6.304176 | 24.45407 | [7 empty] | STE | STE-04 | 0.9 | 4.2 | 0.2 | 5.3 | 0.683625823 | 1.937089675 | 0.094189432 | 2.71490493 | 3.736342 | 0.790996 | 1.519519 | 6.046857
EAR | EAR-R3 |  | 15.13746 | 1.73623 | 6.022132 | 22.89582 | [7 empty] | STE | STE-05 | 2.475248 | 11.48515 | 0.5940594 | 14.55446 | 1.236217 | 1.372759 | 0.02686578 | 2.635842 | 2.284087 | 0.357084 | 0.9092227 | 3.550393
EAR | EAR-R4 |  | 11.38292 | 0.887251 | 5.678084 | 17.94826 | [6 empty] | U-Sub-sample STE 02 to 05 | [5 empty] | 1.995377 |  |  |  | 0.4809009 |  |  |  | 0.5397245
EAR | EAR-R5 |  | 16.55934 | 1.241716 | 6.586803 | 24.38786
EAR | EAR-R6 |  | 14.21715 | 1.485596 | 4.856241 | 20.55899
EAR | EAR-R7 |  | 14.97026 | 1.238378 | 4.745469 | 20.95411
EAR | EAR-R8 |  | 13.23729 | 1.219876 | 4.744013 | 19.20117
SPT-01 | SPT-01-R1 | 3 | 2.127863 | 0.3569556 | 0.281652 | 2.76647 | 2.418181 | 3.881209 | 0.4113289 | 0.2374809 | 0.5896606 | 24.38%
SPT-01 | SPT-01-R2 |  | 1.61719 | 0.2493154 | 0.6571961 | 2.523701
SPT-01 | SPT-01-R3 |  | 1.314517 | 0.2419494 | 0.4079051 | 1.964371
SPT-02 | SPT-02-R1 | 4 | 3.227255 | 0.4273403 | 1.426361 | 5.080957 | 5.344237 |  | 0.2579174 | 0.1289587 | 0.554917 | 10.38%
SPT-02 | SPT-02-R2 |  | 3.461188 | 0.4489583 | 1.264644 | 5.174791
SPT-02 | SPT-02-R3 |  | 3.366734 | 0.6606987 | 1.470278 | 5.497711
SPT-02 | SPT-02-R4 |  | 3.73908 | 0.5975324 | 1.286876 | 5.623488
SMO-01 | SMO-01-R1 | 3 | 0.6894173 | 0.1477653 | 0.1567209 | 0.9939035 | 1.027126 | 4.926079 | 0.04607016 | 0.02659862 | 0.5403795 | 52.61%
SMO-01 | SMO-01-R2 |  | 0.6550438 | 0.1765916 | 0.1761203 | 1.007756
SMO-01 | SMO-01-R3 |  | 0.7408651 | 0.1572488 | 0.1816046 | 1.079719
SMO-02 | SMO-02-R1 | 4 | 11.05997 | 1.091475 | 1.456211 | 13.60766 | 8.825031 |  | 3.218868 | 1.609434 | 1.697522 | 19.24%
SMO-02 | SMO-02-R2 |  | 4.345139 | 0.3753043 | 2.020629 | 6.741073
SMO-02 | SMO-02-R3 |  | 4.96349 | 0.2876517 | 1.888734 | 7.139875
SMO-02 | SMO-02-R4 |  | 5.072648 | 0.4861086 | 2.252766 | 7.811523
STE-01 | STE-01-R1 | 3 | 1.584127 | 0.2128166 | 0.6237613 | 2.420705 | 2.088912 | 4.312036 | 0.2885931 | 0.1666193 | 0.5648579 | 27.04%
STE-01 | STE-01-R2 |  | 1.703358 | 0.2339298 | 0.01257451 | 1.949862
STE-01 | STE-01-R3 |  | 1.660144 | 0.1668634 | 0.06915955 | 1.896167
STE-02 | STE-02-R1 | 3 | 2.601017 | 0.3705594 | 1.164812 | 4.136388 | 4.512559 |  | 0.3392267 | 0.1958526 | 0.5741609 | 12.72%
STE-02 | STE-02-R2 |  | 2.336001 | 1.293912 | 0.9761491 | 4.606062
STE-02 | STE-02-R3 |  | 3.326638 | 0.4485985 | 1.019992 | 4.795229
STE-03 | STE-03-R1 | 3 | 3.800755 | 0.8863293 | 1.66098 | 6.348065 | 5.361458 |  | 0.8601393 | 0.4966016 | 0.7334274 | 13.68%
STE-03 | STE-03-R2 |  | 2.246512 | 0.6938566 | 1.82882 | 4.769188
STE-03 | STE-03-R3 |  | 2.951058 | 0.703215 | 1.312848 | 4.967121
STE-04 | STE-04-R1 | 3 | 3.563023 | 0.8753887 | 1.444166 | 5.882578 | 6.046857 |  | 0.4044363 | 0.2335014 | 0.5880692 | 9.725%
STE-04 | STE-04-R2 |  | 4.270136 | 0.4244917 | 1.812956 | 6.507584
STE-04 | STE-04-R3 |  | 3.375867 | 1.073108 | 1.301436 | 5.75041
STE-05 | STE-05-R1 | 3 | 2.428546 | 0.4123381 | 0.9215472 | 3.762432 | 3.550393 |  | 0.4619635 | 0.2667148 | 0.6020293 | 16.96%
STE-05 | STE-05-R2 |  | 1.967029 | 0.2327846 | 0.8206619 | 3.020476
STE-05 | STE-05-R3 |  | 2.456685 | 0.4261294 | 0.9854589 | 3.868273
SBG | SBG-R1 | 3 | 10.53834 | 0.8176974 | 4.040114 | 15.39615 | 16.08561 | 16.08561 | 1.886409 | 1.089119 | 1.215517 | 7.557%
SBG | SBG-R2 |  | 12.31553 | 1.01446 | 4.670102 | 18.0001
SBG | SBG-R3 |  | 8.344704 | 1.332211 | 3.89563 | 13.57255
SBG | SBG-R4 |  | 11.10287 | 0.7647996 | 6.076149 | 17.94382
SBG | SBG-R5 |  | 9.051309 | 1.590143 | 4.873976 | 15.51543
STS-01 | STS-01-R1 | 10 | 2.567766 | 0.1839155 | 1.388767 | 4.140449 | 4.49384 | 12.11921 | 1.456797 | 0.4606796 | 0.7095972 | 15.79%
STS-01 | STS-01-R2 |  | 1.224579 | 0.1979064 | 1.600648 | 3.023134
STS-01 | STS-01-R3 |  | 1.881139 | 0.2844197 | 1.508575 | 3.674134
STS-01 | STS-01-R4 |  | 2.441074 | 0.2284438 | 1.740268 | 4.409786
STS-01 | STS-01-R5 |  | 3.499739 | 0.2735129 | 4.42681 | 8.200062
STS-01 | STS-01-R6 |  | 2.92558 | 0.6341937 | 1.370667 | 4.930441
STS-01 | STS-01-R7 |  | 2.217017 | 0.2480184 | 1.141788 | 3.606823
STS-01 | STS-01-R8 |  | 2.262288 | 0.2638712 | 1.466796 | 3.992956
STS-01 | STS-01-R9 |  | 1.646845 | 0.7120417 | 1.356985 | 3.715873
STS-01 | STS-01-R10 |  | 2.740702 | 0.6005355 | 1.903501 | 5.244739
STS-02 | STS-02-R1 | 3 | 12.76102 | 3.278226 | 7.467522 | 23.50677 | 19.74459 |  | 3.290944 | 1.900027 | 1.975198 | 10%
STS-02 | STS-02-R2 |  | 11.00244 | 1.032213 | 5.365369 | 17.40002
STS-02 | STS-02-R3 |  | 11.39272 | 0.5379398 | 6.396314 | 18.32697