## Sheet1
Potential (V vs. Ag/AgCl) | Current (µA) | Potential (V vs. Ag/AgCl) | Current (µA) | Potential (V vs. Ag/AgCl) | Current (µA) | Potential (V vs. Ag/AgCl) | Current (µA) | Potential (V vs. Ag/AgCl) | Current (µA) | Potential (V vs. Ag/AgCl) | Current (µA)
-0.20004 | 22.33843 | -0.20004 | 6.98566 | -0.20004 | -0.0238419 | -0.20004 | -1.16825 | -0.20004 | -0.0715256 | -0.20004 | 0.596046
-0.20504 | 19.61426 | -0.20504 | 4.88758 | -0.20504 | -0.691414 | -0.20504 | -1.54972 | -0.20504 | -1.21593 | -0.20504 | -0.309944
-0.21004 | 17.06169 | -0.21004 | 3.6478 | -0.21004 | -1.07288 | -0.21004 | -2.12193 | -0.21004 | -1.88351 | -0.21004 | -1.3113
-0.215118 | 14.68071 | -0.215118 | 2.69413 | -0.215118 | -1.54972 | -0.215118 | -2.40803 | -0.215118 | -2.16961 | -0.215118 | -2.31266
-0.220118 | 12.47132 | -0.220118 | 1.93119 | -0.220118 | -1.97887 | -0.220118 | -3.02792 | -0.220118 | -2.98023 | -0.220118 | -2.88486
-0.225196 | 10.43354 | -0.225196 | 1.14679 | -0.225196 | -2.43425 | -0.225196 | -3.41654 | -0.225196 | -3.75509 | -0.225196 | -3.38793
-0.230196 | 8.567344 | -0.230196 | 0.56982 | -0.230196 | -2.88248 | -0.230196 | -4.05073 | -0.230196 | -3.94106 | -0.230196 | -4.11749
-0.235274 | 6.872747 | -0.235274 | 0.064373 | -0.235274 | -3.20196 | -0.235274 | -4.22239 | -0.235274 | -4.62294 | -0.235274 | -4.90427
-0.240274 | 5.349746 | -0.240274 | -0.407696 | -0.240274 | -3.52144 | -0.240274 | -4.8995 | -0.240274 | -5.29051 | -0.240274 | -5.32389
-0.245353 | 3.99834 | -0.245353 | -0.836849 | -0.245353 | -3.9506 | -0.245353 | -5.06639 | -0.245353 | -5.42879 | -0.245353 | -5.61476
-0.250353 | 2.81853 | -0.250353 | -1.27912 | -0.250353 | -4.26985 | -0.250353 | -5.78477 | -0.250353 | -6.12142 | -0.250353 | -6.336
-0.25543 | 2.493666 | -0.25543 | -1.66297 | -0.25543 | -4.60317 | -0.25543 | -5.9612 | -0.25543 | -6.84192 | -0.25543 | -7.06699
-0.26043 | 2.006123 | -0.26043 | -2.04397 | -0.26043 | -5.05092 | -0.26043 | -6.69172 | -0.26043 | -7.02646 | -0.26043 | -7.47135
-0.26543 | 1.501904 | -0.26543 | -2.4016 | -0.26543 | -5.33845 | -0.26543 | -6.89342 | -0.26543 | -7.64158 | -0.26543 | -7.80085
-0.270509 | 1.0143 | -0.270509 | -2.75446 | -0.270509 | -5.75998 | -0.270509 | -7.65017 | -0.270509 | -8.49083 | -0.270509 | -8.55378
-0.275509 | 0.5501323 | -0.275509 | -3.0954 | -0.275509 | -6.18675 | -0.275509 | -7.88429 | -0.275509 | -8.72782 | -0.275509 | -9.34247
-0.280587 | 0.1041279 | -0.280587 | -3.43634 | -0.280587 | -6.50671 | -0.280587 | -8.69921 | -0.280587 | -9.36202 | -0.280587 | -9.75541
-0.285587 | -0.3192682 | -0.285587 | -3.76584 | -0.285587 | -6.99547 | -0.285587 | -8.97339 | -0.285587 | -10.2857 | -0.285587 | -10.1645
-0.290665 | -0.7209801 | -0.290665 | -4.10344 | -0.290665 | -7.43607 | -0.290665 | -9.81597 | -0.290665 | -10.6414 | -0.290665 | -11.0481
-0.295665 | -1.105371 | -0.295665 | -4.43437 | -0.295665 | -7.81229 | -0.295665 | -10.1817 | -0.295665 | -11.2894 | -0.295665 | -11.9241
-0.300743 | -1.473382 | -0.300743 | -4.7548 | -0.300743 | -8.34206 | -0.300743 | -11.0133 | -0.300743 | -12.3213 | -0.300743 | -12.3027
-0.305743 | -1.828685 | -0.305743 | -5.09669 | -0.305743 | -8.78409 | -0.305743 | -11.4973 | -0.305743 | -12.8201 | -0.305743 | -12.9154
-0.310822 | -2.170675 | -0.310822 | -5.42714 | -0.310822 | -9.23708 | -0.310822 | -12.3384 | -0.310822 | -13.4862 | -0.310822 | -14.0088
-0.315822 | -2.503169 | -0.315822 | -5.7781 | -0.315822 | -9.86032 | -0.315822 | -12.9469 | -0.315822 | -14.684 | -0.315822 | -14.9406
-0.320822 | -2.827361 | -0.320822 | -6.13096 | -0.320822 | -10.3314 | -0.320822 | -13.8243 | -0.320822 | -15.374 | -0.320822 | -15.4317
-0.3259 | -3.144044 | -0.3259 | -6.48954 | -0.3259 | -10.8903 | -0.3259 | -14.5419 | -0.3259 | -16.104 | -0.3259 | -16.2852
-0.330899 | -3.454961 | -0.330899 | -6.83382 | -0.330899 | -11.5354 | -0.330899 | -15.4312 | -0.330899 | -17.4235 | -0.330899 | -17.5336
-0.335978 | -3.762368 | -0.335978 | -7.21958 | -0.335978 | -12.0905 | -0.335978 | -16.27 | -0.335978 | -18.3156 | -0.335978 | -18.5369
-0.340978 | -4.067675 | -0.340978 | -7.59485 | -0.340978 | -12.7714 | -0.340978 | -17.2084 | -0.340978 | -19.1124 | -0.340978 | -19.1959
-0.346056 | -4.371994 | -0.346056 | -7.98252 | -0.346056 | -13.4676 | -0.346056 | -18.143 | -0.346056 | -20.6149 | -0.346056 | -20.326
-0.351056 | -4.675219 | -0.351056 | -8.35541 | -0.351056 | -14.0269 | -0.351056 | -19.0566 | -0.351056 | -21.6297 | -0.351056 | -21.6816
-0.356134 | -4.977784 | -0.356134 | -8.75643 | -0.356134 | -14.8113 | -0.356134 | -20.1143 | -0.356134 | -22.5323 | -0.356134 | -22.7445
-0.361135 | -5.28312 | -0.361135 | -9.16794 | -0.361135 | -15.5371 | -0.361135 | -21.0894 | -0.361135 | -24.1602 | -0.361135 | -23.5952
-0.366212 | -5.590412 | -0.366212 | -9.57803 | -0.366212 | -16.2008 | -0.366212 | -22.26 | -0.366212 | -25.4224 | -0.366212 | -24.9046
-0.371212 | -5.90128 | -0.371212 | -9.99192 | -0.371212 | -17.0272 | -0.371212 | -23.1865 | -0.371212 | -26.3799 | -0.371212 | -26.3923
-0.376212 | -6.217432 | -0.376212 | -10.4254 | -0.376212 | -17.763 | -0.376212 | -24.4964 | -0.376212 | -28.1371 | -0.376212 | -27.5777
-0.38129 | -6.541195 | -0.38129 | -10.8722 | -0.38129 | -18.5331 | -0.38129 | -25.462 | -0.38129 | -29.6186 | -0.38129 | -28.5886
-0.386291 | -6.872231 | -0.386291 | -11.3247 | -0.386291 | -19.4772 | -0.386291 | -26.8739 | -0.386291 | -30.7044 | -0.386291 | -30.0759
-0.391369 | -7.214663 | -0.391369 | -11.7758 | -0.391369 | -20.2287 | -0.391369 | -27.8166 | -0.391369 | -32.5068 | -0.391369 | -31.68
-0.396369 | -7.568568 | -0.396369 | -12.2397 | -0.396369 | -21.1109 | -0.396369 | -29.3058 | -0.396369 | -34.1786 | -0.396369 | -32.9622
-0.401446 | -7.937662 | -0.401446 | -12.7504 | -0.401446 | -22.1303 | -0.401446 | -30.3644 | -0.401446 | -35.4327 | -0.401446 | -34.1801
-0.406446 | -8.32156 | -0.406446 | -13.2635 | -0.406446 | -23.0015 | -0.406446 | -32.0047 | -0.406446 | -37.4106 | -0.406446 | -35.8972
-0.411525 | -8.724529 | -0.411525 | -13.8019 | -0.411525 | -24.0825 | -0.411525 | -33.079 | -0.411525 | -39.3828 | -0.411525 | -37.7788
-0.416525 | -9.148371 | -0.416525 | -14.3569 | -0.416525 | -25.1769 | -0.416525 | -34.8462 | -0.416525 | -40.7518 | -0.416525 | -39.2765
-0.421525 | -9.59739 | -0.421525 | -14.9649 | -0.421525 | -26.2326 | -0.421525 | -36.0626 | -0.421525 | -42.9553 | -0.421525 | -40.7867
-0.426603 | -10.07282 | -0.426603 | -15.6038 | -0.426603 | -27.5539 | -0.426603 | -38.0091 | -0.426603 | -45.2852 | -0.426603 | -42.8948
-0.431603 | -10.58023 | -0.431603 | -16.2752 | -0.431603 | -28.7946 | -0.431603 | -39.3142 | -0.431603 | -46.9036 | -0.431603 | -45.1688
-0.436682 | -11.12933 | -0.436682 | -16.9957 | -0.436682 | -30.0931 | -0.436682 | -41.4452 | -0.436682 | -49.2878 | -0.436682 | -46.957
-0.441681 | -11.72268 | -0.441681 | -17.7701 | -0.441681 | -31.6361 | -0.441681 | -42.901 | -0.441681 | -51.9895 | -0.441681 | -48.902
-0.446759 | -12.36306 | -0.446759 | -18.6265 | -0.446759 | -33.1086 | -0.446759 | -45.2461 | -0.446759 | -54.0664 | -0.446759 | -51.6891
-0.451759 | -13.06418 | -0.451759 | -19.5463 | -0.451759 | -34.6874 | -0.451759 | -46.926 | -0.451759 | -56.689 | -0.451759 | -54.5337
-0.456838 | -13.82867 | -0.456838 | -20.5792 | -0.456838 | -36.5566 | -0.456838 | -49.4446 | -0.456838 | -59.9077 | -0.456838 | -56.8321
-0.461838 | -14.67055 | -0.461838 | -21.7241 | -0.461838 | -38.3185 | -0.461838 | -51.4612 | -0.461838 | -62.3491 | -0.461838 | -59.5262
-0.466916 | -15.6002 | -0.466916 | -22.9934 | -0.466916 | -40.4095 | -0.466916 | -54.2953 | -0.466916 | -65.501 | -0.466916 | -63.174
-0.471916 | -16.6376 | -0.471916 | -24.4173 | -0.471916 | -42.7174 | -0.471916 | -56.7176 | -0.471916 | -69.3729 | -0.471916 | -66.7408
-0.476915 | -17.79896 | -0.476915 | -26.0757 | -0.476915 | -45.0663 | -0.476915 | -59.9268 | -0.476915 | -72.5821 | -0.476915 | -69.9881
-0.481994 | -19.1158 | -0.481994 | -27.9797 | -0.481994 | -47.9135 | -0.481994 | -62.9499 | -0.481994 | -76.3968 | -0.481994 | -73.8791
-0.486994 | -20.62754 | -0.486994 | -30.1136 | -0.486994 | -50.9471 | -0.486994 | -66.612 | -0.486994 | -81.146 | -0.486994 | -78.5282
-0.492072 | -22.3988 | -0.492072 | -32.6756 | -0.492072 | -54.2571 | -0.492072 | -70.3266 | -0.492072 | -85.347 | -0.492072 | -83.2537
-0.497072 | -24.52413 | -0.497072 | -35.7927 | -0.497072 | -58.3055 | -0.497072 | -74.9376 | -0.497072 | -90.2585 | -0.497072 | -87.922
-0.502151 | -27.10726 | -0.502151 | -39.4138 | -0.502151 | -62.659 | -0.502151 | -79.6202 | -0.502151 | -96.5194 | -0.502151 | -93.315
-0.507151 | -30.32945 | -0.507151 | -43.9529 | -0.507151 | -67.7707 | -0.507151 | -85.3899 | -0.507151 | -102.542 | -0.507151 | -100.124
-0.512228 | -34.39985 | -0.512228 | -49.3955 | -0.512228 | -73.9172 | -0.512228 | -91.689 | -0.512228 | -109.218 | -0.512228 | -107.058
-0.517228 | -39.57069 | -0.517228 | -56.0255 | -0.517228 | -80.8647 | -0.517228 | -99.0418 | -0.517228 | -117.996 | -0.517228 | -114.215
-0.522306 | -46.05651 | -0.522306 | -63.832 | -0.522306 | -88.847 | -0.522306 | -107.363 | -0.522306 | -126.417 | -0.522306 | -122.54
-0.527307 | -54.1259 | -0.527307 | -73.0589 | -0.527307 | -98.6413 | -0.527307 | -116.995 | -0.527307 | -136.011 | -0.527307 | -132.731
-0.532307 | -63.977 | -0.532307 | -83.5446 | -0.532307 | -109.618 | -0.532307 | -128.191 | -0.532307 | -148.147 | -0.532307 | -143.321
-0.537385 | -75.72466 | -0.537385 | -95.3797 | -0.537385 | -122.641 | -0.537385 | -140.818 | -0.537385 | -160.688 | -0.537385 | -154.546
-0.542385 | -89.26887 | -0.542385 | -108.502 | -0.542385 | -137.909 | -0.542385 | -155.91 | -0.542385 | -174.483 | -0.542385 | -167.864
-0.547463 | -104.5267 | -0.547463 | -122.674 | -0.547463 | -154.727 | -0.547463 | -172.423 | -0.547463 | -191.639 | -0.547463 | -183.59
-0.552463 | -121.1934 | -0.552463 | -138.147 | -0.552463 | -174.139 | -0.552463 | -192.188 | -0.552463 | -210.198 | -0.552463 | -200.938
-0.557541 | -138.8631 | -0.557541 | -153.964 | -0.557541 | -194.457 | -0.557541 | -212.539 | -0.557541 | -229.72 | -0.557541 | -219.253
-0.562541 | -156.9356 | -0.562541 | -170.038 | -0.562541 | -214.284 | -0.562541 | -235.16 | -0.562541 | -253.037 | -0.562541 | -240.744
-0.567619 | -174.7497 | -0.567619 | -185.488 | -0.567619 | -233.305 | -0.567619 | -256.547 | -0.567619 | -276.526 | -0.567619 | -264.987
-0.572619 | -191.4555 | -0.572619 | -200.28 | -0.572619 | -250.414 | -0.572619 | -279.173 | -0.572619 | -300.039 | -0.572619 | -290.55
-0.577698 | -206.0984 | -0.577698 | -212.601 | -0.577698 | -264.119 | -0.577698 | -298.003 | -0.577698 | -325.526 | -0.577698 | -316.471
-0.582698 | -217.6354 | -0.582698 | -221.38 | -0.582698 | -275.52 | -0.582698 | -316.204 | -0.582698 | -349.397 | -0.582698 | -344.7
-0.587697 | -225.0893 | -0.587697 | -225.562 | -0.587697 | -282.906 | -0.587697 | -329.231 | -0.587697 | -369.705 | -0.587697 | -373.987
-0.592775 | -227.7165 | -0.592775 | -225.752 | -0.592775 | -288.137 | -0.592775 | -342.726 | -0.592775 | -392.083 | -0.592775 | -403.294
-0.597775 | -225.1875 | -0.597775 | -219.935 | -0.597775 | -289.701 | -0.597775 | -349.625 | -0.597775 | -410.728 | -0.597775 | -430.655
-0.602854 | -217.6103 | -0.602854 | -209.239 | -0.602854 | -286.969 | -0.602854 | -355.543 | -0.602854 | -424.542 | -0.602854 | -458.917
-0.607854 | -205.5343 | -0.607854 | -193.346 | -0.607854 | -280.031 | -0.607854 | -354.175 | -0.607854 | -436.868 | -0.607854 | -484.843
-0.612932 | -189.7568 | -0.612932 | -174.025 | -0.612932 | -270.217 | -0.612932 | -351.542 | -0.612932 | -447.044 | -0.612932 | -507.268
-0.617932 | -171.2534 | -0.617932 | -151.513 | -0.617932 | -255.25 | -0.617932 | -340.871 | -0.617932 | -450.081 | -0.617932 | -526.549
-0.62301 | -151.0708 | -0.62301 | -127.924 | -0.62301 | -238.05 | -0.62301 | -327.557 | -0.62301 | -451.741 | -0.62301 | -543.954
-0.62801 | -130.3163 | -0.62801 | -105.203 | -0.62801 | -218.132 | -0.62801 | -306.596 | -0.62801 | -449.256 | -0.62801 | -557.162
-0.633088 | -109.9946 | -0.633088 | -86.1004 | -0.633088 | -196.694 | -0.633088 | -283.617 | -0.633088 | -439.958 | -0.633088 | -565.65
-0.638088 | -91.00106 | -0.638088 | -72.0337 | -0.638088 | -175.808 | -0.638088 | -255.326 | -0.638088 | -426.84 | -0.638088 | -570.276
-0.643088 | -74.07402 | -0.643088 | -63.1073 | -0.643088 | -155.252 | -0.643088 | -226.954 | -0.643088 | -409.583 | -0.643088 | -571.992
-0.648167 | -59.88754 | -0.648167 | -58.3246 | -0.648167 | -136.698 | -0.648167 | -197.79 | -0.648167 | -383.719 | -0.648167 | -567.558
-0.653167 | -48.80125 | -0.653167 | -56.3791 | -0.653167 | -121.987 | -0.653167 | -172.642 | -0.653167 | -354.008 | -0.653167 | -555.207
-0.658245 | -40.99856 | -0.658245 | -56.1931 | -0.658245 | -110 | -0.658245 | -150.96 | -0.658245 | -322.627 | -0.658245 | -536.849
-0.663244 | -36.37874 | -0.663244 | -57.1659 | -0.663244 | -101.612 | -0.663244 | -134.833 | -0.663244 | -286.559 | -0.663244 | -512.101
-0.668323 | -34.65937 | -0.668323 | -58.9492 | -0.668323 | -96.7149 | -0.668323 | -123.313 | -0.668323 | -251.173 | -0.668323 | -477.96
-0.673323 | -35.25426 | -0.673323 | -61.0712 | -0.673323 | -93.3579 | -0.673323 | -115.679 | -0.673323 | -220.974 | -0.673323 | -433.899
-0.678401 | -37.46441 | -0.678401 | -63.7891 | -0.678401 | -92.862 | -0.678401 | -112.045 | -0.678401 | -194.033 | -0.678401 | -385.834
-0.683401 | -40.5487 | -0.683401 | -66.5548 | -0.683401 | -93.7155 | -0.683401 | -110.085 | -0.683401 | -171.97 | -0.683401 | -334.908
-0.688479 | -43.90348 | -0.688479 | -69.5065 | -0.688479 | -95.1604 | -0.688479 | -110.929 | -0.688479 | -158.795 | -0.688479 | -283.886
-0.69348 | -47.15704 | -0.69348 | -72.3961 | -0.69348 | -97.8927 | -0.69348 | -111.855 | -0.69348 | -148.767 | -0.69348 | -237.728
-0.69848 | -50.18351 | -0.69848 | -75.3763 | -0.69848 | -101.049 | -0.69848 | -115.321 | -0.69848 | -142.215 | -0.69848 | -203.682
-0.703557 | -52.99767 | -0.703557 | -78.1229 | -0.703557 | -104.087 | -0.703557 | -117.796 | -0.703557 | -141.371 | -0.703557 | -181.556
-0.708557 | -55.65238 | -0.708557 | -80.941 | -0.708557 | -108.273 | -0.708557 | -122.688 | -0.708557 | -142.11 | -0.708557 | -168.157
-0.713635 | -58.18399 | -0.713635 | -83.5494 | -0.713635 | -111.807 | -0.713635 | -125.888 | -0.713635 | -142.768 | -0.713635 | -161.577
-0.718636 | -60.61229 | -0.718636 | -86.0718 | -0.718636 | -115.412 | -0.718636 | -131.343 | -0.718636 | -147.579 | -0.718636 | -162.361
-0.723714 | -62.92756 | -0.723714 | -88.4322 | -0.723714 | -119.575 | -0.723714 | -134.905 | -0.723714 | -152.624 | -0.723714 | -166.634
-0.728714 | -65.12032 | -0.728714 | -90.6495 | -0.728714 | -123.175 | -0.728714 | -140.856 | -0.728714 | -156.315 | -0.728714 | -171.226
-0.733791 | -67.1795 | -0.733791 | -92.6093 | -0.733791 | -126.737 | -0.733791 | -144.384 | -0.733791 | -162.643 | -0.733791 | -176.676
-0.738791 | -69.09351 | -0.738791 | -94.5119 | -0.738791 | -130.685 | -0.738791 | -150.073 | -0.738791 | -169.509 | -0.738791 | -184.763
-0.743792 | -70.85437 | -0.743792 | -96.1236 | -0.743792 | -133.718 | -0.743792 | -153.44 | -0.743792 | -173.977 | -0.743792 | -192.803
-0.74887 | -72.45676 | -0.74887 | -97.7115 | -0.74887 | -137.327 | -0.74887 | -159.205 | -0.74887 | -180.705 | -0.74887 | -199.407
-0.75387 | -73.90039 | -0.75387 | -99.0275 | -0.75387 | -140.532 | -0.75387 | -162.366 | -0.75387 | -187.753 | -0.75387 | -206.369
-0.758948 | -75.17682 | -0.758948 | -100.353 | -0.758948 | -143.269 | -0.758948 | -167.84 | -0.758948 | -192.378 | -0.758948 | -215.219
-0.763948 | -76.29787 | -0.763948 | -101.307 | -0.763948 | -146.22 | -0.763948 | -170.854 | -0.763948 | -198.22 | -0.763948 | -222.71
-0.769027 | -77.2725 | -0.769027 | -102.399 | -0.769027 | -148.972 | -0.769027 | -175.746 | -0.769027 | -205.382 | -0.769027 | -229
-0.774026 | -78.10819 | -0.774026 | -103.357 | -0.774026 | -151.222 | -0.774026 | -178.855 | -0.774026 | -209.764 | -0.774026 | -235.752
-0.779104 | -78.81151 | -0.779104 | -104.111 | -0.779104 | -154.007 | -0.779104 | -183.175 | -0.779104 | -215.114 | -0.779104 | -243.643
-0.784104 | -79.409 | -0.784104 | -104.897 | -0.784104 | -156.019 | -0.784104 | -185.927 | -0.784104 | -221.799 | -0.784104 | -250.314
-0.789183 | -79.91682 | -0.789183 | -105.679 | -0.789183 | -158.094 | -0.789183 | -189.908 | -0.789183 | -225.738 | -0.789183 | -255.345
-0.794183 | -80.35217 | -0.794183 | -106.409 | -0.794183 | -160.516 | -0.794183 | -192.583 | -0.794183 | -229.963 | -0.794183 | -261.253
-0.799183 | -80.72634 | -0.799183 | -107.072 | -0.799183 | -162.018 | -0.799183 | -196.35 | -0.799183 | -235.799 | -0.799183 | -267.628
-0.804261 | -81.07323 | -0.804261 | -107.897 | -0.804261 | -164.107 | -0.804261 | -198.639 | -0.804261 | -239.323 | -0.804261 | -272.888
-0.809261 | -81.41421 | -0.809261 | -108.717 | -0.809261 | -166.19 | -0.809261 | -201.681 | -0.809261 | -242.637 | -0.809261 | -276.331
-0.814339 | -81.76831 | -0.814339 | -109.609 | -0.814339 | -167.616 | -0.814339 | -204.442 | -0.814339 | -248.145 | -0.814339 | -280.708
-0.819339 | -82.15116 | -0.819339 | -110.519 | -0.819339 | -169.638 | -0.819339 | -207.241 | -0.819339 | -251.316 | -0.819339 | -285.829
-0.824417 | -82.57562 | -0.824417 | -111.602 | -0.824417 | -171.641 | -0.824417 | -210.212 | -0.824417 | -254.239 | -0.824417 | -289.229
-0.829417 | -83.06858 | -0.829417 | -112.799 | -0.829417 | -173.262 | -0.829417 | -213.083 | -0.829417 | -259.794 | -0.829417 | -291.561
-0.834496 | -83.62921 | -0.834496 | -114.053 | -0.834496 | -175.446 | -0.834496 | -216.516 | -0.834496 | -263.442 | -0.834496 | -295.113
-0.839496 | -84.26863 | -0.839496 | -115.374 | -0.839496 | -177.305 | -0.839496 | -218.943 | -0.839496 | -266.164 | -0.839496 | -299.472
-0.844573 | -84.98894 | -0.844573 | -116.828 | -0.844573 | -178.97 | -0.844573 | -222.548 | -0.844573 | -271.691 | -0.844573 | -302.261
-0.849573 | -85.79451 | -0.849573 | -118.297 | -0.849573 | -181.449 | -0.849573 | -224.846 | -0.849573 | -275.706 | -0.849573 | -304.297
-0.854573 | -86.67371 | -0.854573 | -119.718 | -0.854573 | -183.18 | -0.854573 | -228.384 | -0.854573 | -278.152 | -0.854573 | -307.935
-0.859652 | -87.62669 | -0.859652 | -121.015 | -0.859652 | -184.701 | -0.859652 | -229.858 | -0.859652 | -282.529 | -0.859652 | -311.55
-0.864652 | -88.64273 | -0.864652 | -122.436 | -0.864652 | -186.828 | -0.864652 | -233.086 | -0.864652 | -286.149 | -0.864652 | -313.586
-0.86973 | -89.72864 | -0.86973 | -123.942 | -0.86973 | -188.263 | -0.86973 | -234.302 | -0.86973 | -287.517 | -0.86973 | -315.312
-0.87473 | -90.86742 | -0.87473 | -125.201 | -0.87473 | -189.837 | -0.87473 | -237.268 | -0.87473 | -291.122 | -0.87473 | -318.626
-0.879808 | -92.0697 | -0.879808 | -126.417 | -0.879808 | -191.515 | -0.879808 | -237.63 | -0.879808 | -293.94 | -0.879808 | -321.888
-0.884808 | -93.33613 | -0.884808 | -127.681 | -0.884808 | -192.092 | -0.884808 | -240.062 | -0.884808 | -293.978 | -0.884808 | -322.436
-0.889886 | -94.68637 | -0.889886 | -128.94 | -0.889886 | -193.351 | -0.889886 | -239.8 | -0.889886 | -296.286 | -0.889886 | -323.17
-0.894886 | -96.11054 | -0.894886 | -130.151 | -0.894886 | -194.238 | -0.894886 | -241.679 | -0.894886 | -297.931 | -0.894886 | -325.393
-0.899964 | -97.65187 | -0.899964 | -131.505 | -0.899964 | -194.333 | -0.899964 | -240.453 | -0.899964 | -296.396 | -0.899964 | -326.484
-0.904964 | -99.31195 | -0.904964 | -132.816 | -0.904964 | -195.096 | -0.904964 | -241.312 | -0.904964 | -296.701 | -0.904964 | -325.092
-0.909965 | -101.1255 | -0.909965 | -134.361 | -0.909965 | -195.392 | -0.909965 | -239.29 | -0.909965 | -297.068 | -0.909965 | -323.733
-0.915043 | -103.0985 | -0.915043 | -136.135 | -0.915043 | -195.602 | -0.915043 | -239.366 | -0.915043 | -293.912 | -0.915043 | -324
-0.920043 | -105.2828 | -0.920043 | -138.042 | -0.920043 | -196.656 | -0.920043 | -236.948 | -0.920043 | -291.961 | -0.920043 | -322.555
-0.92512 | -107.693 | -0.92512 | -140.369 | -0.92512 | -197.419 | -0.92512 | -236.824 | -0.92512 | -291.337 | -0.92512 | -319.575
-0.93012 | -110.3731 | -0.93012 | -143.006 | -0.93012 | -198.711 | -0.93012 | -236.442 | -0.93012 | -287.689 | -0.93012 | -318.23
-0.935199 | -113.3276 | -0.935199 | -146.139 | -0.935199 | -201.152 | -0.935199 | -236.014 | -0.935199 | -285.925 | -0.935199 | -319.461
-0.940199 | -116.6119 | -0.940199 | -149.506 | -0.940199 | -203.298 | -0.940199 | -235.98 | -0.940199 | -286.95 | -0.940199 | -320.348
-0.945277 | -120.2322 | -0.945277 | -153.578 | -0.945277 | -206.869 | -0.945277 | -238.298 | -0.945277 | -286.339 | -0.945277 | -321.578
-0.950277 | -124.2147 | -0.950277 | -157.798 | -0.950277 | -210.827 | -0.950277 | -240.272 | -0.950277 | -287.126 | -0.950277 | -325.369
-0.955355 | -128.5678 | -0.955355 | -162.938 | -0.955355 | -215.214 | -0.955355 | -244.535 | -0.955355 | -291.98 | -0.955355 | -331.601
-0.960355 | -133.3079 | -0.960355 | -168.408 | -0.960355 | -220.865 | -0.960355 | -248.798 | -0.960355 | -295.17 | -0.960355 | -337.747
-0.965355 | -138.4375 | -0.965355 | -174.535 | -0.965355 | -227.307 | -0.965355 | -254.711 | -0.965355 | -299.839 | -0.965355 | -344.452
-0.970433 | -143.953 | -0.970433 | -180.877 | -0.970433 | -233.653 | -0.970433 | -261.158 | -0.970433 | -308.078 | -0.970433 | -353.645
-0.975433 | -149.8601 | -0.975433 | -188.173 | -0.975433 | -241.889 | -0.975433 | -268.892 | -0.975433 | -315.579 | -0.975433 | -365.409
-0.980512 | -156.1671 | -0.980512 | -195.764 | -0.980512 | -250.028 | -0.980512 | -277.523 | -0.980512 | -323.48 | -0.980512 | -376.467
-0.985512 | -162.8659 | -0.985512 | -203.994 | -0.985512 | -259.088 | -0.985512 | -286.993 | -0.985512 | -335.525 | -0.985512 | -387.959
-0.99059 | -169.961 | -0.99059 | -212.544 | -0.99059 | -269.087 | -0.99059 | -297.583 | -0.99059 | -346.321 | -0.99059 | -401.83
-0.995589 | -177.4056 | -0.995589 | -221.532 | -0.995589 | -279.111 | -0.995589 | -308.078 | -0.995589 | -357.245 | -0.995589 | -417.637
-1.00067 | -185.1781 | -1.00067 | -231.136 | -1.00067 | -290.03 | -1.00067 | -320.615 | -1.00067 | -372.046 | -1.00067 | -432.39
-1.00567 | -193.26 | -1.00567 | -241.059 | -1.00567 | -301.942 | -1.00567 | -332.393 | -1.00567 | -386.07 | -1.00567 | -447.378
-1.01075 | -201.5612 | -1.01075 | -251.153 | -1.01075 | -313.529 | -1.01075 | -346.245 | -1.01075 | -399.336 | -1.01075 | -464.935
-1.01575 | -210.0736 | -1.01575 | -261.649 | -1.01575 | -326.036 | -1.01575 | -358.991 | -1.01575 | -416.173 | -1.01575 | -483.46
-1.02075 | -218.7259 | -1.02075 | -272.645 | -1.02075 | -339.569 | -1.02075 | -374.464 | -1.02075 | -432.872 | -1.02075 | -500.965
-1.02582 | -227.4591 | -1.02582 | -283.774 | -1.02582 | -352.701 | -1.02582 | -388.335 | -1.02582 | -448.207 | -1.02582 | -519.301
-1.03082 | -236.1493 | -1.03082 | -294.856 | -1.03082 | -366.672 | -1.03082 | -404.638 | -1.03082 | -466.78 | -1.03082 | -539.424
-1.0359 | -244.7328 | -1.0359 | -305.809 | -1.0359 | -380.706 | -1.0359 | -418.786 | -1.0359 | -484.862 | -1.0359 | -559.546
-1.0409 | -253.0688 | -1.0409 | -316.499 | -1.0409 | -394 | -1.0409 | -435.404 | -1.0409 | -500.845 | -1.0409 | -577.762
-1.04598 | -261.0053 | -1.04598 | -327.119 | -1.04598 | -408.453 | -1.04598 | -449.781 | -1.04598 | -520.446 | -1.04598 | -596.788
-1.05098 | -268.3438 | -1.05098 | -337.385 | -1.05098 | -422.591 | -1.05098 | -467.161 | -1.05098 | -539.662 | -1.05098 | -618.389
-1.05606 | -274.9241 | -1.05606 | -346.812 | -1.05606 | -435.757 | -1.05606 | -481.114 | -1.05606 | -555.589 | -1.05606 | -638.702
-1.06106 | -280.5358 | -1.06106 | -356.344 | -1.06106 | -450.572 | -1.06106 | -498.771 | -1.06106 | -575.712 | -1.06106 | -658.681
-1.06606 | -284.9578 | -1.06606 | -364.45 | -1.06606 | -463.595 | -1.06606 | -513.067 | -1.06606 | -595.071 | -1.06606 | -678.279
-1.07114 | -287.9684 | -1.07114 | -371.894 | -1.07114 | -476.798 | -1.07114 | -530.03 | -1.07114 | -611.808 | -1.07114 | -700.31
-1.07614 | -289.4557 | -1.07614 | -377.392 | -1.07614 | -488.891 | -1.07614 | -542.857 | -1.07614 | -629.547 | -1.07614 | -720.337
-1.08121 | -289.3326 | -1.08121 | -382.275 | -1.08121 | -500.445 | -1.08121 | -558.688 | -1.08121 | -649.049 | -1.08121 | -739.553
-1.08622 | -287.5912 | -1.08622 | -384.692 | -1.08622 | -510.718 | -1.08622 | -570.705 | -1.08622 | -663.927 | -1.08622 | -758.293
-1.09129 | -284.2898 | -1.09129 | -385.622 | -1.09129 | -519.731 | -1.09129 | -584.199 | -1.09129 | -680.33 | -1.09129 | -778.702
-1.09629 | -279.5419 | -1.09629 | -384.01 | -1.09629 | -526.073 | -1.09629 | -594.118 | -1.09629 | -696.829 | -1.09629 | -796.917
-1.10137 | -273.5576 | -1.10137 | -380.715 | -1.10137 | -532.224 | -1.10137 | -605.609 | -1.10137 | -710.371 | -1.10137 | -814.084
-1.10637 | -266.5821 | -1.10637 | -375.046 | -1.10637 | -535.562 | -1.10637 | -613.859 | -1.10637 | -723.675 | -1.10637 | -831.393
-1.11145 | -258.8344 | -1.11145 | -366.143 | -1.11145 | -535.419 | -1.11145 | -621.297 | -1.11145 | -738.028 | -1.11145 | -849.608
-1.11645 | -250.6659 | -1.11645 | -355.5 | -1.11645 | -532.319 | -1.11645 | -625.017 | -1.11645 | -746.944 | -1.11645 | -864.724
-1.12145 | -242.3209 | -1.12145 | -343.799 | -1.12145 | -524.928 | -1.12145 | -627.019 | -1.12145 | -754.86 | -1.12145 | -877.408
-1.12653 | -234.1025 | -1.12653 | -331.73 | -1.12653 | -512.673 | -1.12653 | -625.112 | -1.12653 | -762.823 | -1.12653 | -889.996
-1.13153 | -226.2005 | -1.13153 | -320.257 | -1.13153 | -497.367 | -1.13153 | -619.247 | -1.13153 | -765.017 | -1.13153 | -901.822
-1.13661 | -218.8777 | -1.13661 | -309.747 | -1.13661 | -477.96 | -1.13661 | -608.709 | -1.13661 | -762.775 | -1.13661 | -909.117
-1.14161 | -212.2355 | -1.14161 | -300.578 | -1.14161 | -458.791 | -1.14161 | -593.736 | -1.14161 | -760.725 | -1.14161 | -913.361
-1.14668 | -206.3915 | -1.14668 | -292.882 | -1.14668 | -440.242 | -1.14668 | -575.759 | -1.14668 | -751.76 | -1.14668 | -917.223
-1.15168 | -201.3507 | -1.15168 | -286.239 | -1.15168 | -422.36 | -1.15168 | -553.777 | -1.15168 | -736.788 | -1.15168 | -919.035
-1.15676 | -197.1285 | -1.15676 | -280.732 | -1.15676 | -407.53 | -1.15676 | -532.51 | -1.15676 | -720.194 | -1.15676 | -912.646
-1.16176 | -193.6243 | -1.16176 | -276.378 | -1.16176 | -395.037 | -1.16176 | -510.098 | -1.16176 | -697.258 | -1.16176 | -901.488
-1.16684 | -190.7212 | -1.16684 | -272.993 | -1.16684 | -384.022 | -1.16684 | -491.788 | -1.16684 | -669.839 | -1.16684 | -888.232
-1.17184 | -188.3188 | -1.17184 | -270.27 | -1.17184 | -376.011 | -1.17184 | -473.716 | -1.17184 | -644.472 | -1.17184 | -869.111
-1.17684 | -186.3621 | -1.17684 | -268.296 | -1.17684 | -369.24 | -1.17684 | -460.793 | -1.17684 | -619.628 | -1.17684 | -843.171
-1.18192 | -184.7487 | -1.18192 | -266.579 | -1.18192 | -363.614 | -1.18192 | -448.443 | -1.18192 | -594.642 | -1.18192 | -813.559
-1.18692 | -183.4393 | -1.18692 | -265.564 | -1.18692 | -359.894 | -1.18692 | -440.385 | -1.18692 | -575.616 | -1.18692 | -784.328
-1.192 | -182.4028 | -1.192 | -264.596 | -1.192 | -356.556 | -1.192 | -431.706 | -1.192 | -559.69 | -1.192 | -754.431
-1.197 | -181.6027 | -1.197 | -263.856 | -1.197 | -354.172 | -1.197 | -427.271 | -1.197 | -543.811 | -1.197 | -725.153
-1.20208 | -181.0386 | -1.20208 | -263.513 | -1.20208 | -352.217 | -1.20208 | -421.072 | -1.20208 | -533.13 | -1.20208 | -700.262
-1.20708 | -180.6727 | -1.20708 | -262.96 | -1.20708 | -350.119 | -1.20708 | -418.641 | -1.20708 | -525.357 | -1.20708 | -681.236
-1.21215 | -180.5104 | -1.21215 | -262.731 | -1.21215 | -348.402 | -1.21215 | -414.683 | -1.21215 | -516.297 | -1.21215 | -664.403
-1.21715 | -180.5284 | -1.21715 | -262.397 | -1.21715 | -347.115 | -1.21715 | -413.634 | -1.21715 | -510.861 | -1.21715 | -648.906
-1.22223 | -180.7326 | -1.22223 | -262.168 | -1.22223 | -345.398 | -1.22223 | -410.391 | -1.22223 | -507.857 | -1.22223 | -637.319
-1.22723 | -181.1185 | -1.22723 | -262.106 | -1.22723 | -344.159 | -1.22723 | -409.199 | -1.22723 | -502.66 | -1.22723 | -628.927
-1.23223 | -181.6732 | -1.23223 | -262.316 | -1.23223 | -343.205 | -1.23223 | -406.815 | -1.23223 | -499.56 | -1.23223 | -621.25
-1.23731 | -182.4303 | -1.23731 | -262.769 | -1.23731 | -341.87 | -1.23731 | -406.052 | -1.23731 | -498.702 | -1.23731 | -613.954
-1.24231 | -183.3908 | -1.24231 | -263.089 | -1.24231 | -341.155 | -1.24231 | -403.906 | -1.24231 | -495.269 | -1.24231 | -609.186
-1.24739 | -184.5536 | -1.24739 | -263.79 | -1.24739 | -340.249 | -1.24739 | -403.143 | -1.24739 | -492.694 | -1.24739 | -606.134
-1.25239 | -185.9211 | -1.25239 | -264.667 | -1.25239 | -339.486 | -1.25239 | -401.522 | -1.25239 | -492.074 | -1.25239 | -601.842
-1.25747 | -187.5085 | -1.25747 | -265.735 | -1.25747 | -339.676 | -1.25747 | -400.759 | -1.25747 | -489.261 | -1.25747 | -597.169
-1.26247 | -189.3348 | -1.26247 | -267.023 | -1.26247 | -339.2 | -1.26247 | -399.424 | -1.26247 | -486.686 | -1.26247 | -594.594
-1.26754 | -191.4099 | -1.26754 | -268.553 | -1.26754 | -339.152 | -1.26754 | -398.947 | -1.26754 | -486.829 | -1.26754 | -592.782
-1.27254 | -193.7674 | -1.27254 | -269.912 | -1.27254 | -339.867 | -1.27254 | -398.757 | -1.27254 | -484.874 | -1.27254 | -589.016
-1.27762 | -196.4006 | -1.27762 | -272.168 | -1.27762 | -339.772 | -1.27762 | -398.518 | -1.27762 | -482.633 | -1.27762 | -585.058
-1.28262 | -199.3169 | -1.28262 | -274.366 | -1.28262 | -340.868 | -1.28262 | -398.232 | -1.28262 | -483.205 | -1.28262 | -583.246
-1.28762 | -202.5457 | -1.28762 | -276.66 | -1.28762 | -342.013 | -1.28762 | -398.137 | -1.28762 | -482.299 | -1.28762 | -581.672
-1.2927 | -206.1153 | -1.2927 | -279.592 | -1.2927 | -342.728 | -1.2927 | -398.804 | -1.2927 | -482.251 | -1.2927 | -578.525
-1.2977 | -210.0386 | -1.2977 | -282.839 | -1.2977 | -344.922 | -1.2977 | -399.138 | -1.2977 | -481.631 | -1.2977 | -575.187
-1.30278 | -214.379 | -1.30278 | -286.173 | -1.30278 | -346.972 | -1.30278 | -400.712 | -1.30278 | -481.87 | -1.30278 | -574.329
-1.30778 | -219.1079 | -1.30778 | -289.982 | -1.30778 | -348.736 | -1.30778 | -401.236 | -1.30778 | -480.678 | -1.30778 | -573.804
-1.31286 | -224.2832 | -1.31286 | -294.331 | -1.31286 | -351.883 | -1.31286 | -404.049 | -1.31286 | -482.156 | -1.31286 | -571.325
-1.31786 | -229.9182 | -1.31786 | -298.985 | -1.31786 | -354.792 | -1.31786 | -404.622 | -1.31786 | -483.443 | -1.31786 | -569.37
-1.32294 | -236.0361 | -1.32294 | -304.064 | -1.32294 | -358.273 | -1.32294 | -408.007 | -1.32294 | -483.062 | -1.32294 | -570.037
-1.32793 | -242.6585 | -1.32793 | -309.695 | -1.32793 | -362.755 | -1.32793 | -409.771 | -1.32793 | -485.923 | -1.32793 | -570.18
-1.33301 | -249.7729 | -1.33301 | -315.684 | -1.33301 | -366.951 | -1.33301 | -414.206 | -1.33301 | -488.688 | -1.33301 | -569.036
-1.33801 | -257.4889 | -1.33801 | -322.489 | -1.33801 | -371.768 | -1.33801 | -416.781 | -1.33801 | -489.499 | -1.33801 | -569.465
-1.34301 | -265.7499 | -1.34301 | -329.746 | -1.34301 | -377.633 | -1.34301 | -422.36 | -1.34301 | -493.314 | -1.34301 | -571.277
-1.34809 | -274.5757 | -1.34809 | -337.461 | -1.34809 | -383.498 | -1.34809 | -425.936 | -1.34809 | -498.178 | -1.34809 | -572.898
-1.35309 | -283.9628 | -1.35309 | -345.634 | -1.35309 | -389.983 | -1.35309 | -432.564 | -1.35309 | -501.086 | -1.35309 | -573.185
-1.35817 | -293.9426 | -1.35817 | -354.88 | -1.35817 | -397.66 | -1.35817 | -437.094 | -1.35817 | -506.093 | -1.35817 | -575.759
-1.36317 | -304.5249 | -1.36317 | -364.055 | -1.36317 | -405.003 | -1.36317 | -444.915 | -1.36317 | -512.34 | -1.36317 | -580.099
-1.36825 | -315.7167 | -1.36825 | -374.021 | -1.36825 | -413.586 | -1.36825 | -450.494 | -1.36825 | -516.727 | -1.36825 | -582.912
-1.37325 | -327.4684 | -1.37325 | -384.802 | -1.37325 | -422.598 | -1.37325 | -459.268 | -1.37325 | -523.355 | -1.37325 | -585.248
-1.37833 | -339.8238 | -1.37833 | -396.051 | -1.37833 | -432.087 | -1.37833 | -466.611 | -1.37833 | -532.081 | -1.37833 | -589.969
-1.38333 | -352.747 | -1.38333 | -407.929 | -1.38333 | -442.912 | -1.38333 | -476.624 | -1.38333 | -538.28 | -1.38333 | -596.549
-1.38833 | -366.2853 | -1.38833 | -420.422 | -1.38833 | -453.593 | -1.38833 | -485.541 | -1.38833 | -546.672 | -1.38833 | -601.842
-1.3934 | -380.349 | -1.3934 | -433.468 | -1.3934 | -465.18 | -1.3934 | -496.27 | -1.3934 | -556.876 | -1.3934 | -607.135
-1.3984 | -395.0845 | -1.3984 | -447.177 | -1.3984 | -478.15 | -1.3984 | -506.808 | -1.3984 | -565.746 | -1.3984 | -614.669
-1.40348 | -410.4122 | -1.40348 | -461.754 | -1.40348 | -491.073 | -1.40348 | -519.349 | -1.40348 | -575.664 | -1.40348 | -623.872
-1.40848 | -426.3723 | -1.40848 | -476.779 | -1.40848 | -504.519 | -1.40848 | -531.079 | -1.40848 | -588.253 | -1.40848 | -631.645
-1.41356 | -442.9663 | -1.41356 | -492.176 | -1.41356 | -519.111 | -1.41356 | -544.526 | -1.41356 | -599.363 | -1.41356 | -639.799
-1.41856 | -460.1375 | -1.41856 | -508.341 | -1.41856 | -533.988 | -1.41856 | -558.116 | -1.41856 | -610.95 | -1.41856 | -650.718
-1.42364 | -477.9049 | -1.42364 | -525.882 | -1.42364 | -550.248 | -1.42364 | -572.994 | -1.42364 | -626.4 | -1.42364 | -663.068
-1.42864 | -496.3415 | -1.42864 | -543.382 | -1.42864 | -566.604 | -1.42864 | -588.348 | -1.42864 | -640.609 | -1.42864 | -673.654
-1.43372 | -515.444 | -1.43372 | -561.931 | -1.43372 | -583.866 | -1.43372 | -604.179 | -1.43372 | -654.104 | -1.43372 | -685.337
-1.43872 | -535.2255 | -1.43872 | -580.385 | -1.43872 | -601.413 | -1.43872 | -621.25 | -1.43872 | -671.127 | -1.43872 | -699.833
-1.44372 | -555.6428 | -1.44372 | -600.793 | -1.44372 | -620.582 | -1.44372 | -638.416 | -1.44372 | -687.817 | -1.44372 | -714.663
-1.44879 | -576.6431 | -1.44879 | -620.868 | -1.44879 | -639.131 | -1.44879 | -656.917 | -1.44879 | -703.838 | -1.44879 | -728.682
-1.45379 | -601.7629 | -1.45379 | -642.421 | -1.45379 | -659.921 | -1.45379 | -675.8 | -1.45379 | -723.818 | -1.45379 | -744.656
-1.45887 | -629.1733 | -1.45887 | -664.451 | -1.45887 | -680.139 | -1.45887 | -695.875 | -1.45887 | -742.844 | -1.45887 | -761.965
-1.46387 | -656.9937 | -1.46387 | -687.292 | -1.46387 | -701.073 | -1.46387 | -715.425 | -1.46387 | -760.916 | -1.46387 | -780.561
-1.46895 | -683.7377 | -1.46895 | -709.942 | -1.46895 | -723.055 | -1.46895 | -736.979 | -1.46895 | -782.66 | -1.46895 | -797.346
-1.47395 | -708.0306 | -1.47395 | -733.593 | -1.47395 | -745.514 | -1.47395 | -757.387 | -1.47395 | -804.499 | -1.47395 | -816.754
-1.47903 | -728.7017 | -1.47903 | -757.387 | -1.47903 | -768.116 | -1.47903 | -780.323 | -1.47903 | -824.765 | -1.47903 | -837.449
-1.48403 | -744.8303 | -1.48403 | -782.373 | -1.48403 | -792.006 | -1.48403 | -801.685 | -1.48403 | -848.177 | -1.48403 | -858.668
-1.48911 | -755.906 | -1.48911 | -807.932 | -1.48911 | -815.991 | -1.48911 | -826.052 | -1.48911 | -871.685 | -1.48911 | -879.22
-1.49411 | -761.3258 | -1.49411 | -834.588 | -1.49411 | -841.359 | -1.49411 | -849.131 | -1.49411 | -894.526 | -1.49411 | -902.155
-1.49911 | -760.9161 | -1.49911 | -861.243 | -1.49911 | -866.869 | -1.49911 | -874.213 | -1.49911 | -919.512 | -1.49911 | -926.236
-1.49411 | -754.561 | -1.49411 | -827.673 | -1.49411 | -833.777 | -1.49411 | -842.074 | -1.49411 | -890.234 | -1.49411 | -899.056
-1.48911 | -742.4916 | -1.48911 | -794.104 | -1.48911 | -802.019 | -1.48911 | -813.273 | -1.48911 | -859.86 | -1.48911 | -872.019
-1.48403 | -724.9256 | -1.48403 | -762.156 | -1.48403 | -771.835 | -1.48403 | -783.852 | -1.48403 | -832.108 | -1.48403 | -847.51
-1.47903 | -702.3343 | -1.47903 | -731.161 | -1.47903 | -741.652 | -1.47903 | -756.672 | -1.47903 | -806.263 | -1.47903 | -825.48
-1.47395 | -675.5954 | -1.47395 | -702.646 | -1.47395 | -713.661 | -1.47395 | -729.349 | -1.47395 | -778.13 | -1.47395 | -801.638
-1.46895 | -645.8469 | -1.46895 | -673.225 | -1.46895 | -685.241 | -1.46895 | -702.742 | -1.46895 | -751.856 | -1.46895 | -777.605
-1.46387 | -613.8866 | -1.46387 | -644.853 | -1.46387 | -657.918 | -1.46387 | -676.134 | -1.46387 | -728.3 | -1.46387 | -755.527
-1.45887 | -581.2075 | -1.45887 | -618.77 | -1.45887 | -632.026 | -1.45887 | -651.91 | -1.45887 | -702.313 | -1.45887 | -735.167
-1.45379 | -549.4964 | -1.45379 | -593.355 | -1.45379 | -606.706 | -1.45379 | -627.067 | -1.45379 | -678.518 | -1.45379 | -713.089
-1.44879 | -520.7908 | -1.44879 | -567.605 | -1.44879 | -582.197 | -1.44879 | -604.036 | -1.44879 | -656.297 | -1.44879 | -690.821
-1.44372 | -496.9216 | -1.44372 | -542.714 | -1.44372 | -559.928 | -1.44372 | -580.862 | -1.44372 | -633.123 | -1.44372 | -671.794
-1.43872 | -474.293 | -1.43872 | -520.112 | -1.43872 | -538.327 | -1.43872 | -558.831 | -1.43872 | -610.139 | -1.43872 | -652.626
-1.43372 | -452.6875 | -1.43372 | -499.751 | -1.43372 | -516.202 | -1.43372 | -538.375 | -1.43372 | -591.304 | -1.43372 | -633.314
-1.42864 | -432.1389 | -1.42864 | -476.386 | -1.42864 | -495.555 | -1.42864 | -518.252 | -1.42864 | -570.705 | -1.42864 | -613.43
-1.42364 | -412.4927 | -1.42364 | -457.313 | -1.42364 | -475.814 | -1.42364 | -499.084 | -1.42364 | -550.105 | -1.42364 | -597.074
-1.41856 | -393.6918 | -1.41856 | -437.094 | -1.41856 | -457.122 | -1.41856 | -480.01 | -1.41856 | -532.367 | -1.41856 | -580.48
-1.41356 | -375.6958 | -1.41356 | -418.641 | -1.41356 | -438.525 | -1.41356 | -462.892 | -1.41356 | -514.295 | -1.41356 | -563.457
-1.40848 | -358.6722 | -1.40848 | -400.855 | -1.40848 | -422.026 | -1.40848 | -447.49 | -1.40848 | -496.127 | -1.40848 | -546.672
-1.40348 | -342.4719 | -1.40348 | -383.832 | -1.40348 | -405.957 | -1.40348 | -431.849 | -1.40348 | -481.822 | -1.40348 | -532.557
-1.3984 | -326.8146 | -1.3984 | -367.762 | -1.3984 | -389.697 | -1.3984 | -415.303 | -1.3984 | -465.61 | -1.3984 | -517.919
-1.3934 | -312.0056 | -1.3934 | -352.551 | -1.3934 | -374.962 | -1.3934 | -401.093 | -1.3934 | -449.683 | -1.3934 | -502.851
-1.38833 | -297.974 | -1.38833 | -337.531 | -1.38833 | -360.466 | -1.38833 | -386.025 | -1.38833 | -436.379 | -1.38833 | -488.927
-1.38333 | -284.6668 | -1.38333 | -324.132 | -1.38333 | -346.781 | -1.38333 | -373.818 | -1.38333 | -423.171 | -1.38333 | -477.149
-1.37833 | -271.9933 | -1.37833 | -311.829 | -1.37833 | -334.097 | -1.37833 | -359.751 | -1.37833 | -408.722 | -1.37833 | -464.942
-1.37325 | -260.0246 | -1.37325 | -298.62 | -1.37325 | -322.176 | -1.37325 | -348.975 | -1.37325 | -397.135 | -1.37325 | -451.972
-1.36825 | -248.5259 | -1.36825 | -287.224 | -1.36825 | -310.017 | -1.36825 | -336.339 | -1.36825 | -386.454 | -1.36825 | -440.433
-1.36317 | -237.5853 | -1.36317 | -275.97 | -1.36317 | -299.288 | -1.36317 | -326.849 | -1.36317 | -373.961 | -1.36317 | -430.943
-1.35817 | -227.5356 | -1.35817 | -265.289 | -1.35817 | -288.893 | -1.35817 | -315.548 | -1.35817 | -364.138 | -1.35817 | -421.216
-1.35309 | -217.2019 | -1.35309 | -255.61 | -1.35309 | -278.688 | -1.35309 | -306.774 | -1.35309 | -354.887 | -1.35309 | -409.628
-1.34809 | -208.6325 | -1.34809 | -246.883 | -1.34809 | -270.153 | -1.34809 | -296.904 | -1.34809 | -344.588 | -1.34809 | -401.093
-1.34301 | -201.0469 | -1.34301 | -237.967 | -1.34301 | -261.332 | -1.34301 | -289.37 | -1.34301 | -335.909 | -1.34301 | -393.893
-1.33801 | -194.2691 | -1.33801 | -229.336 | -1.33801 | -253.273 | -1.33801 | -280.739 | -1.33801 | -329.043 | -1.33801 | -384.594
-1.33301 | -188.1585 | -1.33301 | -220.991 | -1.33301 | -246.073 | -1.33301 | -274.254 | -1.33301 | -320.412 | -1.33301 | -375.535
-1.32793 | -182.5793 | -1.32793 | -214.649 | -1.32793 | -238.634 | -1.32793 | -266.434 | -1.32793 | -312.687 | -1.32793 | -369.002
-1.32294 | -177.4108 | -1.32294 | -207.532 | -1.32294 | -233.246 | -1.32294 | -260.664 | -1.32294 | -307.299 | -1.32294 | -362.898
-1.31786 | -172.5564 | -1.31786 | -200.971 | -1.31786 | -227.428 | -1.31786 | -255.753 | -1.31786 | -299.908 | -1.31786 | -355.841
-1.31286 | -167.9318 | -1.31286 | -196.622 | -1.31286 | -222.04 | -1.31286 | -249.744 | -1.31286 | -293.423 | -1.31286 | -348.069
-1.30778 | -163.64 | -1.30778 | -191.425 | -1.30778 | -217.179 | -1.30778 | -243.832 | -1.30778 | -289.37 | -1.30778 | -343.157
-1.30278 | -159.4947 | -1.30278 | -185.86 | -1.30278 | -212.239 | -1.30278 | -239.445 | -1.30278 | -283.123 | -1.30278 | -338.675
-1.2977 | -155.3841 | -1.2977 | -180.586 | -1.2977 | -207.394 | -1.2977 | -234.343 | -1.2977 | -277.21 | -1.2977 | -332.381
-1.2927 | -151.628 | -1.2927 | -175.698 | -1.2927 | -203.35 | -1.2927 | -230.099 | -1.2927 | -274.111 | -1.2927 | -326.087
-1.28762 | -148.0276 | -1.28762 | -172.194 | -1.28762 | -198.973 | -1.28762 | -226.205 | -1.28762 | -269.152 | -1.28762 | -322.558
-1.28262 | -144.5069 | -1.28262 | -168.188 | -1.28262 | -194.844 | -1.28262 | -222.71 | -1.28262 | -264.002 | -1.28262 | -318.552
-1.27762 | -140.9381 | -1.27762 | -164.24 | -1.27762 | -191.649 | -1.27762 | -218.981 | -1.27762 | -261.475 | -1.27762 | -312.64
-1.27254 | -137.2975 | -1.27254 | -160.525 | -1.27254 | -188.311 | -1.27254 | -215.233 | -1.27254 | -257.326 | -1.27254 | -307.966
-1.26754 | -133.5211 | -1.26754 | -157.087 | -1.26754 | -185.054 | -1.26754 | -212.773 | -1.26754 | -252.605 | -1.26754 | -305.248
-1.26247 | -129.8712 | -1.26247 | -153.945 | -1.26247 | -182.508 | -1.26247 | -209.277 | -1.26247 | -250.698 | -1.26247 | -301.624
-1.25747 | -126.0921 | -1.25747 | -150.989 | -1.25747 | -179.547 | -1.25747 | -207.055 | -1.25747 | -247.408 | -1.25747 | -296.617
-1.25239 | -122.1096 | -1.25239 | -148.185 | -1.25239 | -177.01 | -1.25239 | -204.008 | -1.25239 | -242.496 | -1.25239 | -292.517
-1.24739 | -119.7332 | -1.24739 | -145.577 | -1.24739 | -174.936 | -1.24739 | -201.977 | -1.24739 | -241.209 | -1.24739 | -290.18
-1.24231 | -117.4144 | -1.24231 | -143.14 | -1.24231 | -172.156 | -1.24231 | -198.482 | -1.24231 | -238.491 | -1.24231 | -287.033
-1.23731 | -115.2289 | -1.23731 | -140.932 | -1.23731 | -170.215 | -1.23731 | -196.975 | -1.23731 | -234.009 | -1.23731 | -281.931
-1.23223 | -113.1962 | -1.23223 | -138.643 | -1.23223 | -168.241 | -1.23223 | -193.408 | -1.23223 | -231.57 | -1.23223 | -278.641
-1.22723 | -111.2998 | -1.22723 | -136.612 | -1.22723 | -165.747 | -1.22723 | -192.211 | -1.22723 | -229.548 | -1.22723 | -276.352
-1.22223 | -109.5252 | -1.22223 | -135.329 | -1.22223 | -164.216 | -1.22223 | -188.673 | -1.22223 | -224.903 | -1.22223 | -273.014
-1.21715 | -107.8616 | -1.21715 | -133.398 | -1.21715 | -162.118 | -1.21715 | -187.677 | -1.21715 | -222.786 | -1.21715 | -268.436
-1.21215 | -106.3158 | -1.21215 | -131.538 | -1.21215 | -159.872 | -1.21215 | -184.015 | -1.21215 | -221.032 | -1.21215 | -266.195
-1.20708 | -104.8713 | -1.20708 | -130.251 | -1.20708 | -158.437 | -1.20708 | -183.233 | -1.20708 | -216.664 | -1.20708 | -263.287
-1.20208 | -103.5227 | -1.20208 | -128.391 | -1.20208 | -156.339 | -1.20208 | -179.718 | -1.20208 | -214.327 | -1.20208 | -259.615
-1.197 | -102.2649 | -1.197 | -126.756 | -1.197 | -154.541 | -1.197 | -178.884 | -1.197 | -213.04 | -1.197 | -255.037
-1.192 | -101.0898 | -1.192 | -125.502 | -1.192 | -153.263 | -1.192 | -175.541 | -1.192 | -208.863 | -1.192 | -252.51
-1.18692 | -100.003 | -1.18692 | -124.557 | -1.18692 | -151.094 | -1.18692 | -174.778 | -1.18692 | -206.412 | -1.18692 | -250.364
-1.18192 | -98.9985 | -1.18192 | -123.337 | -1.18192 | -149.706 | -1.18192 | -171.941 | -1.18192 | -205.725 | -1.18192 | -246.645
-1.17684 | -98.06875 | -1.17684 | -122.054 | -1.17684 | -148.552 | -1.17684 | -171.202 | -1.17684 | -202.139 | -1.17684 | -242.592
-1.17184 | -97.23037 | -1.17184 | -120.762 | -1.17184 | -146.75 | -1.17184 | -168.546 | -1.17184 | -199.402 | -1.17184 | -240.732
-1.16684 | -96.46464 | -1.16684 | -119.451 | -1.16684 | -145.758 | -1.16684 | -168.055 | -1.16684 | -199.245 | -1.16684 | -238.92
-1.16176 | -95.77147 | -1.16176 | -118.239 | -1.16176 | -144.566 | -1.16176 | -165.733 | -1.16176 | -196.188 | -1.16176 | -235.106
-1.15676 | -95.14458 | -1.15676 | -117.224 | -1.15676 | -143.092 | -1.15676 | -165.208 | -1.15676 | -193.618 | -1.15676 | -231.718
-1.15168 | -94.57898 | -1.15168 | -116.146 | -1.15168 | -142.396 | -1.15168 | -163.391 | -1.15168 | -194.014 | -1.15168 | -230.378
-1.14668 | -94.07273 | -1.14668 | -115.278 | -1.14668 | -141.304 | -1.14668 | -162.905 | -1.14668 | -191.558 | -1.14668 | -229.166
-1.14161 | -93.62018 | -1.14161 | -114.444 | -1.14161 | -139.988 | -1.14161 | -161.503 | -1.14161 | -188.94 | -1.14161 | -225.275
-1.13661 | -93.20821 | -1.13661 | -113.79 | -1.13661 | -139.826 | -1.13661 | -161.145 | -1.13661 | -189.875 | -1.13661 | -222.615
-1.13153 | -92.83179 | -1.13153 | -113.538 | -1.13153 | -138.977 | -1.13153 | -160.258 | -1.13153 | -188.201 | -1.13153 | -222.524
-1.12653 | -92.49064 | -1.12653 | -112.999 | -1.12653 | -138.386 | -1.12653 | -159.748 | -1.12653 | -185.54 | -1.12653 | -221.413
-1.12145 | -92.16467 | -1.12145 | -112.641 | -1.12145 | -138.667 | -1.12145 | -159.071 | -1.12145 | -186.499 | -1.12145 | -218.137
-1.11645 | -91.8454 | -1.11645 | -112.374 | -1.11645 | -137.699 | -1.11645 | -158.075 | -1.11645 | -184.677 | -1.11645 | -215.696
-1.11145 | -91.51573 | -1.11145 | -112.207 | -1.11145 | -137.547 | -1.11145 | -157.788 | -1.11145 | -181.869 | -1.11145 | -215.939
-1.10637 | -91.16133 | -1.10637 | -112.04 | -1.10637 | -137.561 | -1.10637 | -156.491 | -1.10637 | -182.598 | -1.10637 | -214.637
-1.10137 | -90.75101 | -1.10137 | -112.017 | -1.10137 | -136.703 | -1.10137 | -156.282 | -1.10137 | -181.12 | -1.10137 | -211.218
-1.09629 | -90.27285 | -1.09629 | -111.912 | -1.09629 | -136.65 | -1.09629 | -154.818 | -1.09629 | -177.849 | -1.09629 | -209.292
-1.09129 | -89.70112 | -1.09129 | -111.916 | -1.09129 | -136.555 | -1.09129 | -154.985 | -1.09129 | -178.736 | -1.09129 | -209.773
-1.08622 | -89.01435 | -1.08622 | -111.745 | -1.08622 | -135.625 | -1.08622 | -153.273 | -1.08622 | -177.744 | -1.08622 | -208.462
-1.08121 | -88.18511 | -1.08121 | -111.583 | -1.08121 | -135.82 | -1.08121 | -153.587 | -1.08121 | -174.349 | -1.08121 | -205.544
-1.07614 | -87.20279 | -1.07614 | -111.23 | -1.07614 | -134.967 | -1.07614 | -150.951 | -1.07614 | -174.201 | -1.07614 | -203.555
-1.07114 | -86.05568 | -1.07114 | -110.743 | -1.07114 | -133.794 | -1.07114 | -150.755 | -1.07114 | -172.995 | -1.07114 | -204.085
-1.06606 | -84.7233 | -1.06606 | -109.828 | -1.06606 | -132.735 | -1.06606 | -146.716 | -1.06606 | -167.525 | -1.06606 | -201.515
-1.06106 | -83.20357 | -1.06106 | -108.464 | -1.06106 | -130.146 | -1.06106 | -145.004 | -1.06106 | -164.979 | -1.06106 | -196.818
-1.05606 | -81.49725 | -1.05606 | -106.323 | -1.05606 | -126.856 | -1.05606 | -139.092 | -1.05606 | -161.193 | -1.05606 | -192.664
-1.05098 | -79.62079 | -1.05098 | -103.701 | -1.05098 | -123.756 | -1.05098 | -136.345 | -1.05098 | -153.974 | -1.05098 | -189.861
-1.04598 | -77.58168 | -1.04598 | -100.515 | -1.04598 | -118.783 | -1.04598 | -129.607 | -1.04598 | -148.995 | -1.04598 | -183.199
-1.0409 | -75.39922 | -1.0409 | -97.0677 | -1.0409 | -114.348 | -1.0409 | -125.983 | -1.0409 | -144.451 | -1.0409 | -174.959
-1.0359 | -73.08974 | -1.0359 | -93.5009 | -1.0359 | -110.105 | -1.0359 | -119.117 | -1.0359 | -136.412 | -1.0359 | -168.923
-1.03082 | -70.69292 | -1.03082 | -89.7816 | -1.03082 | -104.554 | -1.03082 | -115.121 | -1.03082 | -130.647 | -1.03082 | -163.253
-1.02582 | -68.22319 | -1.02582 | -85.9908 | -1.02582 | -100.053 | -1.02582 | -108.316 | -1.02582 | -126.079 | -1.02582 | -154.598
-1.02075 | -65.72022 | -1.02075 | -82.0712 | -1.02075 | -95.065 | -1.02075 | -103.996 | -1.02075 | -118.072 | -1.02075 | -145.491
-1.01575 | -63.19656 | -1.01575 | -78.3089 | -1.01575 | -89.7101 | -1.01575 | -97.454 | -1.01575 | -111.94 | -1.01575 | -139.182
-1.01075 | -60.6785 | -1.01075 | -74.6515 | -1.01075 | -85.6379 | -1.01075 | -93.3197 | -1.01075 | -108.111 | -1.01075 | -132.778
-1.00567 | -58.20384 | -1.00567 | -71.2469 | -1.00567 | -80.8981 | -1.00567 | -87.612 | -1.00567 | -101.188 | -1.00567 | -124.028
-1.00067 | -55.77466 | -1.00067 | -67.7803 | -1.00067 | -76.4063 | -1.00067 | -83.5112 | -1.00067 | -95.1699 | -1.00067 | -115.941
-0.995589 | -53.41468 | -0.995589 | -64.5092 | -0.995589 | -72.7776 | -0.995589 | -78.6188 | -0.995589 | -91.9083 | -0.995589 | -110.481
-0.99059 | -51.13555 | -0.99059 | -61.424 | -0.99059 | -68.6004 | -0.99059 | -74.7946 | -0.99059 | -86.4056 | -0.99059 | -104.32
-0.985512 | -48.94168 | -0.985512 | -58.5392 | -0.985512 | -65.172 | -0.985512 | -70.8464 | -0.985512 | -80.9362 | -0.985512 | -96.4812
-0.980512 | -46.84394 | -0.980512 | -55.7115 | -0.980512 | -62.1679 | -0.980512 | -67.0984 | -0.980512 | -78.5902 | -0.980512 | -90.1869
-0.975433 | -44.85076 | -0.975433 | -53.1699 | -0.975433 | -58.6965 | -0.975433 | -64.0848 | -0.975433 | -74.4846 | -0.975433 | -86.3389
-0.970433 | -42.96212 | -0.970433 | -50.6951 | -0.970433 | -56.1311 | -0.970433 | -60.7231 | -0.970433 | -69.4778 | -0.970433 | -81.1937
-0.965355 | -41.18277 | -0.965355 | -48.4826 | -0.965355 | -53.7183 | -0.965355 | -58.4199 | -0.965355 | -67.8566 | -0.965355 | -75.1141
-0.960355 | -39.5143 | -0.960355 | -46.3178 | -0.960355 | -50.9288 | -0.960355 | -55.1774 | -0.960355 | -64.9765 | -0.960355 | -70.7558
-0.955355 | -37.95746 | -0.955355 | -44.3913 | -0.955355 | -49.2169 | -0.955355 | -53.6563 | -0.955355 | -60.6849 | -0.955355 | -68.0521
-0.950277 | -36.52063 | -0.950277 | -42.5507 | -0.950277 | -46.9234 | -0.950277 | -50.6331 | -0.950277 | -59.2687 | -0.950277 | -64.1229
-0.945277 | -35.18782 | -0.945277 | -40.9342 | -0.945277 | -45.016 | -0.945277 | -49.8464 | -0.945277 | -57.7285 | -0.945277 | -59.5787
-0.940199 | -33.95968 | -0.940199 | -39.3511 | -0.940199 | -43.7667 | -0.940199 | -47.0569 | -0.940199 | -53.971 | -0.940199 | -56.8655
-0.935199 | -32.82967 | -0.935199 | -37.9683 | -0.935199 | -42.0357 | -0.935199 | -46.6563 | -0.935199 | -52.9983 | -0.935199 | -55.082
-0.93012 | -31.79821 | -0.93012 | -36.781 | -0.93012 | -40.6338 | -0.93012 | -44.1672 | -0.93012 | -52.2878 | -0.93012 | -51.9683
-0.92512 | -30.844 | -0.92512 | -35.4792 | -0.92512 | -39.8041 | -0.92512 | -44.1958 | -0.92512 | -49.422 | -0.92512 | -48.659
-0.920043 | -29.97319 | -0.920043 | -34.3873 | -0.920043 | -38.3069 | -0.920043 | -41.9928 | -0.920043 | -48.7449 | -0.920043 | -47.4574
-0.915043 | -29.16466 | -0.915043 | -33.4002 | -0.915043 | -37.6727 | -0.915043 | -42.236 | -0.915043 | -48.8498 | -0.915043 | -46.6945
-0.909965 | -28.4213 | -0.909965 | -32.4608 | -0.909965 | -36.7857 | -0.909965 | -40.1474 | -0.909965 | -46.437 | -0.909965 | -44.4152
-0.904964 | -27.74001 | -0.904964 | -31.6121 | -0.904964 | -35.5746 | -0.904964 | -40.3954 | -0.904964 | -45.6311 | -0.904964 | -42.5173
-0.899964 | -27.09852 | -0.899964 | -30.8062 | -0.899964 | -35.0787 | -0.899964 | -38.5882 | -0.899964 | -46.1175 | -0.899964 | -42.1216
-0.894886 | -26.49258 | -0.894886 | -30.0528 | -0.894886 | -34.249 | -0.894886 | -38.8028 | -0.894886 | -43.9956 | -0.894886 | -41.6399
-0.889886 | -25.92481 | -0.889886 | -29.3423 | -0.889886 | -33.2381 | -0.889886 | -37.1958 | -0.889886 | -42.8988 | -0.889886 | -39.3988
-0.884808 | -25.377 | -0.884808 | -28.6652 | -0.884808 | -32.9758 | -0.884808 | -37.3341 | -0.884808 | -43.5902 | -0.884808 | -37.7442
-0.879808 | -24.84968 | -0.879808 | -28.1073 | -0.879808 | -32.0555 | -0.879808 | -35.9799 | -0.879808 | -41.8402 | -0.879808 | -37.8872
-0.87473 | -24.33734 | -0.87473 | -27.5064 | -0.87473 | -31.3403 | -0.87473 | -35.937 | -0.87473 | -40.5051 | -0.87473 | -37.3341
-0.86973 | -23.83528 | -0.86973 | -26.9581 | -0.86973 | -31.0207 | -0.86973 | -34.6924 | -0.86973 | -41.2966 | -0.86973 | -35.2026
-0.864652 | -23.33961 | -0.864652 | -26.3811 | -0.864652 | -30.0909 | -0.864652 | -34.5017 | -0.864652 | -39.8566 | -0.864652 | -34.0487
-0.859652 | -22.84903 | -0.859652 | -25.8852 | -0.859652 | -29.5759 | -0.859652 | -33.5766 | -0.859652 | -38.1686 | -0.859652 | -34.3968
-0.854573 | -22.36067 | -0.854573 | -25.3988 | -0.854573 | -29.2421 | -0.854573 | -33.1427 | -0.854573 | -38.9983 | -0.854573 | -33.6482
-0.849573 | -21.87391 | -0.849573 | -24.8886 | -0.849573 | -28.298 | -0.849573 | -32.2892 | -0.849573 | -37.6631 | -0.849573 | -31.5644
-0.844573 | -21.38202 | -0.844573 | -24.3927 | -0.844573 | -27.8164 | -0.844573 | -31.5978 | -0.844573 | -35.6509 | -0.844573 | -30.625
-0.839496 | -20.88752 | -0.839496 | -23.8443 | -0.839496 | -27.3062 | -0.839496 | -30.9778 | -0.839496 | -36.3041 | -0.839496 | -31.016
-0.834496 | -20.39009 | -0.834496 | -23.3532 | -0.834496 | -26.2619 | -0.834496 | -30.0432 | -0.834496 | -35.2646 | -0.834496 | -29.9526
-0.829417 | -19.88854 | -0.829417 | -22.8239 | -0.829417 | -25.952 | -0.829417 | -29.6045 | -0.829417 | -33.0473 | -0.829417 | -27.721
-0.824417 | -19.37691 | -0.824417 | -22.2839 | -0.824417 | -25.127 | -0.824417 | -28.2694 | -0.824417 | -33.4383 | -0.824417 | -26.9629
-0.819339 | -18.86381 | -0.819339 | -21.7293 | -0.819339 | -24.2258 | -0.819339 | -27.969 | -0.819339 | -32.6039 | -0.819339 | -27.1727
-0.814339 | -18.3453 | -0.814339 | -21.1795 | -0.814339 | -23.8634 | -0.814339 | -26.4908 | -0.814339 | -30.2435 | -0.814339 | -25.8232
-0.809261 | -17.82039 | -0.809261 | -20.5715 | -0.809261 | -22.8573 | -0.809261 | -26.405 | -0.809261 | -30.3722 | -0.809261 | -23.6774
-0.804261 | -17.29642 | -0.804261 | -19.9893 | -0.804261 | -21.9608 | -0.804261 | -24.736 | -0.804261 | -29.8859 | -0.804261 | -23.0289
-0.799183 | -16.77496 | -0.799183 | -19.3179 | -0.799183 | -21.5889 | -0.799183 | -24.7503 | -0.799183 | -27.268 | -0.799183 | -23.0909
-0.794183 | -16.25524 | -0.794183 | -18.7448 | -0.794183 | -20.4862 | -0.794183 | -22.9431 | -0.794183 | -27.3348 | -0.794183 | -21.5794
-0.789183 | -15.73935 | -0.789183 | -18.0805 | -0.789183 | -19.8038 | -0.789183 | -23.1577 | -0.789183 | -27.1345 | -0.789183 | -19.3716
-0.784104 | -15.2251 | -0.784104 | -17.4368 | -0.784104 | -19.3079 | -0.784104 | -21.1884 | -0.784104 | -24.4881 | -0.784104 | -18.956
-0.779104 | -14.71629 | -0.779104 | -16.8045 | -0.779104 | -18.1373 | -0.779104 | -21.5753 | -0.779104 | -24.3593 | -0.779104 | -19.1797
-0.774026 | -14.2125 | -0.774026 | -16.1946 | -0.774026 | -17.7243 | -0.774026 | -19.5254 | -0.774026 | -23.1076 | -0.774026 | -17.3286
-0.769027 | -13.71317 | -0.769027 | -15.5628 | -0.769027 | -17.1402 | -0.769027 | -20.1128 | -0.769027 | -22.0181 | -0.769027 | -15.3001
-0.763948 | -13.22061 | -0.763948 | -14.9191 | -0.763948 | -16.0354 | -0.763948 | -18.0743 | -0.763948 | -21.5651 | -0.763948 | -15.2987
-0.758948 | -12.73465 | -0.758948 | -14.3922 | -0.758948 | -15.7979 | -0.758948 | -18.6527 | -0.758948 | -22.0645 | -0.758948 | -15.4284
-0.75387 | -12.25824 | -0.75387 | -13.8033 | -0.75387 | -15.0064 | -0.75387 | -16.6786 | -0.75387 | -19.748 | -0.75387 | -13.3107
-0.74887 | -11.78479 | -0.74887 | -13.2506 | -0.74887 | -14.1023 | -0.74887 | -17.217 | -0.74887 | -19.0786 | -0.74887 | -11.7019
-0.743792 | -11.32219 | -0.743792 | -12.6484 | -0.743792 | -13.9602 | -0.743792 | -15.4789 | -0.743792 | -19.8 | -0.743792 | -12.0991
-0.738791 | -10.86879 | -0.738791 | -12.1196 | -0.738791 | -13.0523 | -0.738791 | -15.8518 | -0.738791 | -17.8955 | -0.738791 | -12.0032
-0.733791 | -10.42239 | -0.733791 | -11.5822 | -0.733791 | -12.3713 | -0.733791 | -14.2563 | -0.733791 | -16.7268 | -0.733791 | -9.80786
-0.728714 | -9.98632 | -0.728714 | -11.0815 | -0.728714 | -12.2326 | -0.728714 | -14.5662 | -0.728714 | -17.7401 | -0.728714 | -8.63675
-0.723714 | -9.559656 | -0.723714 | -10.5617 | -0.723714 | -11.2713 | -0.723714 | -13.1586 | -0.723714 | -15.9095 | -0.723714 | -9.22898
-0.718636 | -9.141335 | -0.718636 | -10.0763 | -0.718636 | -10.907 | -0.718636 | -13.2869 | -0.718636 | -14.5338 | -0.718636 | -8.81413
-0.713635 | -8.731939 | -0.713635 | -9.59281 | -0.713635 | -10.6538 | -0.713635 | -12.1706 | -0.713635 | -15.7197 | -0.713635 | -6.70316
-0.708557 | -8.333478 | -0.708557 | -9.16031 | -0.708557 | -9.70344 | -0.708557 | -12.0996 | -0.708557 | -14.2143 | -0.708557 | -5.99935
-0.703557 | -7.953038 | -0.703557 | -8.77598 | -0.703557 | -9.53988 | -0.703557 | -11.2303 | -0.703557 | -12.6193 | -0.703557 | -6.70412
-0.69848 | -7.582932 | -0.69848 | -8.37449 | -0.69848 | -9.15936 | -0.69848 | -10.9389 | -0.69848 | -13.7561 | -0.69848 | -6.14622
-0.69348 | -7.227011 | -0.69348 | -7.92292 | -0.69348 | -8.29915 | -0.69348 | -10.361 | -0.69348 | -12.6112 | -0.69348 | -4.10296
-0.688479 | -6.88383 | -0.688479 | -7.5281 | -0.688479 | -8.28389 | -0.688479 | -9.86079 | -0.688479 | -10.7806 | -0.688479 | -3.63423
-0.683401 | -6.553617 | -0.683401 | -7.10609 | -0.683401 | -7.67687 | -0.683401 | -9.54608 | -0.683401 | -11.7896 | -0.683401 | -4.37476
-0.678401 | -6.237259 | -0.678401 | -6.73797 | -0.678401 | -7.04363 | -0.678401 | -8.77694 | -0.678401 | -11.103 | -0.678401 | -3.54887
-0.673323 | -5.930628 | -0.673323 | -6.34458 | -0.673323 | -7.0565 | -0.673323 | -8.72115 | -0.673323 | -10.6444 | -0.673323 | -1.58191
-0.668323 | -5.636194 | -0.668323 | -6.01747 | -0.668323 | -6.39036 | -0.668323 | -7.76365 | -0.668323 | -10.0086 | -0.668323 | -1.43123
-0.663244 | -5.354039 | -0.663244 | -5.68941 | -0.663244 | -5.9984 | -0.663244 | -8.01971 | -0.663244 | -9.67626 | -0.663244 | -2.21897
-0.658245 | -5.08469 | -0.658245 | -5.33082 | -0.658245 | -6.05323 | -0.658245 | -6.82809 | -0.658245 | -9.03109 | -0.658245 | -1.1642
-0.653167 | -4.829899 | -0.653167 | -5.04615 | -0.653167 | -5.27503 | -0.653167 | -7.34261 | -0.653167 | -8.21904 | -0.653167 | 0.79227
-0.648167 | -4.586816 | -0.648167 | -4.72333 | -0.648167 | -5.16488 | -0.648167 | -5.9407 | -0.648167 | -8.22047 | -0.648167 | -2.01228
-0.643088 | -4.363733 | -0.643088 | -4.45868 | -0.643088 | -5.10528 | -0.643088 | -6.6798 | -0.643088 | -7.41389 | -0.643088 | 5.72524
-0.638088 | -4.155753 | -0.638088 | -4.16399 | -0.638088 | -4.35807 | -0.638088 | -5.16679 | -0.638088 | -6.42946 | -0.638088 | -1.24288
-0.633088 | -3.967699 | -0.633088 | -3.9065 | -0.633088 | -4.42149 | -0.633088 | -6.04942 | -0.633088 | -6.78661 | -0.633088 | 2.95475
-0.62801 | -3.84921 | -0.62801 | -3.68954 | -0.62801 | -4.2379 | -0.62801 | -4.40194 | -0.62801 | -4.39813 | -0.62801 | 4.64179
-0.62301 | -3.818222 | -0.62301 | -3.46591 | -0.62301 | -3.64806 | -0.62301 | -5.56972 | -0.62301 | -4.78103 | -0.62301 | 2.69485
-0.617932 | -3.756447 | -0.617932 | -3.26945 | -0.617932 | -3.89887 | -0.617932 | -3.8345 | -0.617932 | -3.85238 | -0.617932 | 4.36713
-0.612932 | -3.549198 | -0.612932 | -3.10303 | -0.612932 | -3.53457 | -0.612932 | -5.02421 | -0.612932 | -3.09683 | -0.612932 | 5.83055
-0.607854 | -3.196253 | -0.607854 | -2.92994 | -0.607854 | -3.03675 | -0.607854 | -3.31618 | -0.607854 | -3.13355 | -0.607854 | 5.24451
-0.602854 | -2.701063 | -0.602854 | -2.80643 | -0.602854 | -3.34765 | -0.602854 | -4.59792 | -0.602854 | -2.45465 | -0.602854 | 4.78007
-0.597775 | -2.087339 | -0.597775 | -2.66958 | -0.597775 | -2.8298 | -0.597775 | -2.93709 | -0.597775 | -1.88662 | -0.597775 | 6.97353
-0.592775 | -1.390155 | -0.592775 | -2.57231 | -0.592775 | -2.62905 | -0.592775 | -4.07101 | -0.592775 | -1.7016 | -0.592775 | 8.23143
-0.587697 | -0.648826 | -0.587697 | -2.41352 | -0.587697 | -2.805 | -0.587697 | -2.41972 | -0.587697 | -0.974422 | -0.587697 | 7.58961
-0.582698 | 0.1102897 | -0.582698 | -2.26522 | -0.582698 | -2.17892 | -0.582698 | -3.40964 | -0.582698 | -0.664001 | -0.582698 | 7.39697
-0.577698 | 0.8773249 | -0.577698 | -2.13123 | -0.577698 | -1.94241 | -0.577698 | -1.75071 | -0.577698 | 0.354528 | -0.577698 | 9.69724
-0.572619 | 1.645677 | -0.572619 | -1.84179 | -0.572619 | -1.5471 | -0.572619 | -1.99629 | -0.572619 | -0.272512 | -0.572619 | 11.2021
-0.567619 | 2.405377 | -0.567619 | -0.503302 | -0.567619 | 1.26482 | -0.567619 | 2.72203 | -0.567619 | 4.92789 | -0.567619 | 10.979
-0.562541 | 3.132824 | -0.562541 | 3.54008 | -0.562541 | 5.39519 | -0.562541 | 7.45609 | -0.562541 | 13.3908 | -0.562541 | 12.3079
-0.557541 | 3.803627 | -0.557541 | 4.96125 | -0.557541 | 7.56577 | -0.557541 | 11.2904 | -0.557541 | 17.9408 | -0.557541 | 18.6966
-0.552463 | 4.399993 | -0.552463 | 4.75411 | -0.552463 | 8.44649 | -0.552463 | 11.1325 | -0.552463 | 20.9506 | -0.552463 | 29.1437
-0.547463 | 4.908491 | -0.547463 | 4.57143 | -0.547463 | 8.08743 | -0.547463 | 12.4805 | -0.547463 | 22.4203 | -0.547463 | 35.6158
-0.542385 | 5.300828 | -0.542385 | 4.44483 | -0.542385 | 8.26815 | -0.542385 | 12.0399 | -0.542385 | 20.6874 | -0.542385 | 37.558
-0.537385 | 5.572363 | -0.537385 | 4.59132 | -0.537385 | 8.92714 | -0.537385 | 12.9698 | -0.537385 | 22.6396 | -0.537385 | 40.0356
-0.532307 | 5.713169 | -0.532307 | 4.80127 | -0.532307 | 8.72067 | -0.532307 | 12.9846 | -0.532307 | 24.4678 | -0.532307 | 40.9745
-0.527307 | 5.716606 | -0.527307 | 4.9735 | -0.527307 | 9.2738 | -0.527307 | 13.4047 | -0.527307 | 22.919 | -0.527307 | 40.0776
-0.522306 | 5.671182 | -0.522306 | 5.04961 | -0.522306 | 9.64335 | -0.522306 | 13.6402 | -0.522306 | 24.3968 | -0.522306 | 41.3474
-0.517228 | 5.716913 | -0.517228 | 5.21972 | -0.517228 | 9.17271 | -0.517228 | 13.5644 | -0.517228 | 26.0075 | -0.517228 | 44.1551
-0.512228 | 5.862022 | -0.512228 | 5.36658 | -0.512228 | 9.8894 | -0.512228 | 14.1671 | -0.512228 | 24.4225 | -0.512228 | 45.0343
-0.507151 | 6.046542 | -0.507151 | 5.43239 | -0.507151 | 9.76542 | -0.507151 | 13.7709 | -0.507151 | 24.9809 | -0.507151 | 43.8275
-0.502151 | 6.269326 | -0.502151 | 5.52155 | -0.502151 | 9.55132 | -0.502151 | 14.4823 | -0.502151 | 24.7993 | -0.502151 | 44.8703
-0.497072 | 6.518948 | -0.497072 | 5.54397 | -0.497072 | 10.0906 | -0.497072 | 13.5577 | -0.497072 | 24.8264 | -0.497072 | 46.6608
-0.492072 | 6.780477 | -0.492072 | 5.70228 | -0.492072 | 9.92707 | -0.492072 | 14.6783 | -0.492072 | 24.9675 | -0.492072 | 46.3242
-0.486994 | 7.042015 | -0.486994 | 5.83723 | -0.486994 | 10.0267 | -0.486994 | 13.6869 | -0.486994 | 25.0782 | -0.486994 | 44.8326
-0.481994 | 7.298537 | -0.481994 | 6.00078 | -0.481994 | 10.608 | -0.481994 | 14.8981 | -0.481994 | 25.369 | -0.481994 | 45.7973
-0.476915 | 7.557465 | -0.476915 | 6.34601 | -0.476915 | 10.4483 | -0.476915 | 13.9792 | -0.476915 | 25.1497 | -0.476915 | 47.8081
-0.471916 | 7.838332 | -0.471916 | 6.64403 | -0.471916 | 10.9699 | -0.471916 | 15.7102 | -0.471916 | 26.2185 | -0.471916 | 47.2373
-0.466916 | 8.181344 | -0.466916 | 7.02169 | -0.466916 | 11.6828 | -0.466916 | 14.7517 | -0.466916 | 27.0632 | -0.466916 | 46.4115
-0.461838 | 8.67178 | -0.461838 | 7.56004 | -0.461838 | 11.8988 | -0.461838 | 17.1107 | -0.461838 | 27.2921 | -0.461838 | 48.6602
-0.456838 | 9.402762 | -0.456838 | 8.27149 | -0.456838 | 13.1553 | -0.456838 | 16.9757 | -0.456838 | 30.9948 | -0.456838 | 50.9848
-0.451759 | 10.46989 | -0.451759 | 9.14649 | -0.451759 | 14.3383 | -0.451759 | 20.0532 | -0.451759 | 32.4053 | -0.451759 | 51.8062
-0.446759 | 11.9431 | -0.446759 | 10.0263 | -0.446759 | 15.1299 | -0.446759 | 20.243 | -0.446759 | 33.1315 | -0.446759 | 53.456
-0.441681 | 13.87307 | -0.441681 | 10.9928 | -0.441681 | 16.7664 | -0.441681 | 23.0392 | -0.441681 | 36.8246 | -0.441681 | 58.0003
-0.436682 | 16.26806 | -0.436682 | 12.0061 | -0.436682 | 17.6995 | -0.436682 | 23.0945 | -0.436682 | 37.9905 | -0.436682 | 60.9376
-0.431603 | 19.0967 | -0.431603 | 13.3775 | -0.431603 | 18.9226 | -0.431603 | 25.7734 | -0.431603 | 38.0811 | -0.431603 | 61.2857
-0.426603 | 22.33593 | -0.426603 | 15.3554 | -0.426603 | 21.098 | -0.426603 | 26.5711 | -0.426603 | 41.5425 | -0.426603 | 62.4254
-0.421525 | 25.96763 | -0.421525 | 18.1854 | -0.421525 | 23.3158 | -0.421525 | 30.1427 | -0.421525 | 44.3615 | -0.421525 | 65.8205
-0.416525 | 29.98244 | -0.416525 | 22.035 | -0.416525 | 26.7771 | -0.416525 | 32.6995 | -0.416525 | 46.2279 | -0.416525 | 68.6767
-0.411525 | 34.32894 | -0.411525 | 26.4991 | -0.411525 | 31.3515 | -0.411525 | 37.6796 | -0.411525 | 51.7468 | -0.411525 | 70.3838
-0.406446 | 38.96826 | -0.406446 | 31.3228 | -0.406446 | 35.8957 | -0.406446 | 42.1671 | -0.406446 | 57.8668 | -0.406446 | 74.4036
-0.401446 | 43.82201 | -0.401446 | 36.2233 | -0.401446 | 41.8405 | -0.401446 | 48.7031 | -0.401446 | 62.578 | -0.401446 | 81.3702
-0.396369 | 48.79786 | -0.396369 | 40.831 | -0.396369 | 47.9435 | -0.396369 | 54.9302 | -0.396369 | 71.0848 | -0.396369 | 88.1031
-0.391369 | 53.71807 | -0.391369 | 44.6042 | -0.391369 | 53.1654 | -0.391369 | 61.8436 | -0.391369 | 79.7871 | -0.391369 | 93.9397
-0.386291 | 58.44041 | -0.386291 | 47.9764 | -0.386291 | 58.8777 | -0.386291 | 68.0711 | -0.386291 | 86.2626 | -0.386291 | 102.313
-0.38129 | 62.81229 | -0.38129 | 51.4507 | -0.38129 | 63.7414 | -0.38129 | 74.5132 | -0.38129 | 95.4465 | -0.38129 | 112.799
-0.376212 | 66.76078 | -0.376212 | 55.0868 | -0.376212 | 67.9472 | -0.376212 | 80.4022 | -0.376212 | 104.974 | -0.376212 | 121.634
-0.371212 | 70.18797 | -0.371212 | 58.9349 | -0.371212 | 72.6583 | -0.371212 | 85.4901 | -0.371212 | 111.235 | -0.371212 | 129.517
-0.366212 | 73.05789 | -0.366212 | 62.6924 | -0.366212 | 76.4874 | -0.366212 | 90.4444 | -0.366212 | 118.44 | -0.366212 | 138.743
-0.361135 | 75.34955 | -0.361135 | 66.6168 | -0.361135 | 80.9792 | -0.361135 | 94.8028 | -0.361135 | 126.436 | -0.361135 | 148.69
-0.356134 | 77.04532 | -0.356134 | 70.1979 | -0.356134 | 86.0861 | -0.356134 | 100.286 | -0.356134 | 131.324 | -0.356134 | 156.124
-0.351056 | 78.11625 | -0.351056 | 73.1161 | -0.351056 | 90.6924 | -0.351056 | 104.907 | -0.351056 | 137.499 | -0.351056 | 162.705
-0.346056 | 78.56012 | -0.346056 | 74.7421 | -0.346056 | 95.1032 | -0.346056 | 110.553 | -0.346056 | 144.647 | -0.346056 | 170.41
-0.340978 | 78.36726 | -0.340978 | 75.7053 | -0.340978 | 99.5282 | -0.340978 | 115.192 | -0.340978 | 149.83 | -0.340978 | 178.874
-0.335978 | 77.54136 | -0.335978 | 75.5766 | -0.335978 | 102.237 | -0.335978 | 120.705 | -0.335978 | 155.6 | -0.335978 | 185.092
-0.330899 | 76.13727 | -0.330899 | 74.9424 | -0.330899 | 104.64 | -0.330899 | 123.857 | -0.330899 | 163.367 | -0.330899 | 191.792
-0.3259 | 74.24247 | -0.3259 | 73.3593 | -0.3259 | 104.983 | -0.3259 | 126.904 | -0.3259 | 166.677 | -0.3259 | 199.426
-0.320822 | 71.97033 | -0.320822 | 71.8048 | -0.320822 | 104.344 | -0.320822 | 127.171 | -0.320822 | 169.59 | -0.320822 | 206.917
-0.315822 | 69.44005 | -0.315822 | 69.9833 | -0.315822 | 103.362 | -0.315822 | 126.544 | -0.315822 | 173.162 | -0.315822 | 211.519
-0.310822 | 66.75098 | -0.310822 | 68.0044 | -0.310822 | 101.459 | -0.310822 | 126.484 | -0.310822 | 173.362 | -0.310822 | 215.6
-0.305743 | 64.01142 | -0.305743 | 65.644 | -0.305743 | 98.7271 | -0.305743 | 125.616 | -0.305743 | 171.817 | -0.305743 | 219.243
-0.300743 | 61.31481 | -0.300743 | 63.3743 | -0.300743 | 96.5098 | -0.300743 | 122.703 | -0.300743 | 172.265 | -0.300743 | 221.213
-0.295665 | 58.70866 | -0.295665 | 60.8232 | -0.295665 | 93.3054 | -0.295665 | 120.81 | -0.295665 | 169.795 | -0.295665 | 219.725
-0.290665 | 56.22926 | -0.290665 | 58.4104 | -0.290665 | 90.4206 | -0.290665 | 117.386 | -0.290665 | 166.605 | -0.290665 | 218.614
-0.285587 | 53.92689 | -0.285587 | 55.9499 | -0.285587 | 87.5071 | -0.285587 | 115.121 | -0.285587 | 165.165 | -0.285587 | 218.042
-0.280587 | 51.83294 | -0.280587 | 53.4799 | -0.280587 | 83.9499 | -0.280587 | 111.134 | -0.280587 | 161.904 | -0.280587 | 215.662
-0.275509 | 49.96526 | -0.275509 | 51.1624 | -0.275509 | 80.8504 | -0.275509 | 108.316 | -0.275509 | 157.316 | -0.275509 | 211.685
-0.270509 | 48.29166 | -0.270509 | 48.9642 | -0.270509 | 77.6079 | -0.270509 | 103.987 | -0.270509 | 154.183 | -0.270509 | 207.79
-0.26543 | 46.80491 | -0.26543 | 47.0378 | -0.26543 | 74.2128 | -0.26543 | 100.644 | -0.26543 | 150.04 | -0.26543 | 204.776
-0.26043 | 45.48804 | -0.26043 | 45.3259 | -0.26043 | 71.2946 | -0.26043 | 96.3716 | -0.26043 | 144.179 | -0.26043 | 199.96
-0.25543 | 44.32998 | -0.25543 | 43.9431 | -0.25543 | 68.5241 | -0.25543 | 93.0146 | -0.25543 | 140.241 | -0.25543 | 193.976
-0.250353 | 43.19075 | -0.250353 | 42.5889 | -0.250353 | 65.7012 | -0.250353 | 89.1093 | -0.250353 | 135.606 | -0.250353 | 188.316
-0.245353 | 42.17861 | -0.245353 | 41.5875 | -0.245353 | 63.7653 | -0.245353 | 86.1052 | -0.245353 | 130.127 | -0.245353 | 183.943
-0.240274 | 41.29358 | -0.240274 | 40.5337 | -0.240274 | 61.4574 | -0.240274 | 82.8961 | -0.240274 | 125.659 | -0.240274 | 177.348
-0.235274 | 40.53565 | -0.235274 | 39.7278 | -0.235274 | 59.7217 | -0.235274 | 80.2067 | -0.235274 | 122.126 | -0.235274 | 170.773
-0.230196 | 39.90482 | -0.230196 | 38.9029 | -0.230196 | 58.1911 | -0.230196 | 77.689 | -0.230196 | 116.985 | -0.230196 | 165.089
-0.225196 | 39.40109 | -0.225196 | 38.2973 | -0.225196 | 56.7033 | -0.225196 | 75.4288 | -0.225196 | 113.628 | -0.225196 | 160.497
-0.220118 | 39.02447 | -0.220118 | 37.6488 | -0.220118 | 55.4349 | -0.220118 | 73.5929 | -0.220118 | 110.848 | -0.220118 | 154.446
-0.215118 | 38.77494 | -0.215118 | 37.1911 | -0.215118 | 54.5146 | -0.215118 | 71.6522 | -0.215118 | 107.224 | -0.215118 | 149.077
-0.21004 | 38.65252 | -0.21004 | 36.719 | -0.21004 | 53.332 | -0.21004 | 70.3791 | -0.21004 | 104.34 | -0.21004 | 145.052
-0.20504 | 38.6572 | -0.20504 | 36.3089 | -0.20504 | 52.5882 | -0.20504 | 68.6052 | -0.20504 | 102.666 | -0.20504 | 141.347

## Sheet2
V 1/2 (V/s)1/2 | Current (µA)
0.158 | -125
0.223 | -180
0.273 | -245
0.316 | -295
0.387 | -395
0.447 | -480