## Sheet1
Z' (Kohm) | Z''(Kohm) | Z' (Kohm) | Z''(Kohm) | Z' (Kohm) | Z''(Kohm) | Z' (Kohm) | Z''(Kohm) | Z' (Kohm) | Z''(Kohm) | Z' (Kohm) | Z''(Kohm)
82.67 | 13.6105 | 85.4868 | 7.391529 | 94.2383 | 13.3826 | 95.59976 | 8.788698 | 68.7626 | 6.05783 | 68.81507 | 0.1906161
82.8539 | 13.6386 | 86.03229 | 8.821762 | 93.6966 | 13.9192 | 96.2509 | 10.48766 | 69.5104 | 4.6628 | 68.82653 | 0.2302803
84.0008 | 15.5868 | 86.68349 | 10.52867 | 94.5695 | 15.2528 | 97.02852 | 12.5148 | 70.0414 | 4.57989 | 68.84037 | 0.2781976
85.2085 | 17.5648 | 87.46092 | 12.56574 | 95.836 | 17.4456 | 97.9573 | 14.93339 | 70.4689 | 4.24159 | 68.8571 | 0.3360852
86.8896 | 20.3624 | 88.38911 | 14.9968 | 96.5699 | 20.2512 | 99.06681 | 17.81887 | 70.8641 | 3.94778 | 68.87731 | 0.4060174
88.3545 | 22.8251 | 89.49733 | 17.89798 | 97.6373 | 23.1284 | 100.3924 | 21.26113 | 71.2638 | 3.53283 | 68.90174 | 0.4904995
90.39 | 26.6062 | 90.82063 | 21.36012 | 99.5531 | 27.1685 | 101.9766 | 25.36732 | 71.668 | 3.28719 | 68.93124 | 0.592559
92.9041 | 30.3292 | 92.40088 | 25.49163 | 100.712 | 31.6818 | 103.8703 | 30.26511 | 71.8492 | 2.91155 | 68.9669 | 0.7158542
95.5835 | 35.4863 | 94.28813 | 30.42164 | 102.289 | 38.6185 | 106.1346 | 36.10634 | 71.9044 | 2.86724 | 69.00998 | 0.8647993
99.0432 | 40.7716 | 96.54225 | 36.3041 | 105.193 | 44.905 | 108.843 | 43.07164 | 72.1928 | 2.59033 | 69.06203 | 1.044725
102.808 | 47.4511 | 99.23511 | 43.32315 | 108.183 | 54.4223 | 112.0841 | 51.3766 | 72.5409 | 2.50488 | 69.12495 | 1.262088
105.575 | 54.9869 | 102.4525 | 51.69745 | 111.82 | 64.9784 | 115.9644 | 61.27648 | 72.7779 | 2.46928 | 69.20098 | 1.524661
110.488 | 64.0178 | 106.2974 | 61.68809 | 116.486 | 78.3072 | 120.6129 | 73.07504 | 72.8464 | 2.66349 | 69.29287 | 1.841848
116.31 | 75.9111 | 110.8933 | 73.60602 | 121.853 | 93.9512 | 126.1853 | 87.13256 | 72.9352 | 2.72475 | 69.40394 | 2.225
122.946 | 88.6158 | 116.3884 | 87.8216 | 129.553 | 113.618 | 132.8707 | 103.8761 | 73.1088 | 2.87134 | 69.53821 | 2.687829
130.428 | 103.253 | 122.9609 | 104.7756 | 137.697 | 136.079 | 140.8988 | 123.8107 | 72.8852 | 3.37275 | 69.70054 | 3.246885
139.595 | 122.139 | 130.825 | 124.9927 | 149.165 | 163.599 | 150.5499 | 147.5337 | 73.4996 | 3.83013 | 69.89683 | 3.92216
150.075 | 143.663 | 140.2391 | 149.0971 | 160.803 | 196.224 | 162.1665 | 175.7489 | 73.3559 | 4.31983 | 70.13424 | 4.737795
159.68 | 169.27 | 151.5147 | 177.8295 | 178.995 | 233.302 | 176.1688 | 209.2829 | 73.6808 | 5.2832 | 70.42143 | 5.722903
171.814 | 198.94 | 165.0281 | 212.0689 | 198.414 | 274.299 | 193.0736 | 249.1039 | 74.087 | 5.96867 | 70.76894 | 6.912603
185.57 | 237.45 | 181.2368 | 252.8614 | 223.976 | 330.298 | 213.521 | 296.3451 | 74.3532 | 7.40603 | 71.18959 | 8.349397
202.916 | 282.375 | 200.6941 | 301.4408 | 254.978 | 392.908 | 238.3025 | 352.3163 | 74.7613 | 9.10781 | 71.69896 | 10.08438
222.485 | 336.45 | 224.0753 | 359.2686 | 292.545 | 463.288 | 268.4034 | 418.5302 | 75.1943 | 11.0208 | 72.31606 | 12.17925
244.721 | 402.861 | 252.2042 | 428.0689 | 337.982 | 547.512 | 305.0525 | 496.7147 | 75.9034 | 13.1238 | 73.06408 | 14.7084
271.938 | 483.683 | 286.0905 | 509.8712 | 393.068 | 644.268 | 349.7858 | 588.8214 | 76.6141 | 15.8328 | 73.97142 | 17.7614
305.547 | 581.386 | 326.9741 | 607.0562 | 460.411 | 755.98 | 404.5244 | 697.0209 | 77.3456 | 19.3112 | 75.07287 | 21.44614
347.108 | 699.266 | 376.3851 | 722.4083 | 541.051 | 886.261 | 471.671 | 823.6795 | 78.4017 | 23.6205 | 76.41123998 | 25.89243
399.09 | 841.306 | 436.2168 | 859.168 | 640.204 | 1034.59 | 554.2224 | 971.3024 | 79.3989 | 28.4056 | 78.03932 | 31.2564
464.053 | 1010.68 | 508.8174 | 1021.077 | 760.949 | 1201.53 | 655.8917 | 1142.424 | 80.7522 | 34.6136 | 80.02239 | 37.72533
548.373 | 1212.26 | 597.1092 | 1212.428 | 906.177 | 1393.91 | 781.238 | 1339.438 | 82.3615 | 42.2002 | 82.44148 | 45.5237
653.429 | 1452.97 | 704.7474 | 1438.115 | 1084.16 | 1608.46 | 935.7937 | 1564.369 | 84.4429 | 51.5026 | 85.39794 | 54.92103
787.921 | 1735.44 | 836.2848 | 1703.596 | 1296.53 | 1843.34 | 1126.096 | 1818.455 | 87.1205 | 62.948 | 89.01838 | 66.23814
957.379 | 2068.94 | 997.416 | 2014.897 | 1552.72 | 2100.81 | 1359.667 | 2101.716 | 90.3644 | 77.1107 | 93.46242 | 79.85784
1175.59 | 2448.32 | 1195.237 | 2378.489 | 1846.8 | 2370.7 | 1644.767 | 2412.355 | 98.4057 | 93.2265 | 98.93195 | 96.23437
1435.91 | 2895.12 | 1438.55 | 2801.082 | 2208.41 | 2661.85 | 1989.893 | 2746.153 | 100.737 | 115.373 | 105.6837 | 115.9046
1764.32 | 3396.97 | 1738.188 | 3289.276 | 2615.7 | 2953.17 | 2402.913 | 3095.949 | 108.677 | 140.553 | 114.0453 | 139.499
2174.3 | 3966.21 | 2107.317 | 3849.019 | 3083.2 | 3246.11 | 2889.851 | 3451.447 | 118.828 | 171.156 | 124.4374 | 167.7535
2673.62 | 4593.26 | 2561.645 | 4484.828 | 3590.74 | 3526.32 | 3453.407 | 3799.569 | 131.964 | 206.815 | 137.401 | 201.5175
3280.73 | 5292.46 | 3119.399 | 5198.693 | 4176.1 | 3799.91 | 4091.515 | 4125.584 | 150.077 | 250.116 | 153.6329 | 241.7581
4014.7 | 6048.73 | 3800.941 | 5988.788 | 4789.86 | 4055.73 | 4796.45 | 4415.057 | 173.332 | 300.159 | 174.0309 | 289.5561
4903.95 | 6849.93 | 4627.877 | 6848.095 | 5447.12 | 4269.63 | 5554.999 | 4656.319 | 203.194 | 359.169 | 199.7508 | 346.0951
5916.78 | 7680.23 | 5621.153 | 7762.895 | 6129.99 | 4481.43 | 6349.665 | 4842.733 | 241.182 | 425.97 | 232.2659 | 412.6121
7089.56 | 8537.29 | 6798.568 | 8712.143 | 6833.5 | 4643.6 | 7161.236 | 4974.246 | 290.27 | 501.656 | 273.4403 | 490.3378
8501.95 | 9419.77 | 8171.397 | 9667.747 | 7576.69 | 4815.53 | 7971.611 | 5057.532 | 349.147 | 588.075 | 325.5906 | 580.3803
9914.37 | 10232.2 | 9740.93 | 10596.6 | 8384.28 | 4976.18 | 8766.329 | 5104.834 | 413.917 | 676.295 | 391.5279 | 683.5598
11703.8 | 11040.4 | 11495.81 | 11464.46 | 9136.49 | 5101.64 | 9536.118 | 5131.941 | 512.533 | 784.906 | 474.5436 | 800.1832
13529.5 | 11880.1 | 13411.33 | 12241.41 | 9877.8 | 5246.3 | 10277.29 | 5155.981 | 616.861 | 907.418 | 578.3034 | 929.7728
15407.2 | 12549 | 15451.51 | 12907.45 | 10579 | 5413.98 | 10991.21 | 5193.604 | 734.049 | 1029.19 | 706.5961 | 1070.784
17611.4 | 12836.5 | 17573.76 | 13456.94 | 11460.7 | 5602.96 | 11683.14 | 5259.834 | 890.376 | 1158.95 | 862.8993 | 1220.385
19615.7 | 12983.9 | 19735.36 | 13900.29 | 12201.8 | 5707.73 | 12361.14 | 5367.598 | 1061.14 | 1300.36 | 1049.786 | 1374.435
21991.6 | 13460.7 | 21900.02 | 14262.62 | 12702.2 | 5774.51 | 13035.05 | 5527.789 | 1220.36 | 1446.93 | 1268.277 | 1527.785
24052.5 | 13832.2 | 24041.97 | 14579.75 | 13724.4 | 6083.5 | 13715.6 | 5749.607 | 1495.93 | 1568.23 | 1517.25 | 1674.904
25746.1 | 14128.2 | 26148.59 | 14893.43 | 14721.2 | 6236.73 | 14414.04 | 6041.087 | 1760.92 | 1721.71 | 1793.285 | 1810.897
27858.8 | 14506.9 | 28219.89 | 15246.71 | 15642.6 | 6686.44 | 15141.9 | 6409.616 | 2066.34 | 1917.65 | 2090.996 | 1932.535
29982.3 | 14985.3 | 30266.71 | 15680.62 | 16821.2 | 7085.3 | 15910.92 | 6862.424 | 2331.51 | 2038.12 | 2403.906 | 2039.054
33260 | 15833.8 | 32308.18 | 16232.49 | 17770.7 | 7492.05 | 16733.09 | 7407.004 | 2773.07 | 2157.75 | 2725.614 | 2132.414
35887.6 | 16572 | 34369.29 | 16935.48 | 18473.5 | 8051.481 | 17620.83 | 8051.481 | 3090.9 | 2317.51 | 3050.893 | 2216.968
37135.8 | 17013.9 | 36478.89 | 17819.13 | -- | -- | 18587.16 | 8804.91 | 3555.1 | 2396.68 | 3376.417 | 2298.723
40707.9 | 18061.2 | 38668.33 | 18910.39 | 20419.8 | 8882.47 | 19645.88 | 9677.512 | 3929.47 | 2400.75 | 3700.996 | 2384.468
45575.2 | 20455.1 | 40970.76 | 20234.81 | 22101.09 | 9600.91 | 20811.8 | 10680.92 | 4379.65 | 2459.82 | 4025.433 | 2481.051
-- | -- | 43421.07 | 21817.99 | -- | -- | 22101.09 | 11428.53 | 4586.83 | 2472.23 | 4352.18 | 2594.92