## Sheet1
Z' (Kohm) | Z''(Kohm) | Z' (Kohm) | Z''(Kohm) | Z' (Kohm) | Z''(Kohm) | Z' (Kohm) | Z''(Kohm) | Z' (Kohm) | Z''(Kohm) | Z' (Kohm) | Z''(Kohm)
99.6725 | 15.9174 | 99.67992 | 7.794217 | 96.8527 | 13.7922 | 96.85297 | 1.361391 | 61.5778 | 33.4545 | 61.58519 | 2.661428
99.695 | 16.7988 | 99.68573 | 9.812331 | 97.1954 | 14.627 | 96.85471 | 1.713873 | 64.8475 | 35.2385 | 61.58822 | 3.350526
99.9306 | 19.2197 | 99.69493 | 12.35298 | 98.6143 | 15.7984 | 96.85745 | 2.157608 | 69.6002 | 38.4137 | 61.59302 | 4.218036
101.157 | 22.3196 | 99.7095 | 15.55144 | 100.103 | 17.7393 | 96.86179 | 2.716212 | 74.7638 | 41.8044 | 61.60062 | 5.310141
101.545 | 26.4686 | 99.73261 | 19.57802 | 102.001 | 20.2755 | 96.86865 | 3.419409 | 79.6922 | 45.826 | 61.61267 | 6.684976
102.501 | 31.8043 | 99.76922 | 24.64708 | 103.745 | 22.3843 | 96.8795 | 4.304595 | 84.9076 | 50.0644 | 61.63175 | 8.415696
103.316 | 38.1039 | 99.82725 | 31.02852 | 106.452 | 25.7504 | 96.89667 | 5.418831 | 89.8227 | 55.0356 | 61.66196 | 10.59438
104.36 | 46.0953 | 99.91922 | 39.06208 | 108.823 | 28.8714 | 96.9238 | 6.821318 | 95.0352 | 61.4586 | 61.7098 | 13.33692
105.297 | 55.8457 | 100.065 | 49.17509 | 112.077 | 33.0299 | 96.96668 | 8.586428 | 99.8994 | 69.4664 | 61.78555 | 16.78896
106.618 | 69.4366 | 100.2959 | 61.90503 | 116.412 | 37.9926 | 97.03442 | 10.80756 | 105.482 | 79.3722 | 61.90546 | 21.13354
108.252 | 85.3653 | 100.6619 | 77.92934 | 120.846 | 43.3993 | 97.14142 | 13.60214 | 111.073 | 92.1748 | 62.09527 | 26.60103
110.211 | 106.407 | 101.2419 | 98.09778 | 126.542 | 49.0646 | 97.3103 | 17.11695 | 117.113 | 108.942 | 62.39562 | 33.4798
112.478 | 132.655 | 102.1608 | 123.479 | 133.341 | 55.3984 | 97.57669 | 21.53557 | 124.96 | 128.943 | 62.87074 | 42.13128
115.768 | 164.768 | 103.6164 | 155.4133 | 141.007 | 62.6067 | 97.99654 | 27.08642 | 134.135 | 155.086 | 63.62194 | 53.0065
120.167 | 205.267 | 105.9219 | 195.579 | 150.07 | 70.5917 | 98.65744 | 34.05206 | 147.24 | 185.592 | 64.8088 | 66.66572
127.77 | 255.611 | 109.5719 | 246.0705 | 160.078 | 78.4701 | 99.69609 | 42.77849 | 164.863 | 223.187 | 66.68199 | 83.79931
138.504 | 319.82 | 115.3471 | 309.4886 | 172.033 | 87.0252 | 101.3246 | 53.6832 | 189.094 | 268.05 | 69.63374 | 105.2478
152.819 | 394.625 | 124.4767 | 389.0364 | 184.468 | 95.0962 | 103.8693 | 67.2574 | 222.984 | 318.477 | 74.27412 | 132.0136
177.307 | 492.367 | 138.888 | 488.6018 | 198.053 | 104.234 | 107.8265 | 84.0546 | 269.508 | 378.48 | 81.5427 | 165.2501
200.014 | 614.876 | 161.5838 | 612.7995 | 214.347 | 114.118 | 113.9361 | 104.6532 | 332.087 | 439.839 | 92.86533 | 206.2053
245.245 | 754.286 | 197.202 | 766.9118 | 232.687 | 122.647 | 123.2721 | 129.5721 | 413.759 | 498.443 | 110.3578 | 256.0765
312.918 | 931.567 | 252.7859 | 956.5346 | 250.61 | 130.94 | 137.3227 | 159.0997 | 509.219 | 552.886 | 137.0417 | 315.688
398.413 | 1141.37 | 338.7777 | 1186.789 | 271.102 | 138.579 | 158.0126 | 193.0217 | 623.36 | 592.407 | 176.9868 | 384.936
540.936 | 1379.02 | 470.0433 | 1460.634 | 292.163 | 147.274 | 187.5557 | 230.2366 | 747.52 | 609.675 | 235.1508 | 461.9193
732.536 | 1655.51 | 666.3866 | 1775.901 | 314.687 | 155.766 | 228.0008 | 268.373 | 872.769 | 607.394 | 316.5646 | 541.9101
997.028 | 1951.97 | 951.329 | 2120.844 | 338.169 | 164.165 | 280.3999 | 303.6796 | 991.767 | 585.549 | 424.5241 | 616.7091
1353.45 | 2252.91 | 1347.254 | 2469.187 | 362.8 | 172.553 | 343.8165 | 331.5744 | 1100.01 | 546.039 | 558.0059 | 675.4171
1806.61 | 2522.62 | 1865.437 | 2777.968 | 388.447 | 181.398 | 414.7977 | 347.9921 | 1191.95 | 500.407 | 709.6897 | 707.4323
2347.22 | 2724.57 | 2493.044 | 2993.705 | 415.219 | 190.549 | 487.9816 | 350.9881 | 1267.19 | 451.733 | 866.7017 | 706.8258
2950.96 | 2821.63 | 3185.703 | 3069.98 | 443.044 | 199.773 | 557.7823 | 341.5404 | 1329.22 | 404.674 | 1014.723 | 675.2239
3568.43 | 2795.66 | 3876.197 | 2989.077 | 472.869 | 209.527 | 620.1385 | 322.9597 | 1379.74 | 359.543 | 1143.017 | 620.8217
4148.36 | 2653.64 | 4498.308 | 2771.518 | 503.669 | 220.103 | 673.2751 | 299.4356 | 1421.36 | 319.438 | 1246.975 | 554.4669
4655.82 | 2425.92 | 5010.119 | 2464.979 | 536.137 | 231.47 | 717.3991 | 274.7119 | 1456.12 | 286.605 | 1327.412 | 485.8035
5070.07 | 2149.05 | 5401.019 | 2122.453 | 569.849 | 242.881 | 753.8696 | 251.4493 | 1484.99 | 259.266 | 1388.187 | 421.4175
5384.57 | 1861.22 | 5683.421 | 1785.6 | 606.323 | 255.385 | 784.4396 | 231.1954 | 1511.47 | 236.748 | 1434.016 | 364.8208
5621.05 | 1585 | 5879.873 | 1479.459 | 643.923 | 269.261 | 810.7911 | 214.6469 | 1535.04 | 220.007 | 1469.217 | 317.2802
5799.58 | 1336.62 | 6013.556 | 1214.98 | 684.381 | 283.169 | 834.3393 | 201.9576 | 1558.12 | 206.656 | 1497.236 | 278.7219
5922.75 | 1115.84 | 6103.811 | 993.9801 | 726.697 | 298.109 | 856.1958 | 192.985 | 1579.61 | 198.498 | 1520.63 | 248.4089
6020.56 | 938.682 | 6165.108 | 813.4545 | 772.908 | 313.691 | 877.2059 | 187.4526 | 1601.29 | 192.557 | 1541.222 | 225.36
6089.04 | 790.507 | 6207.624 | 668.4002 | 823.188 | 329.128 | 898.0071 | 185.046 | 1624.61 | 191.129 | 1560.29 | 208.5751
6144.76 | 665.839 | 6238.261 | 553.3927 | 877.461 | 343.213 | 919.0876 | 185.4644 | 1647.19 | 189.624 | 1578.727 | 197.1415
6188.97 | 571.928 | 6261.605 | 463.3805 | 934.721 | 357.431 | 940.8275 | 188.4444 | 1672.42 | 190.79 | 1597.167 | 190.2775
6229.32 | 495.613 | 6280.68 | 393.9623 | 995.528 | 365.739 | 963.5369 | 193.7695 | 1697.45 | 193.242 | 1616.074 | 187.3361
6265.83 | 439.699 | 6297.488 | 341.4645 | 1059.03 | 371.319 | 987.4799 | 201.2708 | 1725.93 | 196.353 | 1635.799 | 187.7979
6290.79 | 378.954 | 6313.366 | 302.8979 | 1124.69 | 369.474 | 1012.892 | 210.8244 | 1752.15 | 199.291 | 1656.628 | 191.2554
6334.45 | 345.749 | 6329.238 | 275.8755 | 1186.34 | 363.397 | 1039.994 | 222.3478 | 1781.38 | 204.207 | 1678.8 | 197.3975
6363.59 | 324.555 | 6345.764 | 258.5208 | 1247.99 | 353.757 | 1068.999 | 235.7952 | 1810.07 | 212.6 | 1702.535 | 205.9948
6399.58 | 306.738 | 6363.453 | 249.384 | 1303.81 | 344.212 | 1100.121 | 251.1537 | 1840.93 | 216.068 | 1728.041 | 216.8869
6431.99 | 293.103 | 6382.719 | 247.3676 | 1355.4 | 329.831 | 1133.578 | 268.4391 | 1868.11 | 223.509 | 1755.522 | 229.9708
6462.24 | 284.55 | 6403.934 | 251.6654 | 1400.7 | 317.38 | 1169.597 | 287.6937 | 1898.56 | 229.625 | 1785.186 | 245.1927
6497.61 | 278.255 | 6427.452 | 261.7136 | 1443.77 | 306.091 | 1208.419 | 308.9856 | 1928.12 | 238.723 | 1817.253 | 262.5424
6541.24 | 257.996 | 6453.633 | 277.1508 | 1488.19 | 285.931 | 1250.295 | 332.4028 | 1962.2 | 238.639 | 1851.95 | 282.0445
6579.14 | 262.529 | 6482.851 | 297.7887 | 1525.15 | 282.952 | 1295.495 | 358.056 | 1994.93 | 254.928 | 1889.521 | 303.7574
6618.59 | 275.288 | 6515.515 | 323.5882 | 1561.86 | 284.706 | 1344.309 | 386.0761 | 2026.43 | 273.092 | 1930.228 | 327.7683
6661.25 | 285.823 | 6552.069 | 354.6433 | 1599.56 | 291.088 | 1397.046 | 416.6139 | 2061.56 | 295.372 | 1974.35 | 354.1917
6712.55 | 301.288 | 6593.005 | 391.168 | 1638.9 | 301.584 | 1454.041 | 449.8403 | 2100.24 | 320.377 | 2022.19 | 383.1677
6762.98 | 320.43 | 6638.872 | 433.4904 | 1680.08 | 316.786 | 1515.652 | 485.9467 | 2140.58 | 348.939 | 2074.074 | 414.8612
6821.43 | 344.207 | 6690.282 | 482.0479 | 1725.17 | 336.617 | 1582.268 | 525.1457 | 2185.58 | 382.406 | 2130.358 | 449.4618
6889.94 | 371.992 | 6747.918 | 537.3847 | 1774.93 | 361.953 | 1654.306 | 567.6709 | 2234.68 | 418.764 | 2191.421 | 487.1825
6967.72 | 404.177 | 6812.544 | 600.1548 | 1830.9 | 391.007 | 1732.219 | 613.7788 | 2289.03 | 459.615 | 2257.678 | 528.2607
7060.25 | 441.305 | 6885.024 | 671.133 | 1894.51 | 426.355 | 1816.506 | 663.7342 | 2349.82 | 506.003 | 2329.581 | 572.9637
7179.32 | 484.154 | 6966.317 | 751.2078 | 1970.36 | 466.706 | 1907.632 | 717.8124 | 2416.04 | 546.044 | 2407.614 | 621.5804
7312.75 | 526.486 | 7057.501 | 841.4033 | 2048.04 | 510.69 | 2006.038 | 776.4761 | 2477.7 | 596.869 | 2492.305 | 674.4313
7457.27 | 594.227 | 7159.787 | 942.8848 | 2114.28 | 566.718 | 2112.486 | 840.5165 | 2525.69 | 664.617 | 2584.229 | 731.8683
7667.55 | 707.591 | 7274.533 | 1056.974 | 2192.75 | 659.785 | 2228.6 | 910.5677 | 2583.97 | 771.815 | 2684.016 | 794.2698
7929.94 | 825.385 | 7403.261 | 1185.165 | 2311.75 | 772.787 | 2356.631 | 985.8921 | 2682.53 | 900.449 | 2792.33 | 862.0143
8195.46 | 935.36 | 7547.68 | 1329.143 | 2468.53 | 878.506 | 2497.746 | 1063.586 | 2817.36 | 1028.97 | 2909.779 | 935.5584
8411.24 | 1014.31 | 7709.707 | 1490.808 | 2647.45 | 972.524 | 2649.635 | 1139.701 | 2982.6 | 1122.54 | 3037.038 | 1015.712
8537.18 | 1052.52 | 7891.491 | 1672.293 | 2840.06 | 1061.42 | 2805.493 | 1212.491 | 3131.45 | 1254.95 | 3175.477 | 1103.619
8657.38 | 1120.71 | 8095.438 | 1875.992 | 3045.19 | 1148.39 | 2955.965 | 1285.955 | 3322.18 | 1346.99 | 3327.685 | 1199.723
8828.43 | 1234 | 8324.269 | 2104.618 | 3270.03 | 1247.38 | 3093.39 | 1370.998 | 3472.07 | 1461.3 | 3496.521 | 1302.139