## Fig.3
Fig. 3
THF concentration | Staining efficiency | Counting efficiency | Note: Each sample was measured in triplicate, and the mean value was presented.
volume % | - | -
4.761905 | 0.0762473 | 0.8833425
9.90991 | 0.3659499 | 0.9089034
14.52991 | 0.9895698 | 0.8681993
20 | 0.9908266 | 0.9192831
24.81203 | 0.9930468 | 0.9458899
30.06993 | 0.9930278 | 0.9182198
40.11976 | 0.9921205 | 0.7519324
50 | 0.915237 | 0.4880704

## Fig.4
Fig. 4 | (a) | (a) | (b) | (c) | (c) | (c) | (c) | (c) | (c)
NR concentration | Staining efficiency | Counting efficiency | Modal FL signal intensity | FL signal intensity | Number concentration* (100 μg mL-1) | Number concentration* (50 μg mL-1) | Number concentration* (10 μg mL-1) | Number concentration* (5 μg mL-1) | Number concentration* (1 μg mL-1) | * Only events with FL signal intensity ≥428 mV were recorded.
μg mL-1 | - | - | mV | mV | particles mL-1 | particles mL-1 | particles mL-1 | particles mL-1 | particles mL-1 | Note: Each sample was measured in triplicate, and the mean value was presented.
1.155268 | 0.9832832 | 0.8967232 | 476 | 4
2.326934 | 0.9900512 | 0.8880272 | 500 | 12
5.963029 | 0.9940557 | 0.944555 | 532 | 20
11.26507 | 0.9930286 | 0.8854223 | 524 | 28
22.65006 | 0.9865606 | 0.9860113 | 500 | 36
56.76658 | 0.911033 | 1.009574 | 460 | 44
114.6395 | 0.004358074 | 0.957181 | 444 | 52
236.8826 | 0.07121705 | 7.855062 | 436 | 60
343.879 | 0.2751703 | 1.038731 | 436 | 68
76
84
92
100
108
116
124
132
140
148
156
164
172
180
188
196
204
212
220
228
236
244
252
260
268
276
284
292
300
308
316
324
332
340
348
356
364
372
380
388
396
404
412
420
|  |  |  | 428 | 0 | 0 | 11.11111 | 333.3333 | 2400
|  |  |  | 436 | 15177.78 | 11511.11 | 3222.222 | 3811.111 | 788.8889
|  |  |  | 444 | 93066.67 | 2333.333 | 555.5556 | 411.1111 | 755.5556
|  |  |  | 452 | 922.2222 | 45555.56 | 433.3333 | 277.7778 | 844.4444
|  |  |  | 460 | 88.88889 | 47700 | 522.2222 | 333.3333 | 1222.222
|  |  |  | 468 | 55.55556 | 777.7778 | 488.8889 | 488.8889 | 5088.889
|  |  |  | 476 | 11.11111 | 500 | 511.1111 | 377.7778 | 47700
|  |  |  | 484 | 0 | 44.44444 | 511.1111 | 444.4444 | 33611.11
|  |  |  | 492 | 0 | 66.66667 | 677.7778 | 433.3333 | 55.55556
|  |  |  | 500 | 11.11111 | 0 | 1122.222 | 555.5556 | 33.33333
|  |  |  | 508 | 0 | 22.22222 | 8344.444 | 1888.889 | 55.55556
|  |  |  | 516 | 0 | 0 | 26633.33 | 10477.78 | 200
|  |  |  | 524 | 0 | 0 | 38788.89 | 26677.78 | 344.4444
|  |  |  | 532 | 0 | 0 | 9922.222 | 36211.11 | 344.4444
|  |  |  | 540 | 0 | 0 | 177.7778 | 13355.56 | 22.22222
|  |  |  | 548 | 0 | 0 | 77.77778 | 366.6667 | 22.22222
|  |  |  | 556 | 0 | 11.11111 | 22.22222 | 33.33333 | 11.11111
|  |  |  | 564 | 0 | 11.11111 | 44.44444 | 22.22222 | 0
|  |  |  | 572 | 0 | 0 | 44.44444 | 22.22222 | 0
|  |  |  | 580 | 0 | 0 | 44.44444 | 0 | 0
|  |  |  | 588 | 0 | 0 | 66.66667 | 66.66667 | 0
|  |  |  | 596 | 0 | 0 | 177.7778 | 144.4444 | 0
|  |  |  | 604 | 0 | 0 | 233.3333 | 133.3333 | 0
|  |  |  | 612 | 0 | 0 | 211.1111 | 155.5556 | 0
|  |  |  | 620 | 0 | 0 | 111.1111 | 255.5556 | 0
|  |  |  | 628 | 0 | 0 | 0 | 200 | 0
|  |  |  | 636 | 0 | 0 | 33.33333 | 188.8889 | 0
|  |  |  | 644 | 0 | 0 | 11.11111 | 44.44444 | 0
|  |  |  | 652 | 0 | 0 | 11.11111 | 0 | 0
|  |  |  | 660 | 0 | 0 | 0 | 0 | 0
|  |  |  | 668 | 0 | 0 | 0 | 0 | 0
|  |  |  | 676 | 0 | 0 | 0 | 0 | 0
|  |  |  | 684 | 0 | 0 | 0 | 0 | 0
|  |  |  | 692 | 0 | 0 | 0 | 0 | 0
|  |  |  | 700 | 0 | 11.11111 | 0 | 0 | 0
|  |  |  | 708 | 0 | 0 | 0 | 0 | 0
|  |  |  | 716 | 0 | 0 | 0 | 0 | 0
|  |  |  | 724 | 0 | 0 | 0 | 0 | 0
|  |  |  | 732 | 0 | 0 | 0 | 0 | 0
|  |  |  | 740 | 0 | 0 | 0 | 11.11111 | 0
|  |  |  | 748 | 0 | 0 | 11.11111 | 0 | 0
|  |  |  | 756 | 0 | 0 | 0 | 0 | 0
|  |  |  | 764 | 11.11111 | 0 | 0 | 0 | 0
|  |  |  | 772 | 0 | 0 | 0 | 0 | 0
|  |  |  | 780 | 0 | 0 | 0 | 0 | 0
|  |  |  | 788 | 0 | 0 | 0 | 0 | 0
|  |  |  | 796 | 11.11111 | 0 | 0 | 0 | 0
|  |  |  | 804 | 0 | 0 | 0 | 0 | 0
|  |  |  | 812 | 0 | 0 | 0 | 0 | 0
|  |  |  | 820 | 0 | 0 | 0 | 0 | 0
|  |  |  | 828 | 0 | 0 | 0 | 0 | 0
|  |  |  | 836 | 0 | 0 | 0 | 0 | 0
|  |  |  | 844 | 0 | 0 | 0 | 0 | 0
|  |  |  | 852 | 0 | 0 | 0 | 0 | 0
|  |  |  | 860 | 0 | 0 | 0 | 0 | 0
|  |  |  | 868 | 0 | 0 | 0 | 0 | 0
|  |  |  | 876 | 0 | 0 | 0 | 0 | 0
|  |  |  | 884 | 0 | 0 | 0 | 0 | 0
|  |  |  | 892 | 0 | 0 | 0 | 0 | 0
|  |  |  | 900 | 0 | 0 | 0 | 0 | 0
|  |  |  | 908 | 0 | 0 | 11.11111 | 0 | 0
|  |  |  | 916 | 0 | 0 | 0 | 0 | 0
|  |  |  | 924 | 0 | 0 | 0 | 0 | 0
|  |  |  | 932 | 0 | 0 | 0 | 0 | 0
|  |  |  | 940 | 0 | 0 | 0 | 0 | 0
|  |  |  | 948 | 0 | 0 | 0 | 0 | 0
|  |  |  | 956 | 0 | 0 | 0 | 0 | 0
|  |  |  | 964 | 0 | 0 | 0 | 0 | 0
|  |  |  | 972 | 0 | 0 | 0 | 0 | 0
|  |  |  | 980 | 0 | 0 | 0 | 0 | 0
|  |  |  | 988 | 0 | 0 | 0 | 0 | 0
|  |  |  | 996 | 0 | 0 | 0 | 0 | 0
|  |  |  | 1004 | 0 | 0 | 0 | 0 | 0
|  |  |  | 1012 | 0 | 0 | 0 | 0 | 0
|  |  |  | 1020 | 0 | 0 | 0 | 0 | 0
|  |  |  | 1028 | 0 | 0 | 0 | 0 | 0
|  |  |  | 1036 | 0 | 0 | 0 | 0 | 0
|  |  |  | 1044 | 0 | 0 | 0 | 0 | 0
|  |  |  | 1052 | 0 | 0 | 0 | 0 | 0
|  |  |  | 1060 | 0 | 0 | 0 | 0 | 0
|  |  |  | 1068 | 0 | 0 | 0 | 0 | 0
|  |  |  | 1076 | 0 | 0 | 0 | 0 | 0
|  |  |  | 1084 | 0 | 0 | 0 | 0 | 0
|  |  |  | 1092 | 0 | 0 | 0 | 0 | 0
|  |  |  | 1100 | 0 | 0 | 0 | 0 | 0
|  |  |  | 1108 | 0 | 0 | 0 | 0 | 0
|  |  |  | 1116 | 0 | 0 | 0 | 0 | 0
|  |  |  | 1124 | 0 | 0 | 0 | 0 | 0
|  |  |  | 1132 | 0 | 0 | 0 | 0 | 0
|  |  |  | 1140 | 0 | 0 | 0 | 0 | 0
|  |  |  | 1148 | 0 | 0 | 0 | 0 | 0
|  |  |  | 1156 | 0 | 0 | 0 | 0 | 0
|  |  |  | 1164 | 0 | 0 | 0 | 0 | 0
|  |  |  | 1172 | 0 | 0 | 0 | 0 | 0
|  |  |  | 1180 | 0 | 0 | 0 | 0 | 0
|  |  |  | 1188 | 0 | 0 | 0 | 0 | 0
|  |  |  | 1196 | 0 | 0 | 0 | 0 | 0
|  |  |  | 1204 | 0 | 0 | 0 | 0 | 0
|  |  |  | 1212 | 0 | 0 | 0 | 0 | 0
|  |  |  | 1220 | 0 | 0 | 0 | 0 | 0
|  |  |  | 1228 | 0 | 0 | 0 | 0 | 0
|  |  |  | 1236 | 0 | 0 | 0 | 0 | 0
|  |  |  | 1244 | 0 | 0 | 0 | 0 | 0
|  |  |  | 1252 | 0 | 0 | 0 | 0 | 0
|  |  |  | 1260 | 0 | 0 | 0 | 0 | 0
|  |  |  | 1268 | 0 | 0 | 0 | 0 | 0
|  |  |  | 1276 | 0 | 0 | 0 | 0 | 0
|  |  |  | 1284 | 0 | 0 | 0 | 0 | 0
|  |  |  | 1292 | 0 | 0 | 0 | 0 | 0
|  |  |  | 1300 | 0 | 0 | 0 | 0 | 0
|  |  |  | 1308 | 0 | 0 | 0 | 0 | 0
|  |  |  | 1316 | 0 | 0 | 0 | 0 | 0
|  |  |  | 1324 | 0 | 0 | 0 | 0 | 0
|  |  |  | 1332 | 0 | 0 | 0 | 0 | 0
|  |  |  | 1340 | 0 | 0 | 0 | 0 | 0
|  |  |  | 1348 | 0 | 0 | 0 | 0 | 0
|  |  |  | 1356 | 0 | 0 | 11.11111 | 0 | 0
|  |  |  | 1364 | 0 | 0 | 0 | 0 | 0
|  |  |  | 1372 | 0 | 0 | 0 | 0 | 0
|  |  |  | 1380 | 0 | 0 | 0 | 0 | 0
|  |  |  | 1388 | 0 | 0 | 0 | 0 | 0
|  |  |  | 1396 | 0 | 0 | 0 | 0 | 0
|  |  |  | 1404 | 0 | 0 | 0 | 0 | 0
|  |  |  | 1412 | 0 | 0 | 0 | 0 | 0
|  |  |  | 1420 | 0 | 0 | 0 | 0 | 0
|  |  |  | 1428 | 0 | 0 | 0 | 0 | 0
|  |  |  | 1436 | 0 | 0 | 0 | 0 | 0
|  |  |  | 1444 | 0 | 0 | 0 | 0 | 0
|  |  |  | 1452 | 0 | 0 | 0 | 0 | 0
|  |  |  | 1460 | 0 | 0 | 0 | 0 | 0
|  |  |  | 1468 | 0 | 0 | 0 | 0 | 0
|  |  |  | 1476 | 0 | 0 | 0 | 0 | 0
|  |  |  | 1484 | 0 | 0 | 0 | 0 | 0
|  |  |  | 1492 | 11.11111 | 0 | 0 | 0 | 0
|  |  |  | 1500 | 0 | 0 | 0 | 0 | 0
|  |  |  | 1508 | 0 | 0 | 0 | 0 | 0
|  |  |  | 1516 | 0 | 0 | 0 | 0 | 0
|  |  |  | 1524 | 0 | 0 | 0 | 0 | 0
|  |  |  | 1532 | 0 | 0 | 0 | 0 | 0
|  |  |  | 1540 | 0 | 0 | 0 | 0 | 0
|  |  |  | 1548 | 0 | 0 | 0 | 0 | 0
|  |  |  | 1556 | 0 | 0 | 0 | 0 | 0
|  |  |  | 1564 | 0 | 0 | 0 | 0 | 0
|  |  |  | 1572 | 0 | 0 | 0 | 0 | 0
|  |  |  | 1580 | 0 | 0 | 0 | 0 | 0
|  |  |  | 1588 | 0 | 0 | 0 | 0 | 0
|  |  |  | 1596 | 0 | 0 | 0 | 0 | 0
|  |  |  | 1604 | 0 | 0 | 0 | 0 | 0
|  |  |  | 1612 | 0 | 0 | 0 | 0 | 0
|  |  |  | 1620 | 0 | 0 | 0 | 0 | 0
|  |  |  | 1628 | 0 | 0 | 0 | 0 | 0
|  |  |  | 1636 | 0 | 0 | 0 | 0 | 0
|  |  |  | 1644 | 0 | 0 | 0 | 0 | 0
|  |  |  | 1652 | 0 | 0 | 11.11111 | 0 | 0
|  |  |  | 1660 | 0 | 0 | 0 | 0 | 0
|  |  |  | 1668 | 0 | 0 | 0 | 0 | 0
|  |  |  | 1676 | 0 | 0 | 0 | 0 | 0
|  |  |  | 1684 | 0 | 0 | 0 | 0 | 0
|  |  |  | 1692 | 0 | 0 | 0 | 0 | 0
|  |  |  | 1700 | 0 | 0 | 0 | 0 | 0
|  |  |  | 1708 | 0 | 0 | 0 | 0 | 0
|  |  |  | 1716 | 0 | 0 | 0 | 0 | 0
|  |  |  | 1724 | 0 | 0 | 0 | 0 | 0
|  |  |  | 1732 | 0 | 0 | 0 | 0 | 0
|  |  |  | 1740 | 0 | 0 | 0 | 0 | 0
|  |  |  | 1748 | 0 | 0 | 0 | 0 | 0
|  |  |  | 1756 | 0 | 0 | 0 | 0 | 0
|  |  |  | 1764 | 0 | 0 | 0 | 0 | 0
|  |  |  | 1772 | 0 | 0 | 0 | 0 | 0
|  |  |  | 1780 | 0 | 0 | 0 | 0 | 0
|  |  |  | 1788 | 0 | 0 | 0 | 0 | 0
|  |  |  | 1796 | 0 | 0 | 0 | 0 | 0
|  |  |  | 1804 | 0 | 0 | 0 | 0 | 0
|  |  |  | 1812 | 0 | 0 | 0 | 0 | 0
|  |  |  | 1820 | 0 | 0 | 0 | 0 | 0
|  |  |  | 1828 | 0 | 0 | 0 | 0 | 0
|  |  |  | 1836 | 0 | 0 | 0 | 0 | 0
|  |  |  | 1844 | 0 | 0 | 0 | 0 | 0
|  |  |  | 1852 | 0 | 0 | 0 | 0 | 0
|  |  |  | 1860 | 0 | 0 | 0 | 0 | 0
|  |  |  | 1868 | 0 | 0 | 0 | 0 | 0
|  |  |  | 1876 | 0 | 0 | 0 | 0 | 0
|  |  |  | 1884 | 0 | 0 | 0 | 0 | 0
|  |  |  | 1892 | 0 | 0 | 0 | 0 | 0
|  |  |  | 1900 | 0 | 0 | 0 | 0 | 0
|  |  |  | 1908 | 0 | 0 | 0 | 0 | 0
|  |  |  | 1916 | 0 | 0 | 0 | 0 | 0
|  |  |  | 1924 | 0 | 0 | 0 | 0 | 0
|  |  |  | 1932 | 0 | 0 | 0 | 0 | 0
|  |  |  | 1940 | 0 | 0 | 0 | 0 | 0
|  |  |  | 1948 | 0 | 0 | 0 | 0 | 0
|  |  |  | 1956 | 0 | 0 | 0 | 0 | 0
|  |  |  | 1964 | 0 | 0 | 0 | 0 | 0
|  |  |  | 1972 | 0 | 0 | 0 | 0 | 0
|  |  |  | 1980 | 0 | 0 | 0 | 0 | 0
|  |  |  | 1988 | 0 | 0 | 0 | 0 | 0
|  |  |  | 1996 | 0 | 0 | 0 | 0 | 0
|  |  |  | 2004 | 0 | 0 | 0 | 0 | 0
|  |  |  | 2012 | 0 | 0 | 0 | 0 | 0
|  |  |  | 2020 | 0 | 0 | 0 | 0 | 0
|  |  |  | 2028 | 0 | 0 | 0 | 0 | 0
|  |  |  | 2036 | 0 | 0 | 0 | 0 | 0
|  |  |  | 2044 | 0 | 0 | 0 | 0 | 0
|  |  |  | Modal concentration | 93066.67 | 47700 | 38788.89 | 36211.11 | 47700

## Fig.5
Fig. 5
Tween-20 concentration | Staining efficiency | Counting efficiency | Note: Each sample was measured in triplicate, and the mean value was presented.
Volume % | - | -
0 | 0.0003242057 | 1.744337
0.001023133 | 0.265566 | 1.409
0.005113572 | 0.4532127 | 1.57009
0.01023332 | 0.01580758 | 1.091568
0.05115927 | 0.9860884 | 0.9404062
0.1026536 | 0.9894628 | 1.001368
0.4916711 | 0.9796072 | 0.9995153
0.935944 | 0.9800999 | 0.9849696

## Fig.7
Fig. 7 | (a) | (a) | (b) | (b)
Reference concentration | Measured concentration* (Fluorescence particles) | Measured concentration* (Total particles) | Staining efficiency | Counting efficiency | Note: Each sample was measured in triplicate, and the mean value was presented.
particles mL-1 | particles mL-1 | particles mL-1 | - | -
965.893 | 855.5556 | 822.2222 | 1.058985 | 0.851256
5706.285 | 5800 | 5955.556 | 0.9736557 | 1.043684
11311.33 | 10244.44 | 10200 | 1.004544 | 0.9017504
56100.9 | 52822.22 | 53133.33 | 0.9940775 | 0.9471031
101239.1 | 95000 | 95788.89 | 0.9917531 | 0.9461648
Slope: | 0.9385344 | 0.9461418
Intercept: | 35.01303 | 3.816791
Correlation coefficient: | 0.9999723 | 0.9999568

## Fig.8
Fig. 8 | (a) | (a) | (b) | (b)
Sample | Staining efficiency | Expanded uncertainty (k = 2) | Recovery rate | Expanded uncertainty (k = 2) | Note: For each size, three replicate samples were measured in triplicate, and the mean value was presented.
- | - | - | - | -
2 μm | 0.9957891 | 0.004999038 | 0.9675126 | 0.02793645
5 μm | 0.9759364 | 0.003260651 | 0.9060493 | 0.02231609
10 μm | 0.997422 | 0.003190196 | 0.7992041 | 0.1259118

## Fig.9
Fig. 9 | (a) | (a) | (b) | (b)
Sample | Recovery rate | Expanded uncertainty (k = 2) | Corrected recovery rate | Expanded uncertainty (k = 2) | Note: For each size, three replicate samples were measured in triplicate, and the mean value was presented.
- | - | - | - | -
2 μm | 0.965165 | 0.03026482 | 0.9933849 | 0.03758602
5 μm | 0.917274 | 0.02244838 | 0.9880059 | 0.02941675
10 μm | 0.6778511 | 0.07880721 | 0.8458837 | 0.09959367

## Raw count data
Raw count data for Fig.7
Sample | Particle diameter | Nominal concentration | Fluorescent particle count | Total particle count* | Measured volume | Dilution factor (DF) | Number concentration of Standard suspension | Note: "Total particle count" refers to the sum of the counts for "Fluorescent particle" and "Nonfluorescent particle". (See Fig. 2.)
| (μm) | (particles mL-1) | (particles) | (particles) | (μL) | - | (particles mL-1)
2μm-1k-1 | 2 | 1000 | 34 | 47 | 30 | 1163.418 | 1123737.0
2μm-1k-2 | 2 | 1000 | 28 | 42 | 30 | 1163.418 | 1123737.0
2μm-1k-3 | 2 | 1000 | 16 | 28 | 30 | 1163.418 | 1123737.0
2μm-5k-1 | 2 | 5000 | 162 | 180 | 30 | 196.9297 | 1123737.0
2μm-5k-2 | 2 | 5000 | 168 | 188 | 30 | 196.9297 | 1123737.0
2μm-5k-3 | 2 | 5000 | 193 | 211 | 30 | 196.9297 | 1123737.0
2μm-10k-1 | 2 | 10000 | 312 | 328 | 30 | 99.34612 | 1123737.0
2μm-10k-2 | 2 | 10000 | 311 | 323 | 30 | 99.34612 | 1123737.0
2μm-10k-3 | 2 | 10000 | 300 | 310 | 30 | 99.34612 | 1123737.0
2μm-50k-1 | 2 | 50000 | 1639 | 1657 | 30 | 20.03064 | 1123737.0
2μm-50k-2 | 2 | 50000 | 1532 | 1560 | 30 | 20.03064 | 1123737.0
2μm-50k-3 | 2 | 50000 | 1584 | 1608 | 30 | 20.03064 | 1123737.0
2μm-100k-1 | 2 | 900000 | 2837 | 2878 | 30 | 11.09983 | 1123737.0
2μm-100k-2 | 2 | 900000 | 2907 | 2941 | 30 | 11.09983 | 1123737.0
2μm-100k-3 | 2 | 900000 | 2807 | 2845 | 30 | 11.09983 | 1123737.0
Blank-1 | - | 0 | 1 | 14 | 30 | - | -
Blank-2 | - | 0 | 0 | 14 | 30 | - | -
Blank-3 | - | 0 | 0 | 15 | 30 | - | -
Raw count data for Fig.8
Sample | Particle diameter | Nominal concentration | Fluorescent particle count | Total particle count* | Measured volume | Dilution factor (DF) | Number concentration of Standard suspension
| (μm) | (particles mL-1) | (particles) | (particles) | (μL) | - | (particles mL-1)
2μm-1-1 | 2 | 90000 | 2883 | 2926 | 30 | 11.05802 | 1123737.0
2μm-1-2 | 2 | 90000 | 2934 | 2995 | 30 | 11.05802 | 1123737.0
2μm-1-3 | 2 | 90000 | 2889 | 2916 | 30 | 11.05802 | 1123737.0
2μm-2-1 | 2 | 90000 | 2964 | 2990 | 30 | 11.06377 | 1123737.0
2μm-2-2 | 2 | 90000 | 2900 | 2926 | 30 | 11.06377 | 1123737.0
2μm-2-3 | 2 | 90000 | 2967 | 2998 | 30 | 11.06377 | 1123737.0
2μm-3-1 | 2 | 90000 | 3020 | 3045 | 30 | 11.01879 | 1123737.0
2μm-3-2 | 2 | 90000 | 3055 | 3076 | 30 | 11.01879 | 1123737.0
2μm-3-3 | 2 | 90000 | 2964 | 3001 | 30 | 11.01879 | 1123737.0
Blank-1-1 | - | 0 | 0 | 24 | 30 | - | -
Blank-1-2 | - | 0 | 0 | 19 | 30 | - | -
Blank-1-3 | - | 0 | 2 | 24 | 30 | - | -
Blank-2-1 | - | 0 | 0 | 25 | 30 | - | -
Blank-2-2 | - | 0 | 0 | 11 | 30 | - | -
Blank-2-3 | - | 0 | 0 | 30 | 30 | - | -
Blank-3-1 | - | 0 | 0 | 13 | 30 | - | -
Blank-3-2 | - | 0 | 0 | 18 | 30 | - | -
Blank-3-3 | - | 0 | 0 | 23 | 30 | - | -
5μm-1-1 | 5 | 90000 | 2285 | 2354 | 30 | 10.99271 | 909049.8
5μm-1-2 | 5 | 90000 | 2254 | 2309 | 30 | 10.99271 | 909049.8
5μm-1-3 | 5 | 90000 | 2229 | 2286 | 30 | 10.99271 | 909049.8
5μm-2-1 | 5 | 90000 | 2245 | 2296 | 30 | 10.94709 | 909049.8
5μm-2-2 | 5 | 90000 | 2168 | 2217 | 30 | 10.94709 | 909049.8
5μm-2-3 | 5 | 90000 | 2244 | 2302 | 30 | 10.94709 | 909049.8
5μm-3-1 | 5 | 90000 | 2342 | 2399 | 30 | 10.98587 | 909049.8
5μm-3-2 | 5 | 90000 | 2260 | 2317 | 30 | 10.98587 | 909049.8
5μm-3-3 | 5 | 90000 | 2236 | 2292 | 30 | 10.98587 | 909049.8
Blank-1-1 | - | 0 | 0 | 0 | 30 | - | -
Blank-1-2 | - | 0 | 0 | 2 | 30 | - | -
Blank-1-3 | - | 0 | 0 | 2 | 30 | - | -
Blank-2-1 | - | 0 | 0 | 1 | 30 | - | -
Blank-2-2 | - | 0 | 0 | 1 | 30 | - | -
Blank-2-3 | - | 0 | 0 | 0 | 30 | - | -
Blank-3-1 | - | 0 | 1 | 2 | 30 | - | -
Blank-3-2 | - | 0 | 0 | 1 | 30 | - | -
Blank-3-3 | - | 0 | 0 | 1 | 30 | - | -
10μm-1-1 | 10 | 90000 | 2754 | 2764 | 30 | 10.9863 | 983245.4
10μm-1-2 | 10 | 90000 | 2430 | 2453 | 30 | 10.9863 | 983245.4
10μm-1-3 | 10 | 90000 | 2252 | 2254 | 30 | 10.9863 | 983245.4
10μm-2-1 | 10 | 90000 | 2249 | 2254 | 30 | 10.96937 | 983245.4
10μm-2-2 | 10 | 90000 | 1885 | 1892 | 30 | 10.96937 | 983245.4
10μm-2-3 | 10 | 90000 | 1700 | 1706 | 30 | 10.96937 | 983245.4
10μm-3-1 | 10 | 90000 | 2249 | 2255 | 30 | 10.92887 | 983245.4
10μm-3-2 | 10 | 90000 | 1996 | 2005 | 30 | 10.92887 | 983245.4
10μm-3-3 | 10 | 90000 | 1838 | 1842 | 30 | 10.92887 | 983245.4
Blank-1-1 | - | 0 | 0 | 3 | 30 | - | -
Blank-1-2 | - | 0 | 0 | 2 | 30 | - | -
Blank-1-3 | - | 0 | 0 | 2 | 30 | - | -
Blank-2-1 | - | 0 | 0 | 2 | 30 | - | -
Blank-2-2 | - | 0 | 0 | 1 | 30 | - | -
Blank-2-3 | - | 0 | 0 | 4 | 30 | - | -
Blank-3-1 | - | 0 | 0 | 4 | 30 | - | -
Blank-3-2 | - | 0 | 0 | 1 | 30 | - | -
Blank-3-3 | - | 0 | 0 | 1 | 30 | - | -
Raw count data for Fig.9
Sample | Particle diameter | Nominal concentration | Fluorescent particle count | Total particle count* | Measured volume | Dilution factor (DF) | Number concentration of Standard suspension
| (μm) | (particles mL-1) | (particles) | (particles) | (μL) | - | (particles mL-1)
2μm-1-1 | 2 | 40000 | 1272 | 1966 | 30 | 24.76827 | 1123737.0
2μm-1-2 | 2 | 40000 | 1311 | 1963 | 30 | 24.76827 | 1123737.0
2μm-1-3 | 2 | 40000 | 1333 | 2087 | 30 | 24.76827 | 1123737.0
2μm-2-1 | 2 | 40000 | 1267 | 1798 | 30 | 24.66048 | 1123737.0
2μm-2-2 | 2 | 40000 | 1282 | 1827 | 30 | 24.66048 | 1123737.0
2μm-2-3 | 2 | 40000 | 1353 | 1879 | 30 | 24.66048 | 1123737.0
2μm-3-1 | 2 | 40000 | 1258 | 2087 | 30 | 24.65295 | 1123737.0
2μm-3-2 | 2 | 40000 | 1365 | 2172 | 30 | 24.65295 | 1123737.0
2μm-3-3 | 2 | 40000 | 1431 | 2235 | 30 | 24.65295 | 1123737.0
Blank-1-1 | - | 0 | 3 | 612 | 30 | - | -
Blank-1-2 | - | 0 | 4 | 604 | 30 | - | -
Blank-1-3 | - | 0 | 0 | 565 | 30 | - | -
Blank-2-1 | - | 0 | 1 | 595 | 30 | - | -
Blank-2-2 | - | 0 | 0 | 567 | 30 | - | -
Blank-2-3 | - | 0 | 3 | 562 | 30 | - | -
Blank-3-1 | - | 0 | 1 | 593 | 30 | - | -
Blank-3-2 | - | 0 | 0 | 617 | 30 | - | -
Blank-3-3 | - | 0 | 1 | 550 | 30 | - | -
5μm-1-1 | 5 | 40000 | 1056 | 1172 | 30 | 24.69812 | 909049.8
5μm-1-2 | 5 | 40000 | 1020 | 1139 | 30 | 24.69812 | 909049.8
5μm-1-3 | 5 | 40000 | 1015 | 1131 | 30 | 24.69812 | 909049.8
5μm-2-1 | 5 | 40000 | 1024 | 1130 | 30 | 24.64586 | 909049.8
5μm-2-2 | 5 | 40000 | 971 | 1068 | 30 | 24.64586 | 909049.8
5μm-2-3 | 5 | 40000 | 1036 | 1140 | 30 | 24.64586 | 909049.8
5μm-3-1 | 5 | 40000 | 985 | 1103 | 30 | 24.72317 | 909049.8
5μm-3-2 | 5 | 40000 | 1045 | 1179 | 30 | 24.72317 | 909049.8
5μm-3-3 | 5 | 40000 | 968 | 1073 | 30 | 24.72317 | 909049.8
Blank-1-1 | - | 0 | 0 | 95 | 30 | - | -
Blank-1-2 | - | 0 | 0 | 74 | 30 | - | -
Blank-1-3 | - | 0 | 0 | 92 | 30 | - | -
Blank-2-1 | - | 0 | 0 | 79 | 30 | - | -
Blank-2-2 | - | 0 | 0 | 93 | 30 | - | -
Blank-2-3 | - | 0 | 0 | 88 | 30 | - | -
Blank-3-1 | - | 0 | 1 | 98 | 30 | - | -
Blank-3-2 | - | 0 | 0 | 81 | 30 | - | -
Blank-3-3 | - | 0 | 0 | 87 | 30 | - | -
10μm-1-1 | 10 | 40000 | 816 | 832 | 30 | 24.67871 | 983245.4
10μm-1-2 | 10 | 40000 | 769 | 784 | 30 | 24.67871 | 983245.4
10μm-1-3 | 10 | 40000 | 709 | 733 | 30 | 24.67871 | 983245.4
10μm-2-1 | 10 | 40000 | 920 | 957 | 30 | 24.6053 | 983245.4
10μm-2-2 | 10 | 40000 | 908 | 949 | 30 | 24.6053 | 983245.4
10μm-2-3 | 10 | 40000 | 890 | 922 | 30 | 24.6053 | 983245.4
10μm-3-1 | 10 | 40000 | 876 | 900 | 30 | 24.46419 | 983245.4
10μm-3-2 | 10 | 40000 | 730 | 751 | 30 | 24.46419 | 983245.4
10μm-3-3 | 10 | 40000 | 703 | 721 | 30 | 24.46419 | 983245.4
Blank-1-1 | - | 0 | 0 | 80 | 30 | - | -
Blank-1-2 | - | 0 | 0 | 73 | 30 | - | -
Blank-1-3 | - | 0 | 0 | 83 | 30 | - | -
Blank-2-1 | - | 0 | 0 | 88 | 30 | - | -
Blank-2-2 | - | 0 | 1 | 82 | 30 | - | -
Blank-2-3 | - | 0 | 0 | 73 | 30 | - | -
Blank-3-1 | - | 0 | 0 | 81 | 30 | - | -
Blank-3-2 | - | 0 | 0 | 68 | 30 | - | -
Blank-3-3 | - | 0 | 0 | 84 | 30 | - | -