## Standard material
Total Number of conuts
Microplastics Counts > 0.8
Polymer | Replicate 1 | Replicate 2 | Replicate 3 | Replicate 4 | Replicate 5 | Average | Std | CV
Polypropylene | 74 | 75 | 75 | 75 | 71 | 74 | 1.732051 | 2.341%
Polytetrafluoroethylene | 35 | 34 | 34 | 35 | 37 | 35 | 1.224745 | 3.499%
Sum of Microplastics | 109 | 109 | 109 | 110 | 108 | 109 | 0.7071068 | 0.6487%
Particle Counts (size ranges) > 0.8
Size Range | Replicate 1 | Replicate 2 | Replicate 3 | Replicate 4 | Replicate 5 | Average | Std | CV
10 20 | 2 | 3 | 2 | 3 | 2 | 2.4 | 0.5477226 | 22.82%
20 50 | 10 | 6 | 7 | 6 | 9 | 7.6 | 1.81659 | 23.9%
50 100 | 40 | 42 | 44 | 43 | 40 | 41.8 | 1.788854 | 4.28%
100 200 | 37 | 37 | 35 | 37 | 37 | 36.6 | 0.8944272 | 2.444%
200 500 | 20 | 21 | 21 | 21 | 20 | 20.6 | 0.5477226 | 2.659%
>500 | 0 | 0 | 0 | 0 | 0 | 0 | 0 | 0%
sum | 109 | 109 | 109 | 110 | 108 | 109 | 0.7071068 | 100%
Sizing accuracy > 0.8
Polymer | Replicate 1 | Replicate 2 | Replicate 3 | Replicate 4 | Replicate 5 | Average | Std | CV
Polypropylene | 149.7087 | 146 | 146 | 149 | 149.8 | 148.1017 | 1.943438 | 1.312%
Polytetrafluoroethylene | 89.49541 | 79 | 79 | 82 | 82 | 82.29908 | 4.293423 | 5.217%

## Sample
Total Number of conuts
Polymer | Replicate 1 | Replicate 2 | Replicate 3 | Replicate 4 | Replicate 5 | Average | Std | CV
Acrylonitrile butadiene styrene | 336 | 255 | 596 | 342 | 467 | 399.2 | 133.5915 | 33.46%
Carbonate | 1225 | 1148 | 914 | 1155 | 958 | 1080 | 135.7516 | 12.57%
Cellulosic | 3952 | 4041 | 4227 | 4374 | 3980 | 4114.8 | 180.2046 | 4.379%
Chitin | 347 | 214 | 408 | 262 | 274 | 301 | 76.45914 | 25.4%
ISTD | 15 | 27 | 31 | 25 | 21 | 23.8 | 6.09918 | 25.63%
Mg Stearate | 172 | 233 | 202 | 333 | 211 | 230.2 | 61.49553 | 26.71%
Nitrile Examination Glove | 267 | 252 | 182 | 243 | 189 | 226.6 | 38.56553 | 17.02%
Polyamide | 557 | 387 | 777 | 507 | 679 | 581.4 | 151.416 | 26.04%
Polyamide (naturally occurring) | 462 | 412 | 368 | 432 | 341 | 403 | 48.6621 | 12.07%
Polycarbonate | 2 | 3 | 6 | 5 | 2 | 3.6 | 1.81659 | 50.46%
Polyethylene | 75 | 67 | 63 | 67 | 56 | 65.6 | 6.913754 | 0%
Polyethylene terephthalate | 23 | 31 | 31 | 35 | 22 | 28.4 | 5.639149 | 0%
Polylactic acid | 0 | 1 | 5 | 0 | 2 | 1.6 | 2.073644 | 129.6%
Polymethyl methacrylate | 1 | 0 | 1 | 1 | 0 | 0.6 | 0.5477226 | 91.29%
Polyoxymethylene | 12 | 13 | 23 | 15 | 17 | 16 | 4.358899 | 0%
Polypropylene | 51 | 49 | 57 | 67 | 52 | 55.2 | 7.224957 | 13.09%
Polystyrene | 32 | 29 | 29 | 27 | 29 | 29.2 | 1.788854 | 6.126%
Polytetrafluoroethylene | 87 | 76 | 92 | 69 | 89 | 82.6 | 9.710819 | 11.76%
Polyurethane | 104 | 91 | 68 | 88 | 57 | 81.6 | 18.8494 | 23.1%
polyvinyl chloride | 10 | 4 | 6 | 7 | 4 | 6.2 | 2.48998 | 40.16%
Rubber | 2356 | 2126 | 1867 | 2128 | 1774 | 2050.2 | 231.9271 | 11.31%
Sand | 231 | 203 | 183 | 194 | 180 | 198.2 | 20.48658 | 10.34%
PAN | 0 | 0 | 0 | 0 | 0 | 0 | 0 | 0%
Cellulose triacetate | 0 | 0 | 0 | 0 | 0 | 0 | 0 | 0%
SBR | 0 | 0 | 0 | 0 | 0 | 0 | 0 | 0%
Unknown | 0 | 0 | 0 | 0 | 0 | 0 | 0 | 0%
Cellulose acetate | 0 | 0 | 0 | 0 | 0 | 0 | 0 | 0%
Cellulose propionate | 0 | 0 | 0 | 0 | 0 | 0 | 0 | 0%
Celluose acetate butyrate | 0 | 0 | 0 | 0 | 0 | 0 | 0 | 0%
Sum of Particles | 10317 | 9662 | 10136 | 10376 | 9404 | 9979 | 426.5021 | 4.274%
Microplastics Counts > 0.8
Polymer | Replicate 1 | Replicate 2 | Replicate 3 | Replicate 4 | Replicate 5 | Average | Std | CV
Polyethylene | 9 | 10 | 6 | 9 | 5 | 7.8 | 2.167948 | 27.79%
Polypropylene | 40 | 35 | 38 | 36 | 31 | 36 | 3.391165 | 9.42%
Polystyrene | 30 | 27 | 24 | 24 | 27 | 26.4 | 2.50998 | 0%
Polyvinyl chloride | 1 | 2 | 1 | 2 | 1 | 1.4 | 0.5477226 | 39.12%
Polyethylene terephthalate | 5 | 4 | 3 | 3 | 2 | 3.4 | 1.140175 | 33.53%
Polycarbonate | 1 | 2 | 0 | 1 | 2 | 1.2 | 0.83666 | 0%
Polymethyl methacrylate | 0 | 0 | 0 | 0 | 0 | 0 | 0 | 0%
Polyamide | 0 | 1 | 1 | 2 | 1 | 1 | 0.7071068 | 70.71%
Polyurethane | 31 | 27 | 20 | 21 | 18 | 23.4 | 5.412947 | 23.13%
Acrylonitrile butadiene styrene | 29 | 23 | 19 | 23 | 18 | 22.4 | 4.335897 | 19.36%
Polyoxymethylene | 6 | 5 | 6 | 7 | 5 | 5.8 | 0.83666 | 14.43%
Polytetrafluoroethylene | 22 | 27 | 22 | 25 | 22 | 23.6 | 2.302173 | 9.755%
Polylactic acid | 0 | 0 | 0 | 0 | 0 | 0 | 0 | 0%
PAN | 0 | 0 | 0 | 0 | 0 | 0 | 0 | 0%
Sum of Microplastics | 174 | 163 | 140 | 153 | 132 | 152.4 | 16.94993 | 11.12%
Microplastics Counts (size ranges) Match Quaility > 0.8
Size Range | Replicate 1 | Replicate 2 | Replicate 3 | Replicate 4 | Replicate 5 | Average | Std | CV
10-20 | 51 | 47 | 29 | 36 | 32 | 39 | 9.565563 | 24.53%
20-50 | 65 | 67 | 57 | 60 | 53 | 60.4 | 5.727128 | 9.482%
50-100 | 46 | 39 | 40 | 45 | 39 | 41.8 | 3.420526 | 8.183%
100 - 200 | 12 | 10 | 13 | 12 | 8 | 11 | 2 | 18.18%
200-500 | 0 | 0 | 1 | 0 | 0 | 0.2 | 0.4472136 | 223.6%
>500 | 0 | 0 | 0 | 0 | 0 | 0 | 0 | 0%
Average Sizing Match Quality > 0.8
Polymer | Replicate 1 | Replicate 2 | Replicate 3 | Replicate 4 | Replicate 5 | Average | Std | CV
Polyethylene | 37.42916 | 33.47576 | 41.35009 | 34.29249 | 41.73794 | 37.65709 | 3.845373 | 10.21%
Polypropylene | 35.58479 | 35.10152 | 39.90842 | 35.59044 | 34.41692 | 36.12042 | 2.171218 | 6.011%
Polystyrene | 37.51248 | 40.29229 | 42.32803 | 42.25531 | 40.22684 | 40.52299 | 1.966162 | 4.852%
Polyvinyl chloride | 34.54941 | 24.62268 | 34.08564 | 24.23252 | 32.16375 | 29.9308 | 5.104578 | 17.05%
Polyethylene terephthalate | 41.48959 | 49.4753 | 58.97344 | 53.43984 | 16.68193 | 44.01202 | 16.55198 | 37.61%
Polycarbonate | 13.81977 | 11.96827 |  | 13.81977 | 11.62603 | 12.80846 | 1.176087 | 9.182%
Polymethyl methacrylate
Polyamide | 15.25438 | 14.37702 | 19.06908 | 19.06713 | 21.25362 | 17.80425 | 2.887063 | 16.22%
Polyurethane | 68.85738 | 70.41209 | 90.67555 | 79.51968 | 82.71031 | 78.435 | 9.019198 | 11.5%
Acrylonitrile butadiene styrene | 37.53096 | 40.72155 | 46.18618 | 42.75481 | 38.58693 | 41.15609 | 3.456467 | 8.398%
Polyoxymethylene | 41.73482 | 43.81565 | 41.34548 | 36.77848 | 43.8473 | 41.50435 | 2.882871 | 6.946%
Polytetrafluoroethylene | 49.02665 | 37.39566 | 52.09505 | 52.65052 | 57.89918 | 49.81341 | 7.639604 | 15.34%
Polylactic acid
Polyacrylonitirle
Average size | 37.52631 | 36.51435 | 46.6017 | 39.491 | 38.28643 | 39.68396 | 4.017066 | 10.12%
Min size (Quality > 0.8)
Polymer | Replicate 1 | Replicate 2 | Replicate 3 | Replicate 4 | Replicate 5 | Average | Std | CV
Polyethylene | 13.23142 | 11.28379 | 12.61566 | 15.45097 | 11.96827 | 12.91002 | 1.595139 | 12.36%
Polypropylene | 10.55502 | 10.55502 | 10.55502 | 10.55502 | 10.55502 | 10.55502 | 0 | 0%
Polystyrene | 10.55502 | 10.55502 | 15.45097 | 13.23142 | 14.38407 | 12.8353 | 2.224672 | 17.33%
Polyvinyl chloride | 34.54941 | 14.92705 | 34.08564 | 13.23142 | 32.16375 | 25.79146 | 10.74583 | 41.66%
Polyethylene terephthalate | 10.55502 | 14.38407 | 13.81977 | 13.81977 | 13.81977 | 13.27968 | 1.542605 | 11.62%
Polycarbonate | 13.81977 | 11.96827 |  | 13.81977 | 11.28379 | 12.7229 | 1.297013 | 10.19%
Polymethyl methacrylate
Polyamide | 10.55502 | 12.61566 | 14.38407 | 12.61566 | 14.92705 | 13.01949 | 1.724865 | 13.25%
Polyurethane | 11.28379 | 11.96827 | 45.83498 | 24.26671 | 22.56758 | 23.18427 | 13.98237 | 60.31%
Acrylonitrile butadiene styrene | 10.55502 | 11.96827 | 10.55502 | 10.55502 | 11.96827 | 11.12032 | 0.7740677 | 6.961%
Polyoxymethylene | 15.95769 | 13.81977 | 16.44881 | 11.28379 | 14.92705 | 14.48742 | 2.056151 | 14.19%
Polytetrafluoroethylene | 11.28379 | 10.55502 | 17.84124 | 16.92569 | 12.61566 | 13.84428 | 3.33 | 24.05%
PAN
Polylactic acid
Max Size (Quality > 0.8)
Polymer | Replicate 1 | Replicate 2 | Replicate 3 | Replicate 4 | Replicate 5 | Average | Std | CV
Polyethylene | 90.09385 | 86.76421 | 88.75905 | 87.94845 | 86.94745 | 88.10261 | 1.373446 | 1.559%
Polypropylene | 161.7562 | 159.5769 | 209.131 | 160.5216 | 160.2239 | 170.2419 | 21.75406 | 12.78%
Polystyrene | 103.8017 | 102.7228 | 103.5714 | 103.5714 | 102.4901 | 103.2315 | 0.5840894 | 0.5658%
Polyvinyl chloride | 34.54941 | 34.31831 | 34.08564 | 35.23363 | 32.16375 | 34.07015 | 1.148863 | 3.372%
Polyethylene terephthalate | 126.0935 | 121.3336 | 119.9484 | 125.0161 | 19.5441 | 102.3871 | 46.37993 | 45.3%
Polycarbonate | 13.81977 | 11.96827 |  | 13.81977 | 11.96827 | 12.89402 | 1.068963 | 8.29%
Polymethyl methacrylate
Polyamide | 25.54477 | 17.84124 | 25.23133 | 28.49018 | 27.3501 | 24.89152 | 4.160637 | 16.72%
Polyurethane | 180.2319 | 175.6252 | 178.2786 | 157.9227 | 171.8696 | 172.7856 | 8.880143 | 5.139%
Acrylonitrile butadiene styrene | 93.38999 | 104.3369 | 157.6705 | 105.8513 | 79.18778 | 108.0873 | 29.70167 | 27.48%
Polyoxymethylene | 101.0041 | 98.77347 | 99.97465 | 99.81533 | 98.45068 | 99.60365 | 1.020086 | 1.024%
Polytetrafluoroethylene | 147.0685 | 103.4177 | 103.725 | 109.4004 | 234.631 | 139.6485 | 56.11338 | 40.18%
Polylactic acid
PAN