## File S1 (All Data)
All Data | ID |  |  | Drug-Specific Parameters |  |  |  | Scaffold Specific Parameters |  |  |  | In Vitro
Observation # | Scaffold # | Drug | Solvent | MW (g/mol) | LogP | PSA (Å) | pKa | %CAC | %Load (wt.) | Fd (µm) | Time (Days) | Observed F(t)
1 | 1 | DXR | A | 579.15 | 1.27 | 206 | 8.2 | 47 | 3.81 | 0.63 | 0 | -0.03519596
2 | 1 | DXR | A | 579.15 | 1.27 | 206 | 8.2 | 47 | 3.81 | 0.63 | 0 | -0.003925025
3 | 1 | DXR | A | 579.15 | 1.27 | 206 | 8.2 | 47 | 3.81 | 0.63 | 0 | -0.09421235
4 | 1 | DXR | A | 579.15 | 1.27 | 206 | 8.2 | 47 | 3.81 | 0.63 | 0 | 0.03037781
5 | 1 | DXR | A | 579.15 | 1.27 | 206 | 8.2 | 47 | 3.81 | 0.63 | 0 | 0.04462072
6 | 1 | DXR | A | 579.15 | 1.27 | 206 | 8.2 | 47 | 3.81 | 0.63 | 0 | 0.0583348
7 | 1 | DXR | A | 579.15 | 1.27 | 206 | 8.2 | 47 | 3.81 | 0.63 | 1 | 0.5675892
8 | 1 | DXR | A | 579.15 | 1.27 | 206 | 8.2 | 47 | 3.81 | 0.63 | 1 | 0.8043951
9 | 1 | DXR | A | 579.15 | 1.27 | 206 | 8.2 | 47 | 3.81 | 0.63 | 1 | 0.6584758
10 | 1 | DXR | A | 579.15 | 1.27 | 206 | 8.2 | 47 | 3.81 | 0.63 | 2 | 0.6606616
11 | 1 | DXR | A | 579.15 | 1.27 | 206 | 8.2 | 47 | 3.81 | 0.63 | 2 | 0.8487103
12 | 1 | DXR | A | 579.15 | 1.27 | 206 | 8.2 | 47 | 3.81 | 0.63 | 2 | 0.7025795
13 | 1 | DXR | A | 579.15 | 1.27 | 206 | 8.2 | 47 | 3.81 | 0.63 | 3 | 0.7636759
14 | 1 | DXR | A | 579.15 | 1.27 | 206 | 8.2 | 47 | 3.81 | 0.63 | 3 | 0.8300253
15 | 1 | DXR | A | 579.15 | 1.27 | 206 | 8.2 | 47 | 3.81 | 0.63 | 3 | 0.7405135
16 | 1 | DXR | A | 579.15 | 1.27 | 206 | 8.2 | 47 | 3.81 | 0.63 | 5 | 0.8545273
17 | 1 | DXR | A | 579.15 | 1.27 | 206 | 8.2 | 47 | 3.81 | 0.63 | 5 | 0.9226747
18 | 1 | DXR | A | 579.15 | 1.27 | 206 | 8.2 | 47 | 3.81 | 0.63 | 5 | 0.8627064
19 | 2 | DXR | A | 579.15 | 1.27 | 206 | 8.2 | 50 | 4.32 | 0.548 | 0 | -0.1168664
20 | 2 | DXR | A | 579.15 | 1.27 | 206 | 8.2 | 50 | 4.32 | 0.548 | 0 | -0.0283306
21 | 2 | DXR | A | 579.15 | 1.27 | 206 | 8.2 | 50 | 4.32 | 0.548 | 0 | 0.001649603
22 | 2 | DXR | A | 579.15 | 1.27 | 206 | 8.2 | 50 | 4.32 | 0.548 | 0 | -0.007098614
23 | 2 | DXR | A | 579.15 | 1.27 | 206 | 8.2 | 50 | 4.32 | 0.548 | 0 | 0.009376131
24 | 2 | DXR | A | 579.15 | 1.27 | 206 | 8.2 | 50 | 4.32 | 0.548 | 0 | 0.1412699
25 | 2 | DXR | A | 579.15 | 1.27 | 206 | 8.2 | 50 | 4.32 | 0.548 | 1 | 0.3502693
26 | 2 | DXR | A | 579.15 | 1.27 | 206 | 8.2 | 50 | 4.32 | 0.548 | 1 | 0.3370511
27 | 2 | DXR | A | 579.15 | 1.27 | 206 | 8.2 | 50 | 4.32 | 0.548 | 1 | 0.3039101
28 | 2 | DXR | A | 579.15 | 1.27 | 206 | 8.2 | 50 | 4.32 | 0.548 | 3 | 0.4372087
29 | 2 | DXR | A | 579.15 | 1.27 | 206 | 8.2 | 50 | 4.32 | 0.548 | 3 | 0.4269918
30 | 2 | DXR | A | 579.15 | 1.27 | 206 | 8.2 | 50 | 4.32 | 0.548 | 3 | 0.4592069
31 | 2 | DXR | A | 579.15 | 1.27 | 206 | 8.2 | 50 | 4.32 | 0.548 | 7 | 0.4049935
32 | 2 | DXR | A | 579.15 | 1.27 | 206 | 8.2 | 50 | 4.32 | 0.548 | 7 | 0.6190375
33 | 2 | DXR | A | 579.15 | 1.27 | 206 | 8.2 | 50 | 4.32 | 0.548 | 7 | 0.4214683
34 | 2 | DXR | A | 579.15 | 1.27 | 206 | 8.2 | 50 | 4.32 | 0.548 | 14 | 0.8192248
35 | 2 | DXR | A | 579.15 | 1.27 | 206 | 8.2 | 50 | 4.32 | 0.548 | 14 | 0.9573445
36 | 2 | DXR | A | 579.15 | 1.27 | 206 | 8.2 | 50 | 4.32 | 0.548 | 14 | 0.6437177
37 | 2 | DXR | A | 579.15 | 1.27 | 206 | 8.2 | 50 | 4.32 | 0.548 | 21 | 1.025702
38 | 2 | DXR | A | 579.15 | 1.27 | 206 | 8.2 | 50 | 4.32 | 0.548 | 21 | 0.9185203
39 | 2 | DXR | A | 579.15 | 1.27 | 206 | 8.2 | 50 | 4.32 | 0.548 | 21 | 0.8683298
40 | 3 | DXR | A | 579.15 | 1.27 | 206 | 8.2 | 59 | 3.93 | 0.428 | 0 | -0.1392522
41 | 3 | DXR | A | 579.15 | 1.27 | 206 | 8.2 | 59 | 3.93 | 0.428 | 0 | -0.03793746
42 | 3 | DXR | A | 579.15 | 1.27 | 206 | 8.2 | 59 | 3.93 | 0.428 | 0 | -0.1145988
43 | 3 | DXR | A | 579.15 | 1.27 | 206 | 8.2 | 59 | 3.93 | 0.428 | 0 | 0.1307723
44 | 3 | DXR | A | 579.15 | 1.27 | 206 | 8.2 | 59 | 3.93 | 0.428 | 0 | 0.0637534
45 | 3 | DXR | A | 579.15 | 1.27 | 206 | 8.2 | 59 | 3.93 | 0.428 | 0 | 0.09726283
46 | 3 | DXR | A | 579.15 | 1.27 | 206 | 8.2 | 59 | 3.93 | 0.428 | 1 | 0.3013968
47 | 3 | DXR | A | 579.15 | 1.27 | 206 | 8.2 | 59 | 3.93 | 0.428 | 1 | 0.3910516
48 | 3 | DXR | A | 579.15 | 1.27 | 206 | 8.2 | 59 | 3.93 | 0.428 | 1 | 0.4113282
49 | 3 | DXR | A | 579.15 | 1.27 | 206 | 8.2 | 59 | 3.93 | 0.428 | 3 | 0.3828794
50 | 3 | DXR | A | 579.15 | 1.27 | 206 | 8.2 | 59 | 3.93 | 0.428 | 3 | 0.3630815
51 | 3 | DXR | A | 579.15 | 1.27 | 206 | 8.2 | 59 | 3.93 | 0.428 | 3 | 0.4805697
52 | 3 | DXR | A | 579.15 | 1.27 | 206 | 8.2 | 59 | 3.93 | 0.428 | 7 | 0.3812723
53 | 3 | DXR | A | 579.15 | 1.27 | 206 | 8.2 | 59 | 3.93 | 0.428 | 7 | 0.4134482
54 | 3 | DXR | A | 579.15 | 1.27 | 206 | 8.2 | 59 | 3.93 | 0.428 | 7 | 0.4291088
55 | 3 | DXR | A | 579.15 | 1.27 | 206 | 8.2 | 59 | 3.93 | 0.428 | 14 | 0.5766528
56 | 3 | DXR | A | 579.15 | 1.27 | 206 | 8.2 | 59 | 3.93 | 0.428 | 14 | 0.5376383
57 | 3 | DXR | A | 579.15 | 1.27 | 206 | 8.2 | 59 | 3.93 | 0.428 | 14 | 0.5540511
58 | 3 | DXR | A | 579.15 | 1.27 | 206 | 8.2 | 59 | 3.93 | 0.428 | 21 | 0.6205912
59 | 3 | DXR | A | 579.15 | 1.27 | 206 | 8.2 | 59 | 3.93 | 0.428 | 21 | 0.5051546
60 | 3 | DXR | A | 579.15 | 1.27 | 206 | 8.2 | 59 | 3.93 | 0.428 | 21 | 0.4537279
61 | 3 | DXR | A | 579.15 | 1.27 | 206 | 8.2 | 59 | 3.93 | 0.428 | 28 | 0.7753159
62 | 3 | DXR | A | 579.15 | 1.27 | 206 | 8.2 | 59 | 3.93 | 0.428 | 28 | 0.681934
63 | 3 | DXR | A | 579.15 | 1.27 | 206 | 8.2 | 59 | 3.93 | 0.428 | 28 | 0.6161119
64 | 3 | DXR | A | 579.15 | 1.27 | 206 | 8.2 | 59 | 3.93 | 0.428 | 35 | 0.3487545
65 | 3 | DXR | A | 579.15 | 1.27 | 206 | 8.2 | 59 | 3.93 | 0.428 | 35 | 0.6237028
66 | 3 | DXR | A | 579.15 | 1.27 | 206 | 8.2 | 59 | 3.93 | 0.428 | 35 | 0.7646134
67 | 4 | ERL | A | 393.4 | 3.3 | 74.7 | 5.42 | 47 | 9.52 | 1.042 | 0 | -0.05496526
68 | 4 | ERL | A | 393.4 | 3.3 | 74.7 | 5.42 | 47 | 9.52 | 1.042 | 0 | 0.01062538
69 | 4 | ERL | A | 393.4 | 3.3 | 74.7 | 5.42 | 47 | 9.52 | 1.042 | 0 | -0.01071292
70 | 4 | ERL | A | 393.4 | 3.3 | 74.7 | 5.42 | 47 | 9.52 | 1.042 | 0 | 0.0265142
71 | 4 | ERL | A | 393.4 | 3.3 | 74.7 | 5.42 | 47 | 9.52 | 1.042 | 0 | 0.001367839
72 | 4 | ERL | A | 393.4 | 3.3 | 74.7 | 5.42 | 47 | 9.52 | 1.042 | 0 | 0.02717076
73 | 4 | ERL | A | 393.4 | 3.3 | 74.7 | 5.42 | 47 | 9.52 | 1.042 | 1 | 0.16065
74 | 4 | ERL | A | 393.4 | 3.3 | 74.7 | 5.42 | 47 | 9.52 | 1.042 | 1 | 0.1851398
75 | 4 | ERL | A | 393.4 | 3.3 | 74.7 | 5.42 | 47 | 9.52 | 1.042 | 1 | 0.1465339
76 | 4 | ERL | A | 393.4 | 3.3 | 74.7 | 5.42 | 47 | 9.52 | 1.042 | 2 | 0.2041145
77 | 4 | ERL | A | 393.4 | 3.3 | 74.7 | 5.42 | 47 | 9.52 | 1.042 | 2 | 0.1926246
78 | 4 | ERL | A | 393.4 | 3.3 | 74.7 | 5.42 | 47 | 9.52 | 1.042 | 2 | 0.1443016
79 | 4 | ERL | A | 393.4 | 3.3 | 74.7 | 5.42 | 47 | 9.52 | 1.042 | 3 | 0.1834984
80 | 4 | ERL | A | 393.4 | 3.3 | 74.7 | 5.42 | 47 | 9.52 | 1.042 | 3 | 0.1659682
81 | 4 | ERL | A | 393.4 | 3.3 | 74.7 | 5.42 | 47 | 9.52 | 1.042 | 3 | 0.1614379
82 | 4 | ERL | A | 393.4 | 3.3 | 74.7 | 5.42 | 47 | 9.52 | 1.042 | 5 | 0.5358757
83 | 4 | ERL | A | 393.4 | 3.3 | 74.7 | 5.42 | 47 | 9.52 | 1.042 | 5 | 0.5652897
84 | 4 | ERL | A | 393.4 | 3.3 | 74.7 | 5.42 | 47 | 9.52 | 1.042 | 5 | 0.1611096
85 | 4 | ERL | A | 393.4 | 3.3 | 74.7 | 5.42 | 47 | 9.52 | 1.042 | 7 | 0.9424194
86 | 4 | ERL | A | 393.4 | 3.3 | 74.7 | 5.42 | 47 | 9.52 | 1.042 | 7 | 0.8000766
87 | 4 | ERL | A | 393.4 | 3.3 | 74.7 | 5.42 | 47 | 9.52 | 1.042 | 7 | 0.6935821
88 | 5 | ERL | A | 393.4 | 3.3 | 74.7 | 5.42 | 50 | 10.51 | 0.664 | 0 | 0.04821215
89 | 5 | ERL | A | 393.4 | 3.3 | 74.7 | 5.42 | 50 | 10.51 | 0.664 | 0 | 0.002200882
90 | 5 | ERL | A | 393.4 | 3.3 | 74.7 | 5.42 | 50 | 10.51 | 0.664 | 0 | 0.008300189
91 | 5 | ERL | A | 393.4 | 3.3 | 74.7 | 5.42 | 50 | 10.51 | 0.664 | 0 | -0.009701647
92 | 5 | ERL | A | 393.4 | 3.3 | 74.7 | 5.42 | 50 | 10.51 | 0.664 | 0 | -0.02521639
93 | 5 | ERL | A | 393.4 | 3.3 | 74.7 | 5.42 | 50 | 10.51 | 0.664 | 0 | -0.02379519
94 | 5 | ERL | A | 393.4 | 3.3 | 74.7 | 5.42 | 50 | 10.51 | 0.664 | 1 | 0.1128646
95 | 5 | ERL | A | 393.4 | 3.3 | 74.7 | 5.42 | 50 | 10.51 | 0.664 | 1 | 0.01613808
96 | 5 | ERL | A | 393.4 | 3.3 | 74.7 | 5.42 | 50 | 10.51 | 0.664 | 1 | 0.07187776
97 | 5 | ERL | A | 393.4 | 3.3 | 74.7 | 5.42 | 50 | 10.51 | 0.664 | 3 | 0.1096523
98 | 5 | ERL | A | 393.4 | 3.3 | 74.7 | 5.42 | 50 | 10.51 | 0.664 | 3 | 0.0386838
99 | 5 | ERL | A | 393.4 | 3.3 | 74.7 | 5.42 | 50 | 10.51 | 0.664 | 3 | 0.04379971
100 | 5 | ERL | A | 393.4 | 3.3 | 74.7 | 5.42 | 50 | 10.51 | 0.664 | 7 | 0.1612278
101 | 5 | ERL | A | 393.4 | 3.3 | 74.7 | 5.42 | 50 | 10.51 | 0.664 | 7 | 0.07259161
102 | 5 | ERL | A | 393.4 | 3.3 | 74.7 | 5.42 | 50 | 10.51 | 0.664 | 7 | 0.1052502
103 | 5 | ERL | A | 393.4 | 3.3 | 74.7 | 5.42 | 50 | 10.51 | 0.664 | 14 | 0.2442127
104 | 5 | ERL | A | 393.4 | 3.3 | 74.7 | 5.42 | 50 | 10.51 | 0.664 | 14 | 0.1474267
105 | 5 | ERL | A | 393.4 | 3.3 | 74.7 | 5.42 | 50 | 10.51 | 0.664 | 14 | 0.2600364
106 | 5 | ERL | A | 393.4 | 3.3 | 74.7 | 5.42 | 50 | 10.51 | 0.664 | 21 | 0.4101231
107 | 5 | ERL | A | 393.4 | 3.3 | 74.7 | 5.42 | 50 | 10.51 | 0.664 | 21 | 0.3545023
108 | 5 | ERL | A | 393.4 | 3.3 | 74.7 | 5.42 | 50 | 10.51 | 0.664 | 21 | 0.3573577
109 | 5 | ERL | A | 393.4 | 3.3 | 74.7 | 5.42 | 50 | 10.51 | 0.664 | 38 | 0.6482511
110 | 5 | ERL | A | 393.4 | 3.3 | 74.7 | 5.42 | 50 | 10.51 | 0.664 | 38 | 0.7261201
111 | 5 | ERL | A | 393.4 | 3.3 | 74.7 | 5.42 | 50 | 10.51 | 0.664 | 38 | 0.6733547
112 | 5 | ERL | A | 393.4 | 3.3 | 74.7 | 5.42 | 50 | 10.51 | 0.664 | 49 | 0.665205
113 | 5 | ERL | A | 393.4 | 3.3 | 74.7 | 5.42 | 50 | 10.51 | 0.664 | 49 | 0.8047029
114 | 5 | ERL | A | 393.4 | 3.3 | 74.7 | 5.42 | 50 | 10.51 | 0.664 | 49 | 0.8010742
115 | 6 | EVR | A | 958.2 | 5.9 | 205 | 10.4 | 47 | 4.2 | 0.63475 | 0 | 0.04129247
116 | 6 | EVR | A | 958.2 | 5.9 | 205 | 10.4 | 47 | 4.2 | 0.63475 | 0 | 0.0001647854
117 | 6 | EVR | A | 958.2 | 5.9 | 205 | 10.4 | 47 | 4.2 | 0.63475 | 0 | 9.61248e-05
118 | 6 | EVR | A | 958.2 | 5.9 | 205 | 10.4 | 47 | 4.2 | 0.63475 | 0 | -0.03196836
119 | 6 | EVR | A | 958.2 | 5.9 | 205 | 10.4 | 47 | 4.2 | 0.63475 | 0 | -0.009585016
120 | 6 | EVR | A | 958.2 | 5.9 | 205 | 10.4 | 47 | 4.2 | 0.63475 | 1 | 0.3138749
121 | 6 | EVR | A | 958.2 | 5.9 | 205 | 10.4 | 47 | 4.2 | 0.63475 | 1 | 0.2505699
122 | 6 | EVR | A | 958.2 | 5.9 | 205 | 10.4 | 47 | 4.2 | 0.63475 | 2 | 0.5995029
123 | 6 | EVR | A | 958.2 | 5.9 | 205 | 10.4 | 47 | 4.2 | 0.63475 | 2 | 0.3971602
124 | 6 | EVR | A | 958.2 | 5.9 | 205 | 10.4 | 47 | 4.2 | 0.63475 | 2 | 0.4654775
125 | 6 | EVR | A | 958.2 | 5.9 | 205 | 10.4 | 47 | 4.2 | 0.63475 | 3 | 0.7161572
126 | 6 | EVR | A | 958.2 | 5.9 | 205 | 10.4 | 47 | 4.2 | 0.63475 | 3 | 0.8157837
127 | 6 | EVR | A | 958.2 | 5.9 | 205 | 10.4 | 47 | 4.2 | 0.63475 | 3 | 0.6046524
128 | 6 | EVR | A | 958.2 | 5.9 | 205 | 10.4 | 47 | 4.2 | 0.63475 | 5 | 0.9752822
129 | 6 | EVR | A | 958.2 | 5.9 | 205 | 10.4 | 47 | 4.2 | 0.63475 | 5 | 0.9080635
130 | 6 | EVR | A | 958.2 | 5.9 | 205 | 10.4 | 47 | 4.2 | 0.63475 | 5 | 0.9774793
131 | 7 | EVR | A | 958.2 | 5.9 | 205 | 10.4 | 50 | 4.46 | 0.59495 | 0 | -0.05302162
132 | 7 | EVR | A | 958.2 | 5.9 | 205 | 10.4 | 50 | 4.46 | 0.59495 | 0 | -0.02025124
133 | 7 | EVR | A | 958.2 | 5.9 | 205 | 10.4 | 50 | 4.46 | 0.59495 | 0 | 0.03790013
134 | 7 | EVR | A | 958.2 | 5.9 | 205 | 10.4 | 50 | 4.46 | 0.59495 | 0 | 0.06591559
135 | 7 | EVR | A | 958.2 | 5.9 | 205 | 10.4 | 50 | 4.46 | 0.59495 | 0 | -0.05931868
136 | 7 | EVR | A | 958.2 | 5.9 | 205 | 10.4 | 50 | 4.46 | 0.59495 | 0 | 0.02877582
137 | 7 | EVR | A | 958.2 | 5.9 | 205 | 10.4 | 50 | 4.46 | 0.59495 | 1 | 0.2557217
138 | 7 | EVR | A | 958.2 | 5.9 | 205 | 10.4 | 50 | 4.46 | 0.59495 | 1 | 0.1557353
139 | 7 | EVR | A | 958.2 | 5.9 | 205 | 10.4 | 50 | 4.46 | 0.59495 | 1 | 0.1159474
140 | 7 | EVR | A | 958.2 | 5.9 | 205 | 10.4 | 50 | 4.46 | 0.59495 | 3 | 0.2943469
141 | 7 | EVR | A | 958.2 | 5.9 | 205 | 10.4 | 50 | 4.46 | 0.59495 | 3 | 0.3000955
142 | 7 | EVR | A | 958.2 | 5.9 | 205 | 10.4 | 50 | 4.46 | 0.59495 | 3 | 0.2799432
143 | 7 | EVR | A | 958.2 | 5.9 | 205 | 10.4 | 50 | 4.46 | 0.59495 | 5 | 0.4956114
144 | 7 | EVR | A | 958.2 | 5.9 | 205 | 10.4 | 50 | 4.46 | 0.59495 | 5 | 0.5098214
145 | 7 | EVR | A | 958.2 | 5.9 | 205 | 10.4 | 50 | 4.46 | 0.59495 | 5 | 0.4980013
146 | 7 | EVR | A | 958.2 | 5.9 | 205 | 10.4 | 50 | 4.46 | 0.59495 | 7 | 0.524548
147 | 7 | EVR | A | 958.2 | 5.9 | 205 | 10.4 | 50 | 4.46 | 0.59495 | 7 | 0.6188504
148 | 7 | EVR | A | 958.2 | 5.9 | 205 | 10.4 | 50 | 4.46 | 0.59495 | 7 | 0.6214341
149 | 7 | EVR | A | 958.2 | 5.9 | 205 | 10.4 | 50 | 4.46 | 0.59495 | 10 | 0.7395704
150 | 7 | EVR | A | 958.2 | 5.9 | 205 | 10.4 | 50 | 4.46 | 0.59495 | 10 | 0.9272063
151 | 7 | EVR | A | 958.2 | 5.9 | 205 | 10.4 | 50 | 4.46 | 0.59495 | 10 | 0.7111505
152 | 8 | EVR | A | 958.2 | 5.9 | 205 | 10.4 | 59 | 4.42 | 0.44935 | 0 | -0.02577629
153 | 8 | EVR | A | 958.2 | 5.9 | 205 | 10.4 | 59 | 4.42 | 0.44935 | 0 | 0.02850105
154 | 8 | EVR | A | 958.2 | 5.9 | 205 | 10.4 | 59 | 4.42 | 0.44935 | 0 | 0.009209709
155 | 8 | EVR | A | 958.2 | 5.9 | 205 | 10.4 | 59 | 4.42 | 0.44935 | 0 | 0.03039749
156 | 8 | EVR | A | 958.2 | 5.9 | 205 | 10.4 | 59 | 4.42 | 0.44935 | 0 | -0.02616865
157 | 8 | EVR | A | 958.2 | 5.9 | 205 | 10.4 | 59 | 4.42 | 0.44935 | 0 | -0.01616331
158 | 8 | EVR | A | 958.2 | 5.9 | 205 | 10.4 | 59 | 4.42 | 0.44935 | 1 | 0.04681148
159 | 8 | EVR | A | 958.2 | 5.9 | 205 | 10.4 | 59 | 4.42 | 0.44935 | 1 | 0.01561836
160 | 8 | EVR | A | 958.2 | 5.9 | 205 | 10.4 | 59 | 4.42 | 0.44935 | 1 | 0.1067781
161 | 8 | EVR | A | 958.2 | 5.9 | 205 | 10.4 | 59 | 4.42 | 0.44935 | 3 | 0.2265152
162 | 8 | EVR | A | 958.2 | 5.9 | 205 | 10.4 | 59 | 4.42 | 0.44935 | 3 | 0.1035084
163 | 8 | EVR | A | 958.2 | 5.9 | 205 | 10.4 | 59 | 4.42 | 0.44935 | 3 | 0.1795621
164 | 8 | EVR | A | 958.2 | 5.9 | 205 | 10.4 | 59 | 4.42 | 0.44935 | 7 | 0.2305697
165 | 8 | EVR | A | 958.2 | 5.9 | 205 | 10.4 | 59 | 4.42 | 0.44935 | 7 | 0.2420791
166 | 8 | EVR | A | 958.2 | 5.9 | 205 | 10.4 | 59 | 4.42 | 0.44935 | 7 | 0.2684984
167 | 8 | EVR | A | 958.2 | 5.9 | 205 | 10.4 | 59 | 4.42 | 0.44935 | 14 | 0.5032643
168 | 8 | EVR | A | 958.2 | 5.9 | 205 | 10.4 | 59 | 4.42 | 0.44935 | 14 | 0.4773027
169 | 8 | EVR | A | 958.2 | 5.9 | 205 | 10.4 | 59 | 4.42 | 0.44935 | 14 | 0.4809648
170 | 8 | EVR | A | 958.2 | 5.9 | 205 | 10.4 | 59 | 4.42 | 0.44935 | 21 | 0.6231322
171 | 8 | EVR | A | 958.2 | 5.9 | 205 | 10.4 | 59 | 4.42 | 0.44935 | 21 | 0.5891925
172 | 8 | EVR | A | 958.2 | 5.9 | 205 | 10.4 | 59 | 4.42 | 0.44935 | 21 | 0.6124729
173 | 8 | EVR | A | 958.2 | 5.9 | 205 | 10.4 | 59 | 4.42 | 0.44935 | 28 | 0.7645802
174 | 8 | EVR | A | 958.2 | 5.9 | 205 | 10.4 | 59 | 4.42 | 0.44935 | 28 | 0.7350874
175 | 8 | EVR | A | 958.2 | 5.9 | 205 | 10.4 | 59 | 4.42 | 0.44935 | 28 | 0.7936153
176 | 8 | EVR | A | 958.2 | 5.9 | 205 | 10.4 | 59 | 4.42 | 0.44935 | 35 | 0.9672374
177 | 8 | EVR | A | 958.2 | 5.9 | 205 | 10.4 | 59 | 4.42 | 0.44935 | 35 | 1
178 | 8 | EVR | A | 958.2 | 5.9 | 205 | 10.4 | 59 | 4.42 | 0.44935 | 35 | 0.9205458
179 | 9 | PTX | A | 853.9 | 2.5 | 221 | 10.4 | 64.5 | 5.2 | 0.341 | 0 | 0.01440806
180 | 9 | PTX | A | 853.9 | 2.5 | 221 | 10.4 | 64.5 | 5.2 | 0.341 | 0 | -0.006125862
181 | 9 | PTX | A | 853.9 | 2.5 | 221 | 10.4 | 64.5 | 5.2 | 0.341 | 0 | -0.000545404
182 | 9 | PTX | A | 853.9 | 2.5 | 221 | 10.4 | 64.5 | 5.2 | 0.341 | 0 | -0.005836906
183 | 9 | PTX | A | 853.9 | 2.5 | 221 | 10.4 | 64.5 | 5.2 | 0.341 | 0 | -0.001899884
184 | 9 | PTX | A | 853.9 | 2.5 | 221 | 10.4 | 64.5 | 5.2 | 0.341 | 0.08333333 | -0.02384246
185 | 9 | PTX | A | 853.9 | 2.5 | 221 | 10.4 | 64.5 | 5.2 | 0.341 | 0.08333333 | 0.03275675
186 | 9 | PTX | A | 853.9 | 2.5 | 221 | 10.4 | 64.5 | 5.2 | 0.341 | 0.08333333 | 0.02002463
187 | 9 | PTX | A | 853.9 | 2.5 | 221 | 10.4 | 64.5 | 5.2 | 0.341 | 0.1666667 | 0.01785747
188 | 9 | PTX | A | 853.9 | 2.5 | 221 | 10.4 | 64.5 | 5.2 | 0.341 | 0.1666667 | 0.01377597
189 | 9 | PTX | A | 853.9 | 2.5 | 221 | 10.4 | 64.5 | 5.2 | 0.341 | 0.1666667 | 0.01507627
190 | 9 | PTX | A | 853.9 | 2.5 | 221 | 10.4 | 64.5 | 5.2 | 0.341 | 1 | 0.01216865
191 | 9 | PTX | A | 853.9 | 2.5 | 221 | 10.4 | 64.5 | 5.2 | 0.341 | 1 | 0.02286001
192 | 9 | PTX | A | 853.9 | 2.5 | 221 | 10.4 | 64.5 | 5.2 | 0.341 | 1 | -0.0006357027
193 | 9 | PTX | A | 853.9 | 2.5 | 221 | 10.4 | 64.5 | 5.2 | 0.341 | 3 | 0.03902347
194 | 9 | PTX | A | 853.9 | 2.5 | 221 | 10.4 | 64.5 | 5.2 | 0.341 | 3 | 0.02770002
195 | 9 | PTX | A | 853.9 | 2.5 | 221 | 10.4 | 64.5 | 5.2 | 0.341 | 3 | 0.03257615
196 | 9 | PTX | A | 853.9 | 2.5 | 221 | 10.4 | 64.5 | 5.2 | 0.341 | 6 | 0.05056364
197 | 9 | PTX | A | 853.9 | 2.5 | 221 | 10.4 | 64.5 | 5.2 | 0.341 | 6 | 0.07859235
198 | 9 | PTX | A | 853.9 | 2.5 | 221 | 10.4 | 64.5 | 5.2 | 0.341 | 6 | 0.08807371
199 | 9 | PTX | A | 853.9 | 2.5 | 221 | 10.4 | 64.5 | 5.2 | 0.341 | 9 | 0.07658772
200 | 9 | PTX | A | 853.9 | 2.5 | 221 | 10.4 | 64.5 | 5.2 | 0.341 | 9 | 0.1519329
201 | 9 | PTX | A | 853.9 | 2.5 | 221 | 10.4 | 64.5 | 5.2 | 0.341 | 9 | 0.1834652
202 | 9 | PTX | A | 853.9 | 2.5 | 221 | 10.4 | 64.5 | 5.2 | 0.341 | 12 | 0.1934342
203 | 9 | PTX | A | 853.9 | 2.5 | 221 | 10.4 | 64.5 | 5.2 | 0.341 | 12 | 0.2234314
204 | 9 | PTX | A | 853.9 | 2.5 | 221 | 10.4 | 64.5 | 5.2 | 0.341 | 12 | 0.2499612
205 | 9 | PTX | A | 853.9 | 2.5 | 221 | 10.4 | 64.5 | 5.2 | 0.341 | 15 | 0.3118699
206 | 9 | PTX | A | 853.9 | 2.5 | 221 | 10.4 | 64.5 | 5.2 | 0.341 | 15 | 0.207575
207 | 9 | PTX | A | 853.9 | 2.5 | 221 | 10.4 | 64.5 | 5.2 | 0.341 | 15 | 0.2579255
208 | 9 | PTX | A | 853.9 | 2.5 | 221 | 10.4 | 64.5 | 5.2 | 0.341 | 18 | 0.3144164
209 | 9 | PTX | A | 853.9 | 2.5 | 221 | 10.4 | 64.5 | 5.2 | 0.341 | 18 | 0.3175407
210 | 9 | PTX | A | 853.9 | 2.5 | 221 | 10.4 | 64.5 | 5.2 | 0.341 | 18 | 0.2200904
211 | 9 | PTX | A | 853.9 | 2.5 | 221 | 10.4 | 64.5 | 5.2 | 0.341 | 21 | 0.3592226
212 | 9 | PTX | A | 853.9 | 2.5 | 221 | 10.4 | 64.5 | 5.2 | 0.341 | 21 | 0.2920042
213 | 9 | PTX | A | 853.9 | 2.5 | 221 | 10.4 | 64.5 | 5.2 | 0.341 | 21 | 0.2723914
214 | 9 | PTX | A | 853.9 | 2.5 | 221 | 10.4 | 64.5 | 5.2 | 0.341 | 28 | 0.446126
215 | 9 | PTX | A | 853.9 | 2.5 | 221 | 10.4 | 64.5 | 5.2 | 0.341 | 28 | 0.3891295
216 | 9 | PTX | A | 853.9 | 2.5 | 221 | 10.4 | 64.5 | 5.2 | 0.341 | 35 | 0.4688271
217 | 9 | PTX | A | 853.9 | 2.5 | 221 | 10.4 | 64.5 | 5.2 | 0.341 | 35 | 0.4432184
218 | 10 | PTX | A | 853.9 | 2.5 | 221 | 10.4 | 45 | 10.6 | 0.723 | 0 | 0.0008407633
219 | 10 | PTX | A | 853.9 | 2.5 | 221 | 10.4 | 45 | 10.6 | 0.723 | 0 | -0.03793211
220 | 10 | PTX | A | 853.9 | 2.5 | 221 | 10.4 | 45 | 10.6 | 0.723 | 0 | 0.03840138
221 | 10 | PTX | A | 853.9 | 2.5 | 221 | 10.4 | 45 | 10.6 | 0.723 | 0 | -0.01532927
222 | 10 | PTX | A | 853.9 | 2.5 | 221 | 10.4 | 45 | 10.6 | 0.723 | 0 | 0.002346316
223 | 10 | PTX | A | 853.9 | 2.5 | 221 | 10.4 | 45 | 10.6 | 0.723 | 0 | 0.01167292
224 | 10 | PTX | A | 853.9 | 2.5 | 221 | 10.4 | 45 | 10.6 | 0.723 | 1 | 0.29327
225 | 10 | PTX | A | 853.9 | 2.5 | 221 | 10.4 | 45 | 10.6 | 0.723 | 1 | 0.2034843
226 | 10 | PTX | A | 853.9 | 2.5 | 221 | 10.4 | 45 | 10.6 | 0.723 | 1 | 0.2435867
227 | 10 | PTX | A | 853.9 | 2.5 | 221 | 10.4 | 45 | 10.6 | 0.723 | 2 | 0.4127561
228 | 10 | PTX | A | 853.9 | 2.5 | 221 | 10.4 | 45 | 10.6 | 0.723 | 2 | 0.3557993
229 | 10 | PTX | A | 853.9 | 2.5 | 221 | 10.4 | 45 | 10.6 | 0.723 | 2 | 0.2337127
230 | 10 | PTX | A | 853.9 | 2.5 | 221 | 10.4 | 45 | 10.6 | 0.723 | 3 | 0.4125606
231 | 10 | PTX | A | 853.9 | 2.5 | 221 | 10.4 | 45 | 10.6 | 0.723 | 3 | 0.5370327
232 | 10 | PTX | A | 853.9 | 2.5 | 221 | 10.4 | 45 | 10.6 | 0.723 | 3 | 0.2682231
233 | 10 | PTX | A | 853.9 | 2.5 | 221 | 10.4 | 45 | 10.6 | 0.723 | 4 | 0.6920851
234 | 10 | PTX | A | 853.9 | 2.5 | 221 | 10.4 | 45 | 10.6 | 0.723 | 4 | 0.675348
235 | 10 | PTX | A | 853.9 | 2.5 | 221 | 10.4 | 45 | 10.6 | 0.723 | 4 | 0.515212
236 | 10 | PTX | A | 853.9 | 2.5 | 221 | 10.4 | 45 | 10.6 | 0.723 | 5 | 0.5735766
237 | 10 | PTX | A | 853.9 | 2.5 | 221 | 10.4 | 45 | 10.6 | 0.723 | 5 | 0.5645041
238 | 10 | PTX | A | 853.9 | 2.5 | 221 | 10.4 | 45 | 10.6 | 0.723 | 5 | 0.7184029
239 | 10 | PTX | A | 853.9 | 2.5 | 221 | 10.4 | 45 | 10.6 | 0.723 | 6 | 0.9819529
240 | 10 | PTX | A | 853.9 | 2.5 | 221 | 10.4 | 45 | 10.6 | 0.723 | 6 | 0.8032809
241 | 10 | PTX | A | 853.9 | 2.5 | 221 | 10.4 | 45 | 10.6 | 0.723 | 6 | 0.8325903
242 | 10 | PTX | A | 853.9 | 2.5 | 221 | 10.4 | 45 | 10.6 | 0.723 | 7 | 0.981992
243 | 10 | PTX | A | 853.9 | 2.5 | 221 | 10.4 | 45 | 10.6 | 0.723 | 7 | 0.9404427
244 | 10 | PTX | A | 853.9 | 2.5 | 221 | 10.4 | 45 | 10.6 | 0.723 | 7 | 0.9082004
245 | 11 | PTX | A | 853.9 | 2.5 | 221 | 10.4 | 50 | 7.68 | 0.5 | 0 | -0.1680111
246 | 11 | PTX | A | 853.9 | 2.5 | 221 | 10.4 | 50 | 7.68 | 0.5 | 0 | 0.04966266
247 | 11 | PTX | A | 853.9 | 2.5 | 221 | 10.4 | 50 | 7.68 | 0.5 | 0 | 0.29318483
248 | 11 | PTX | A | 853.9 | 2.5 | 221 | 10.4 | 50 | 7.68 | 0.5 | 0 | -0.0704137
249 | 11 | PTX | A | 853.9 | 2.5 | 221 | 10.4 | 50 | 7.68 | 0.5 | 0 | -0.0924685
250 | 11 | PTX | A | 853.9 | 2.5 | 221 | 10.4 | 50 | 7.68 | 0.5 | 0 | -0.0119542
251 | 11 | PTX | A | 853.9 | 2.5 | 221 | 10.4 | 50 | 7.68 | 0.5 | 1 | -0.029657
252 | 11 | PTX | A | 853.9 | 2.5 | 221 | 10.4 | 50 | 7.68 | 0.5 | 1 | -0.0173266
253 | 11 | PTX | A | 853.9 | 2.5 | 221 | 10.4 | 50 | 7.68 | 0.5 | 1 | -0.0136767
254 | 11 | PTX | A | 853.9 | 2.5 | 221 | 10.4 | 50 | 7.68 | 0.5 | 7 | 0.1709949
255 | 11 | PTX | A | 853.9 | 2.5 | 221 | 10.4 | 50 | 7.68 | 0.5 | 7 | 0.07487492
256 | 11 | PTX | A | 853.9 | 2.5 | 221 | 10.4 | 50 | 7.68 | 0.5 | 7 | 0.14933356
257 | 11 | PTX | A | 853.9 | 2.5 | 221 | 10.4 | 50 | 7.68 | 0.5 | 14 | 0.25228678
258 | 11 | PTX | A | 853.9 | 2.5 | 221 | 10.4 | 50 | 7.68 | 0.5 | 14 | 0.22255751
259 | 11 | PTX | A | 853.9 | 2.5 | 221 | 10.4 | 50 | 7.68 | 0.5 | 14 | 0.23870514
260 | 11 | PTX | A | 853.9 | 2.5 | 221 | 10.4 | 50 | 7.68 | 0.5 | 21 | 0.43583676
261 | 11 | PTX | A | 853.9 | 2.5 | 221 | 10.4 | 50 | 7.68 | 0.5 | 21 | 0.36690832
262 | 11 | PTX | A | 853.9 | 2.5 | 221 | 10.4 | 50 | 7.68 | 0.5 | 21 | 0.32082172
263 | 11 | PTX | A | 853.9 | 2.5 | 221 | 10.4 | 50 | 7.68 | 0.5 | 28 | 0.44234011
264 | 11 | PTX | A | 853.9 | 2.5 | 221 | 10.4 | 50 | 7.68 | 0.5 | 28 | 0.54079281
265 | 11 | PTX | A | 853.9 | 2.5 | 221 | 10.4 | 50 | 7.68 | 0.5 | 28 | 0.60223769
266 | 11 | PTX | A | 853.9 | 2.5 | 221 | 10.4 | 50 | 7.68 | 0.5 | 35 | 0.68776381
267 | 11 | PTX | A | 853.9 | 2.5 | 221 | 10.4 | 50 | 7.68 | 0.5 | 35 | 0.59977537
268 | 11 | PTX | A | 853.9 | 2.5 | 221 | 10.4 | 50 | 7.68 | 0.5 | 35 | 0.84920687
269 | 12 | PTX | A | 853.9 | 2.5 | 221 | 10.4 | 60 | 8.22 | 0.715 | 0 | -0.06949662
270 | 12 | PTX | A | 853.9 | 2.5 | 221 | 10.4 | 60 | 8.22 | 0.715 | 0 | 0.05224909
271 | 12 | PTX | A | 853.9 | 2.5 | 221 | 10.4 | 60 | 8.22 | 0.715 | 0 | 0.01091184
272 | 12 | PTX | A | 853.9 | 2.5 | 221 | 10.4 | 60 | 8.22 | 0.715 | 0 | -0.003085264
273 | 12 | PTX | A | 853.9 | 2.5 | 221 | 10.4 | 60 | 8.22 | 0.715 | 0 | 0.002770352
274 | 12 | PTX | A | 853.9 | 2.5 | 221 | 10.4 | 60 | 8.22 | 0.715 | 0 | 0.006650605
275 | 12 | PTX | A | 853.9 | 2.5 | 221 | 10.4 | 60 | 8.22 | 0.715 | 1 | 0.1153263
276 | 12 | PTX | A | 853.9 | 2.5 | 221 | 10.4 | 60 | 8.22 | 0.715 | 1 | 0.1115188
277 | 12 | PTX | A | 853.9 | 2.5 | 221 | 10.4 | 60 | 8.22 | 0.715 | 1 | 0.06942615
278 | 12 | PTX | A | 853.9 | 2.5 | 221 | 10.4 | 60 | 8.22 | 0.715 | 7 | 0.1278832
279 | 12 | PTX | A | 853.9 | 2.5 | 221 | 10.4 | 60 | 8.22 | 0.715 | 7 | 0.1624179
280 | 12 | PTX | A | 853.9 | 2.5 | 221 | 10.4 | 60 | 8.22 | 0.715 | 7 | 0.2535554
281 | 12 | PTX | A | 853.9 | 2.5 | 221 | 10.4 | 60 | 8.22 | 0.715 | 14 | 0.1767145
282 | 12 | PTX | A | 853.9 | 2.5 | 221 | 10.4 | 60 | 8.22 | 0.715 | 14 | 0.2679049
283 | 12 | PTX | A | 853.9 | 2.5 | 221 | 10.4 | 60 | 8.22 | 0.715 | 14 | 0.1598568
284 | 12 | PTX | A | 853.9 | 2.5 | 221 | 10.4 | 60 | 8.22 | 0.715 | 21 | 0.2198157
285 | 12 | PTX | A | 853.9 | 2.5 | 221 | 10.4 | 60 | 8.22 | 0.715 | 21 | 0.2265786
286 | 12 | PTX | A | 853.9 | 2.5 | 221 | 10.4 | 60 | 8.22 | 0.715 | 21 | 0.1710064
287 | 12 | PTX | A | 853.9 | 2.5 | 221 | 10.4 | 60 | 8.22 | 0.715 | 28 | 0.3226755
288 | 12 | PTX | A | 853.9 | 2.5 | 221 | 10.4 | 60 | 8.22 | 0.715 | 28 | 0.2057878
289 | 12 | PTX | A | 853.9 | 2.5 | 221 | 10.4 | 60 | 8.22 | 0.715 | 28 | 0.2174946
290 | 12 | PTX | A | 853.9 | 2.5 | 221 | 10.4 | 60 | 8.22 | 0.715 | 35 | 0.3279387
291 | 12 | PTX | A | 853.9 | 2.5 | 221 | 10.4 | 60 | 8.22 | 0.715 | 35 | 0.3294054
292 | 12 | PTX | A | 853.9 | 2.5 | 221 | 10.4 | 60 | 8.22 | 0.715 | 35 | 0.3488793
293 | 12 | PTX | A | 853.9 | 2.5 | 221 | 10.4 | 60 | 8.22 | 0.715 | 42 | 0.3374764
294 | 12 | PTX | A | 853.9 | 2.5 | 221 | 10.4 | 60 | 8.22 | 0.715 | 42 | 0.3986311
295 | 12 | PTX | A | 853.9 | 2.5 | 221 | 10.4 | 60 | 8.22 | 0.715 | 42 | 0.3027038
296 | 12 | PTX | A | 853.9 | 2.5 | 221 | 10.4 | 60 | 8.22 | 0.715 | 49 | 0.4080212
297 | 12 | PTX | A | 853.9 | 2.5 | 221 | 10.4 | 60 | 8.22 | 0.715 | 49 | 0.3454725
298 | 12 | PTX | A | 853.9 | 2.5 | 221 | 10.4 | 60 | 8.22 | 0.715 | 49 | 0.381388
299 | 12 | PTX | A | 853.9 | 2.5 | 221 | 10.4 | 60 | 8.22 | 0.715 | 56 | 0.4666743
300 | 12 | PTX | A | 853.9 | 2.5 | 221 | 10.4 | 60 | 8.22 | 0.715 | 56 | 0.4023925
301 | 12 | PTX | A | 853.9 | 2.5 | 221 | 10.4 | 60 | 8.22 | 0.715 | 56 | 0.3528168
302 | 12 | PTX | A | 853.9 | 2.5 | 221 | 10.4 | 60 | 8.22 | 0.715 | 63 | 0.4453725
303 | 12 | PTX | A | 853.9 | 2.5 | 221 | 10.4 | 60 | 8.22 | 0.715 | 63 | 0.5136602
304 | 12 | PTX | A | 853.9 | 2.5 | 221 | 10.4 | 60 | 8.22 | 0.715 | 63 | 0.3729558
305 | 18 | PTX | A | 853.9 | 2.5 | 221 | 10.4 | 61 | 9.4 | 0.533 | 0 | -0.01160598
306 | 18 | PTX | A | 853.9 | 2.5 | 221 | 10.4 | 61 | 9.4 | 0.533 | 0 | 0.00361661
307 | 18 | PTX | A | 853.9 | 2.5 | 221 | 10.4 | 61 | 9.4 | 0.533 | 0 | -0.004332967
308 | 18 | PTX | A | 853.9 | 2.5 | 221 | 10.4 | 61 | 9.4 | 0.533 | 0 | -0.0002437605
309 | 18 | PTX | A | 853.9 | 2.5 | 221 | 10.4 | 61 | 9.4 | 0.533 | 0 | 0.005128919
310 | 18 | PTX | A | 853.9 | 2.5 | 221 | 10.4 | 61 | 9.4 | 0.533 | 0 | 0.007437182
311 | 18 | PTX | A | 853.9 | 2.5 | 221 | 10.4 | 61 | 9.4 | 0.533 | 0.08333333 | -2.487352e-05
312 | 18 | PTX | A | 853.9 | 2.5 | 221 | 10.4 | 61 | 9.4 | 0.533 | 0.08333333 | -0.008203286
313 | 18 | PTX | A | 853.9 | 2.5 | 221 | 10.4 | 61 | 9.4 | 0.533 | 0.08333333 | 0.006820319
314 | 18 | PTX | A | 853.9 | 2.5 | 221 | 10.4 | 61 | 9.4 | 0.533 | 0.1666667 | 0.0003830522
315 | 18 | PTX | A | 853.9 | 2.5 | 221 | 10.4 | 61 | 9.4 | 0.533 | 0.1666667 | -0.01201391
316 | 18 | PTX | A | 853.9 | 2.5 | 221 | 10.4 | 61 | 9.4 | 0.533 | 0.1666667 | 0.004581702
317 | 18 | PTX | A | 853.9 | 2.5 | 221 | 10.4 | 61 | 9.4 | 0.533 | 1 | 0.0113075
318 | 18 | PTX | A | 853.9 | 2.5 | 221 | 10.4 | 61 | 9.4 | 0.533 | 1 | -0.005566693
319 | 18 | PTX | A | 853.9 | 2.5 | 221 | 10.4 | 61 | 9.4 | 0.533 | 1 | 0.006491988
320 | 18 | PTX | A | 853.9 | 2.5 | 221 | 10.4 | 61 | 9.4 | 0.533 | 3 | 0.005805479
321 | 18 | PTX | A | 853.9 | 2.5 | 221 | 10.4 | 61 | 9.4 | 0.533 | 3 | 0.01862032
322 | 18 | PTX | A | 853.9 | 2.5 | 221 | 10.4 | 61 | 9.4 | 0.533 | 3 | 0.007526727
323 | 18 | PTX | A | 853.9 | 2.5 | 221 | 10.4 | 61 | 9.4 | 0.533 | 6 | 0.06555167
324 | 18 | PTX | A | 853.9 | 2.5 | 221 | 10.4 | 61 | 9.4 | 0.533 | 6 | 0.04183228
325 | 18 | PTX | A | 853.9 | 2.5 | 221 | 10.4 | 61 | 9.4 | 0.533 | 6 | 0.02294831
326 | 18 | PTX | A | 853.9 | 2.5 | 221 | 10.4 | 61 | 9.4 | 0.533 | 9 | 0.07299383
327 | 18 | PTX | A | 853.9 | 2.5 | 221 | 10.4 | 61 | 9.4 | 0.533 | 9 | 0.07145167
328 | 18 | PTX | A | 853.9 | 2.5 | 221 | 10.4 | 61 | 9.4 | 0.533 | 9 | 0.09444475
329 | 18 | PTX | A | 853.9 | 2.5 | 221 | 10.4 | 61 | 9.4 | 0.533 | 12 | 0.137655
330 | 18 | PTX | A | 853.9 | 2.5 | 221 | 10.4 | 61 | 9.4 | 0.533 | 12 | 0.08300293
331 | 18 | PTX | A | 853.9 | 2.5 | 221 | 10.4 | 61 | 9.4 | 0.533 | 12 | 0.1231687
332 | 18 | PTX | A | 853.9 | 2.5 | 221 | 10.4 | 61 | 9.4 | 0.533 | 15 | 0.1386102
333 | 18 | PTX | A | 853.9 | 2.5 | 221 | 10.4 | 61 | 9.4 | 0.533 | 15 | 0.2071019
334 | 18 | PTX | A | 853.9 | 2.5 | 221 | 10.4 | 61 | 9.4 | 0.533 | 15 | 0.1718412
335 | 18 | PTX | A | 853.9 | 2.5 | 221 | 10.4 | 61 | 9.4 | 0.533 | 18 | 0.190755
336 | 18 | PTX | A | 853.9 | 2.5 | 221 | 10.4 | 61 | 9.4 | 0.533 | 18 | 0.2300054
337 | 18 | PTX | A | 853.9 | 2.5 | 221 | 10.4 | 61 | 9.4 | 0.533 | 18 | 0.2529687
338 | 18 | PTX | A | 853.9 | 2.5 | 221 | 10.4 | 61 | 9.4 | 0.533 | 21 | 0.2732057
339 | 18 | PTX | A | 853.9 | 2.5 | 221 | 10.4 | 61 | 9.4 | 0.533 | 21 | 0.1581508
340 | 18 | PTX | A | 853.9 | 2.5 | 221 | 10.4 | 61 | 9.4 | 0.533 | 21 | 0.2267221
341 | 18 | PTX | A | 853.9 | 2.5 | 221 | 10.4 | 61 | 9.4 | 0.533 | 28 | 0.3177592
342 | 18 | PTX | A | 853.9 | 2.5 | 221 | 10.4 | 61 | 9.4 | 0.533 | 28 | 0.2997408
343 | 18 | PTX | A | 853.9 | 2.5 | 221 | 10.4 | 61 | 9.4 | 0.533 | 28 | 0.3143465
344 | 18 | PTX | A | 853.9 | 2.5 | 221 | 10.4 | 61 | 9.4 | 0.533 | 35 | 0.719566
345 | 18 | PTX | A | 853.9 | 2.5 | 221 | 10.4 | 61 | 9.4 | 0.533 | 35 | 0.5585349
346 | 18 | PTX | A | 853.9 | 2.5 | 221 | 10.4 | 61 | 9.4 | 0.533 | 35 | 0.4762334
347 | 17 | PTX | A | 853.9 | 2.5 | 221 | 10.4 | 64.5 | 10.46 | 0.526 | 0 | 0.0146451
348 | 17 | PTX | A | 853.9 | 2.5 | 221 | 10.4 | 64.5 | 10.46 | 0.526 | 0 | 0.01370083
349 | 17 | PTX | A | 853.9 | 2.5 | 221 | 10.4 | 64.5 | 10.46 | 0.526 | 0 | 0.001496579
350 | 17 | PTX | A | 853.9 | 2.5 | 221 | 10.4 | 64.5 | 10.46 | 0.526 | 0 | 0.02855081
351 | 17 | PTX | A | 853.9 | 2.5 | 221 | 10.4 | 64.5 | 10.46 | 0.526 | 0 | -0.03018101
352 | 17 | PTX | A | 853.9 | 2.5 | 221 | 10.4 | 64.5 | 10.46 | 0.526 | 0 | -0.0282123
353 | 17 | PTX | A | 853.9 | 2.5 | 221 | 10.4 | 64.5 | 10.46 | 0.526 | 0.08333333 | 0.02338405
354 | 17 | PTX | A | 853.9 | 2.5 | 221 | 10.4 | 64.5 | 10.46 | 0.526 | 0.08333333 | 0.01601696
355 | 17 | PTX | A | 853.9 | 2.5 | 221 | 10.4 | 64.5 | 10.46 | 0.526 | 0.08333333 | -0.005202395
356 | 17 | PTX | A | 853.9 | 2.5 | 221 | 10.4 | 64.5 | 10.46 | 0.526 | 0.1666667 | 0.001247149
357 | 17 | PTX | A | 853.9 | 2.5 | 221 | 10.4 | 64.5 | 10.46 | 0.526 | 0.1666667 | 0.02643957
358 | 17 | PTX | A | 853.9 | 2.5 | 221 | 10.4 | 64.5 | 10.46 | 0.526 | 0.1666667 | -0.04939602
359 | 17 | PTX | A | 853.9 | 2.5 | 221 | 10.4 | 64.5 | 10.46 | 0.526 | 1 | 0.02141534
360 | 17 | PTX | A | 853.9 | 2.5 | 221 | 10.4 | 64.5 | 10.46 | 0.526 | 1 | -0.01370083
361 | 17 | PTX | A | 853.9 | 2.5 | 221 | 10.4 | 64.5 | 10.46 | 0.526 | 1 | -0.006494085
362 | 17 | PTX | A | 853.9 | 2.5 | 221 | 10.4 | 64.5 | 10.46 | 0.526 | 3 | 0.036782
363 | 17 | PTX | A | 853.9 | 2.5 | 221 | 10.4 | 64.5 | 10.46 | 0.526 | 3 | 0.0456813
364 | 17 | PTX | A | 853.9 | 2.5 | 221 | 10.4 | 64.5 | 10.46 | 0.526 | 3 | 0.04207347
365 | 17 | PTX | A | 853.9 | 2.5 | 221 | 10.4 | 64.5 | 10.46 | 0.526 | 6 | 0.0968946
366 | 17 | PTX | A | 853.9 | 2.5 | 221 | 10.4 | 64.5 | 10.46 | 0.526 | 6 | 0.1108805
367 | 17 | PTX | A | 853.9 | 2.5 | 221 | 10.4 | 64.5 | 10.46 | 0.526 | 6 | 0.1024266
368 | 17 | PTX | A | 853.9 | 2.5 | 221 | 10.4 | 64.5 | 10.46 | 0.526 | 9 | 0.2281303
369 | 17 | PTX | A | 853.9 | 2.5 | 221 | 10.4 | 64.5 | 10.46 | 0.526 | 9 | 0.1532568
370 | 17 | PTX | A | 853.9 | 2.5 | 221 | 10.4 | 64.5 | 10.46 | 0.526 | 9 | 0.1439032
371 | 17 | PTX | A | 853.9 | 2.5 | 221 | 10.4 | 64.5 | 10.46 | 0.526 | 12 | 0.3061128
372 | 17 | PTX | A | 853.9 | 2.5 | 221 | 10.4 | 64.5 | 10.46 | 0.526 | 12 | 0.2754329
373 | 17 | PTX | A | 853.9 | 2.5 | 221 | 10.4 | 64.5 | 10.46 | 0.526 | 12 | 0.2461249
374 | 17 | PTX | A | 853.9 | 2.5 | 221 | 10.4 | 64.5 | 10.46 | 0.526 | 15 | 0.4242446
375 | 17 | PTX | A | 853.9 | 2.5 | 221 | 10.4 | 64.5 | 10.46 | 0.526 | 15 | 0.3071194
376 | 17 | PTX | A | 853.9 | 2.5 | 221 | 10.4 | 64.5 | 10.46 | 0.526 | 15 | 0.2461962
377 | 17 | PTX | A | 853.9 | 2.5 | 221 | 10.4 | 64.5 | 10.46 | 0.526 | 18 | 0.448172
378 | 17 | PTX | A | 853.9 | 2.5 | 221 | 10.4 | 64.5 | 10.46 | 0.526 | 18 | 0.3793917
379 | 17 | PTX | A | 853.9 | 2.5 | 221 | 10.4 | 64.5 | 10.46 | 0.526 | 18 | 0.2274088
380 | 17 | PTX | A | 853.9 | 2.5 | 221 | 10.4 | 64.5 | 10.46 | 0.526 | 21 | 0.3987938
381 | 17 | PTX | A | 853.9 | 2.5 | 221 | 10.4 | 64.5 | 10.46 | 0.526 | 21 | 0.3406589
382 | 17 | PTX | A | 853.9 | 2.5 | 221 | 10.4 | 64.5 | 10.46 | 0.526 | 21 | 0.4308634
383 | 17 | PTX | A | 853.9 | 2.5 | 221 | 10.4 | 64.5 | 10.46 | 0.526 | 28 | 0.5116252
384 | 17 | PTX | A | 853.9 | 2.5 | 221 | 10.4 | 64.5 | 10.46 | 0.526 | 28 | 0.5598899
385 | 17 | PTX | A | 853.9 | 2.5 | 221 | 10.4 | 64.5 | 10.46 | 0.526 | 28 | 0.5879329
386 | 17 | PTX | A | 853.9 | 2.5 | 221 | 10.4 | 64.5 | 10.46 | 0.526 | 35 | 0.6148981
387 | 17 | PTX | A | 853.9 | 2.5 | 221 | 10.4 | 64.5 | 10.46 | 0.526 | 35 | 0.5692613
388 | 17 | PTX | A | 853.9 | 2.5 | 221 | 10.4 | 64.5 | 10.46 | 0.526 | 35 | 0.5366484
389 | 13 | PTX | A | 853.9 | 2.5 | 221 | 10.4 | 43 | 19.8 | 1.41296 | 0 | 0.02362568
390 | 13 | PTX | A | 853.9 | 2.5 | 221 | 10.4 | 43 | 19.8 | 1.41296 | 0 | -0.002849753
391 | 13 | PTX | A | 853.9 | 2.5 | 221 | 10.4 | 43 | 19.8 | 1.41296 | 0 | -0.009960028
392 | 13 | PTX | A | 853.9 | 2.5 | 221 | 10.4 | 43 | 19.8 | 1.41296 | 0 | -0.02369151
393 | 13 | PTX | A | 853.9 | 2.5 | 221 | 10.4 | 43 | 19.8 | 1.41296 | 0 | 0.01287562
394 | 13 | PTX | A | 853.9 | 2.5 | 221 | 10.4 | 43 | 19.8 | 1.41296 | 1 | 0.1795062
395 | 13 | PTX | A | 853.9 | 2.5 | 221 | 10.4 | 43 | 19.8 | 1.41296 | 1 | 0.07509052
396 | 13 | PTX | A | 853.9 | 2.5 | 221 | 10.4 | 43 | 19.8 | 1.41296 | 1 | 0.2191582
397 | 13 | PTX | A | 853.9 | 2.5 | 221 | 10.4 | 43 | 19.8 | 1.41296 | 3 | 0.4333882
398 | 13 | PTX | A | 853.9 | 2.5 | 221 | 10.4 | 43 | 19.8 | 1.41296 | 3 | 0.414719
399 | 13 | PTX | A | 853.9 | 2.5 | 221 | 10.4 | 43 | 19.8 | 1.41296 | 3 | 0.3560216
400 | 13 | PTX | A | 853.9 | 2.5 | 221 | 10.4 | 43 | 19.8 | 1.41296 | 4 | 0.728521
401 | 13 | PTX | A | 853.9 | 2.5 | 221 | 10.4 | 43 | 19.8 | 1.41296 | 4 | 0.5963508
402 | 13 | PTX | A | 853.9 | 2.5 | 221 | 10.4 | 43 | 19.8 | 1.41296 | 4 | 0.3918269
403 | 13 | PTX | A | 853.9 | 2.5 | 221 | 10.4 | 43 | 19.8 | 1.41296 | 5 | 0.4524712
404 | 13 | PTX | A | 853.9 | 2.5 | 221 | 10.4 | 43 | 19.8 | 1.41296 | 5 | 0.5864284
405 | 13 | PTX | A | 853.9 | 2.5 | 221 | 10.4 | 43 | 19.8 | 1.41296 | 5 | 0.4354009
406 | 13 | PTX | A | 853.9 | 2.5 | 221 | 10.4 | 43 | 19.8 | 1.41296 | 6 | 0.7456948
407 | 13 | PTX | A | 853.9 | 2.5 | 221 | 10.4 | 43 | 19.8 | 1.41296 | 6 | 0.8912579
408 | 13 | PTX | A | 853.9 | 2.5 | 221 | 10.4 | 43 | 19.8 | 1.41296 | 6 | 0.78087
409 | 13 | PTX | A | 853.9 | 2.5 | 221 | 10.4 | 43 | 19.8 | 1.41296 | 6 | 0.9649941
410 | 13 | PTX | A | 853.9 | 2.5 | 221 | 10.4 | 43 | 19.8 | 1.41296 | 6 | 0.9539619
411 | 13 | PTX | A | 853.9 | 2.5 | 221 | 10.4 | 43 | 19.8 | 1.41296 | 6 | 0.9279567
412 | 13 | PTX | A | 853.9 | 2.5 | 221 | 10.4 | 43 | 19.8 | 1.41296 | 6 | 0.9726217
413 | 13 | PTX | A | 853.9 | 2.5 | 221 | 10.4 | 43 | 19.8 | 1.41296 | 6 | 0.9835504
414 | 13 | PTX | A | 853.9 | 2.5 | 221 | 10.4 | 43 | 19.8 | 1.41296 | 6 | 0.8740277
415 | 13 | PTX | A | 853.9 | 2.5 | 221 | 10.4 | 43 | 19.8 | 1.41296 | 6 | 0.8403762
416 | 13 | PTX | A | 853.9 | 2.5 | 221 | 10.4 | 43 | 19.8 | 1.41296 | 6 | 0.8315918
417 | 13 | PTX | A | 853.9 | 2.5 | 221 | 10.4 | 43 | 19.8 | 1.41296 | 6 | 0.850957
418 | 13 | PTX | A | 853.9 | 2.5 | 221 | 10.4 | 43 | 19.8 | 1.41296 | 6 | 0.7876511
419 | 13 | PTX | A | 853.9 | 2.5 | 221 | 10.4 | 43 | 19.8 | 1.41296 | 6 | 0.9305243
420 | 13 | PTX | A | 853.9 | 2.5 | 221 | 10.4 | 43 | 19.8 | 1.41296 | 6 | 0.9494851
421 | 13 | PTX | A | 853.9 | 2.5 | 221 | 10.4 | 43 | 19.8 | 1.41296 | 6 | 0.9396003
422 | 13 | PTX | A | 853.9 | 2.5 | 221 | 10.4 | 43 | 19.8 | 1.41296 | 6 | 0.958815
423 | 13 | PTX | A | 853.9 | 2.5 | 221 | 10.4 | 43 | 19.8 | 1.41296 | 6 | 0.7714178
424 | 14 | PTX | A | 853.9 | 2.5 | 221 | 10.4 | 52 | 19.3 | 0.739 | 0 | -0.01987713
425 | 14 | PTX | A | 853.9 | 2.5 | 221 | 10.4 | 52 | 19.3 | 0.739 | 0 | 0.03174175
426 | 14 | PTX | A | 853.9 | 2.5 | 221 | 10.4 | 52 | 19.3 | 0.739 | 0 | 0.00933581
427 | 14 | PTX | A | 853.9 | 2.5 | 221 | 10.4 | 52 | 19.3 | 0.739 | 0 | -0.006853792
428 | 14 | PTX | A | 853.9 | 2.5 | 221 | 10.4 | 52 | 19.3 | 0.739 | 0 | -0.005856466
429 | 14 | PTX | A | 853.9 | 2.5 | 221 | 10.4 | 52 | 19.3 | 0.739 | 0 | -0.008490181
430 | 14 | PTX | A | 853.9 | 2.5 | 221 | 10.4 | 52 | 19.3 | 0.739 | 1 | 0.002412625
431 | 14 | PTX | A | 853.9 | 2.5 | 221 | 10.4 | 52 | 19.3 | 0.739 | 1 | -0.007444441
432 | 14 | PTX | A | 853.9 | 2.5 | 221 | 10.4 | 52 | 19.3 | 0.739 | 1 | -0.002012404
433 | 14 | PTX | A | 853.9 | 2.5 | 221 | 10.4 | 52 | 19.3 | 0.739 | 3 | 0.06568957
434 | 14 | PTX | A | 853.9 | 2.5 | 221 | 10.4 | 52 | 19.3 | 0.739 | 3 | 0.08968349
435 | 14 | PTX | A | 853.9 | 2.5 | 221 | 10.4 | 52 | 19.3 | 0.739 | 3 | 0.06176804
436 | 14 | PTX | A | 853.9 | 2.5 | 221 | 10.4 | 52 | 19.3 | 0.739 | 6 | 0.154926
437 | 14 | PTX | A | 853.9 | 2.5 | 221 | 10.4 | 52 | 19.3 | 0.739 | 6 | 0.2339956
438 | 14 | PTX | A | 853.9 | 2.5 | 221 | 10.4 | 52 | 19.3 | 0.739 | 6 | 0.1033072
439 | 14 | PTX | A | 853.9 | 2.5 | 221 | 10.4 | 52 | 19.3 | 0.739 | 9 | 0.1833062
440 | 14 | PTX | A | 853.9 | 2.5 | 221 | 10.4 | 52 | 19.3 | 0.739 | 9 | 0.5539097
441 | 14 | PTX | A | 853.9 | 2.5 | 221 | 10.4 | 52 | 19.3 | 0.739 | 9 | 0.249062
442 | 14 | PTX | A | 853.9 | 2.5 | 221 | 10.4 | 52 | 19.3 | 0.739 | 12 | 0.4081209
443 | 14 | PTX | A | 853.9 | 2.5 | 221 | 10.4 | 52 | 19.3 | 0.739 | 12 | 0.5362628
444 | 14 | PTX | A | 853.9 | 2.5 | 221 | 10.4 | 52 | 19.3 | 0.739 | 12 | 0.3050962
445 | 14 | PTX | A | 853.9 | 2.5 | 221 | 10.4 | 52 | 19.3 | 0.739 | 15 | 0.479057
446 | 14 | PTX | A | 853.9 | 2.5 | 221 | 10.4 | 52 | 19.3 | 0.739 | 15 | 0.4171066
447 | 14 | PTX | A | 853.9 | 2.5 | 221 | 10.4 | 52 | 19.3 | 0.739 | 15 | 0.5609636
448 | 14 | PTX | A | 853.9 | 2.5 | 221 | 10.4 | 52 | 19.3 | 0.739 | 18 | 0.5803194
449 | 14 | PTX | A | 853.9 | 2.5 | 221 | 10.4 | 52 | 19.3 | 0.739 | 18 | 0.4429499
450 | 14 | PTX | A | 853.9 | 2.5 | 221 | 10.4 | 52 | 19.3 | 0.739 | 18 | 0.6254315
451 | 14 | PTX | A | 853.9 | 2.5 | 221 | 10.4 | 52 | 19.3 | 0.739 | 21 | 0.7062536
452 | 14 | PTX | A | 853.9 | 2.5 | 221 | 10.4 | 52 | 19.3 | 0.739 | 21 | 0.6342234
453 | 14 | PTX | A | 853.9 | 2.5 | 221 | 10.4 | 52 | 19.3 | 0.739 | 21 | 0.7508912
454 | 14 | PTX | A | 853.9 | 2.5 | 221 | 10.4 | 52 | 19.3 | 0.739 | 28 | 0.8296606
455 | 14 | PTX | A | 853.9 | 2.5 | 221 | 10.4 | 52 | 19.3 | 0.739 | 28 | 0.7397463
456 | 14 | PTX | A | 853.9 | 2.5 | 221 | 10.4 | 52 | 19.3 | 0.739 | 28 | 0.9432299
457 | 14 | PTX | A | 853.9 | 2.5 | 221 | 10.4 | 52 | 19.3 | 0.739 | 35 | 0.8287892
458 | 14 | PTX | A | 853.9 | 2.5 | 221 | 10.4 | 52 | 19.3 | 0.739 | 35 | 0.9702158
459 | 14 | PTX | A | 853.9 | 2.5 | 221 | 10.4 | 52 | 19.3 | 0.739 | 35 | 0.9664782
460 | 15 | PTX | A | 853.9 | 2.5 | 221 | 10.4 | 52 | 19.9 | 0.737 | 0 | -0.02559306
461 | 15 | PTX | A | 853.9 | 2.5 | 221 | 10.4 | 52 | 19.9 | 0.737 | 0 | -0.01232189
462 | 15 | PTX | A | 853.9 | 2.5 | 221 | 10.4 | 52 | 19.9 | 0.737 | 0 | 0.01166722
463 | 15 | PTX | A | 853.9 | 2.5 | 221 | 10.4 | 52 | 19.9 | 0.737 | 0 | 0.03299088
464 | 15 | PTX | A | 853.9 | 2.5 | 221 | 10.4 | 52 | 19.9 | 0.737 | 0 | 0.008805361
465 | 15 | PTX | A | 853.9 | 2.5 | 221 | 10.4 | 52 | 19.9 | 0.737 | 0 | -0.0155485
466 | 15 | PTX | A | 853.9 | 2.5 | 221 | 10.4 | 52 | 19.9 | 0.737 | 1 | -0.02375998
467 | 15 | PTX | A | 853.9 | 2.5 | 221 | 10.4 | 52 | 19.9 | 0.737 | 1 | 0.03895776
468 | 15 | PTX | A | 853.9 | 2.5 | 221 | 10.4 | 52 | 19.9 | 0.737 | 1 | 0.01501541
469 | 15 | PTX | A | 853.9 | 2.5 | 221 | 10.4 | 52 | 19.9 | 0.737 | 3 | 0.0800058
470 | 15 | PTX | A | 853.9 | 2.5 | 221 | 10.4 | 52 | 19.9 | 0.737 | 3 | 0.08933957
471 | 15 | PTX | A | 853.9 | 2.5 | 221 | 10.4 | 52 | 19.9 | 0.737 | 3 | 0.05750373
472 | 15 | PTX | A | 853.9 | 2.5 | 221 | 10.4 | 52 | 19.9 | 0.737 | 6 | 0.2599101
473 | 15 | PTX | A | 853.9 | 2.5 | 221 | 10.4 | 52 | 19.9 | 0.737 | 6 | 0.338817
474 | 15 | PTX | A | 853.9 | 2.5 | 221 | 10.4 | 52 | 19.9 | 0.737 | 6 | 0.09141583
475 | 15 | PTX | A | 853.9 | 2.5 | 221 | 10.4 | 52 | 19.9 | 0.737 | 9 | 0.4247476
476 | 15 | PTX | A | 853.9 | 2.5 | 221 | 10.4 | 52 | 19.9 | 0.737 | 9 | 0.1322862
477 | 15 | PTX | A | 853.9 | 2.5 | 221 | 10.4 | 52 | 19.9 | 0.737 | 9 | 0.3565493
478 | 15 | PTX | A | 853.9 | 2.5 | 221 | 10.4 | 52 | 19.9 | 0.737 | 12 | 0.5099393
479 | 15 | PTX | A | 853.9 | 2.5 | 221 | 10.4 | 52 | 19.9 | 0.737 | 12 | 0.3071214
480 | 15 | PTX | A | 853.9 | 2.5 | 221 | 10.4 | 52 | 19.9 | 0.737 | 12 | 0.4187059
481 | 15 | PTX | A | 853.9 | 2.5 | 221 | 10.4 | 52 | 19.9 | 0.737 | 15 | 0.6370022
482 | 15 | PTX | A | 853.9 | 2.5 | 221 | 10.4 | 52 | 19.9 | 0.737 | 15 | 0.941706
483 | 15 | PTX | A | 853.9 | 2.5 | 221 | 10.4 | 52 | 19.9 | 0.737 | 15 | 0.3939312
484 | 15 | PTX | A | 853.9 | 2.5 | 221 | 10.4 | 52 | 19.9 | 0.737 | 18 | 0.846797
485 | 15 | PTX | A | 853.9 | 2.5 | 221 | 10.4 | 52 | 19.9 | 0.737 | 18 | 0.9149018
486 | 15 | PTX | A | 853.9 | 2.5 | 221 | 10.4 | 52 | 19.9 | 0.737 | 18 | 0.7851548
487 | 15 | PTX | A | 853.9 | 2.5 | 221 | 10.4 | 52 | 19.9 | 0.737 | 21 | 0.6612905
488 | 15 | PTX | A | 853.9 | 2.5 | 221 | 10.4 | 52 | 19.9 | 0.737 | 21 | 0.6923408
489 | 15 | PTX | A | 853.9 | 2.5 | 221 | 10.4 | 52 | 19.9 | 0.737 | 21 | 0.7186867
490 | 15 | PTX | A | 853.9 | 2.5 | 221 | 10.4 | 52 | 19.9 | 0.737 | 28 | 0.9243852
491 | 15 | PTX | A | 853.9 | 2.5 | 221 | 10.4 | 52 | 19.9 | 0.737 | 28 | 0.7306392
492 | 15 | PTX | A | 853.9 | 2.5 | 221 | 10.4 | 52 | 19.9 | 0.737 | 28 | 0.9204852
493 | 15 | PTX | A | 853.9 | 2.5 | 221 | 10.4 | 52 | 19.9 | 0.737 | 35 | 0.9881083
494 | 15 | PTX | A | 853.9 | 2.5 | 221 | 10.4 | 52 | 19.9 | 0.737 | 35 | 0.9619307
495 | 15 | PTX | A | 853.9 | 2.5 | 221 | 10.4 | 52 | 19.9 | 0.737 | 35 | 0.8543585
496 | 16 | PTX | A | 853.9 | 2.5 | 221 | 10.4 | 61 | 18.4 | 0.499 | 0 | 0.01915408
497 | 16 | PTX | A | 853.9 | 2.5 | 221 | 10.4 | 61 | 18.4 | 0.499 | 0 | 0.01400275
498 | 16 | PTX | A | 853.9 | 2.5 | 221 | 10.4 | 61 | 18.4 | 0.499 | 0 | -0.003046431
499 | 16 | PTX | A | 853.9 | 2.5 | 221 | 10.4 | 61 | 18.4 | 0.499 | 0 | 0.01582146
500 | 16 | PTX | A | 853.9 | 2.5 | 221 | 10.4 | 61 | 18.4 | 0.499 | 0 | -0.0276956
501 | 16 | PTX | A | 853.9 | 2.5 | 221 | 10.4 | 61 | 18.4 | 0.499 | 0 | -0.01823625
502 | 16 | PTX | A | 853.9 | 2.5 | 221 | 10.4 | 61 | 18.4 | 0.499 | 0.08333333 | 0.002663722
503 | 16 | PTX | A | 853.9 | 2.5 | 221 | 10.4 | 61 | 18.4 | 0.499 | 0.08333333 | 0.010345
504 | 16 | PTX | A | 853.9 | 2.5 | 221 | 10.4 | 61 | 18.4 | 0.499 | 0.08333333 | -0.001756059
505 | 16 | PTX | A | 853.9 | 2.5 | 221 | 10.4 | 61 | 18.4 | 0.499 | 0.1666667 | -0.01950631
506 | 16 | PTX | A | 853.9 | 2.5 | 221 | 10.4 | 61 | 18.4 | 0.499 | 0.1666667 | 0.01317975
507 | 16 | PTX | A | 853.9 | 2.5 | 221 | 10.4 | 61 | 18.4 | 0.499 | 0.1666667 | 0.009115587
508 | 16 | PTX | A | 853.9 | 2.5 | 221 | 10.4 | 61 | 18.4 | 0.499 | 1 | -0.04249933
509 | 16 | PTX | A | 853.9 | 2.5 | 221 | 10.4 | 61 | 18.4 | 0.499 | 1 | -0.04588275
510 | 16 | PTX | A | 853.9 | 2.5 | 221 | 10.4 | 61 | 18.4 | 0.499 | 1 | -0.03804906
511 | 16 | PTX | A | 853.9 | 2.5 | 221 | 10.4 | 61 | 18.4 | 0.499 | 3 | 0.01837173
512 | 16 | PTX | A | 853.9 | 2.5 | 221 | 10.4 | 61 | 18.4 | 0.499 | 3 | 0.01666478
513 | 16 | PTX | A | 853.9 | 2.5 | 221 | 10.4 | 61 | 18.4 | 0.499 | 3 | 0.006890455
514 | 16 | PTX | A | 853.9 | 2.5 | 221 | 10.4 | 61 | 18.4 | 0.499 | 6 | 0.02789204
515 | 16 | PTX | A | 853.9 | 2.5 | 221 | 10.4 | 61 | 18.4 | 0.499 | 6 | 0.0206375
516 | 16 | PTX | A | 853.9 | 2.5 | 221 | 10.4 | 61 | 18.4 | 0.499 | 6 | 0.05576206
517 | 16 | PTX | A | 853.9 | 2.5 | 221 | 10.4 | 61 | 18.4 | 0.499 | 9 | 0.08551175
518 | 16 | PTX | A | 853.9 | 2.5 | 221 | 10.4 | 61 | 18.4 | 0.499 | 9 | 0.08939303
519 | 16 | PTX | A | 853.9 | 2.5 | 221 | 10.4 | 61 | 18.4 | 0.499 | 9 | 0.06873691
520 | 16 | PTX | A | 853.9 | 2.5 | 221 | 10.4 | 61 | 18.4 | 0.499 | 12 | 0.1121422
521 | 16 | PTX | A | 853.9 | 2.5 | 221 | 10.4 | 61 | 18.4 | 0.499 | 12 | 0.1314876
522 | 16 | PTX | A | 853.9 | 2.5 | 221 | 10.4 | 61 | 18.4 | 0.499 | 12 | 0.1064016
523 | 16 | PTX | A | 853.9 | 2.5 | 221 | 10.4 | 61 | 18.4 | 0.499 | 15 | 0.1755737
524 | 16 | PTX | A | 853.9 | 2.5 | 221 | 10.4 | 61 | 18.4 | 0.499 | 15 | 0.1025609
525 | 16 | PTX | A | 853.9 | 2.5 | 221 | 10.4 | 61 | 18.4 | 0.499 | 15 | 0.08490213
526 | 16 | PTX | A | 853.9 | 2.5 | 221 | 10.4 | 61 | 18.4 | 0.499 | 18 | 0.2019704
527 | 16 | PTX | A | 853.9 | 2.5 | 221 | 10.4 | 61 | 18.4 | 0.499 | 18 | 0.2035351
528 | 16 | PTX | A | 853.9 | 2.5 | 221 | 10.4 | 61 | 18.4 | 0.499 | 18 | 0.1951223
529 | 16 | PTX | A | 853.9 | 2.5 | 221 | 10.4 | 61 | 18.4 | 0.499 | 21 | 0.2989923
530 | 16 | PTX | A | 853.9 | 2.5 | 221 | 10.4 | 61 | 18.4 | 0.499 | 21 | 0.1916983
531 | 16 | PTX | A | 853.9 | 2.5 | 221 | 10.4 | 61 | 18.4 | 0.499 | 21 | 0.2176073
532 | 16 | PTX | A | 853.9 | 2.5 | 221 | 10.4 | 61 | 18.4 | 0.499 | 28 | 0.3594163
533 | 16 | PTX | A | 853.9 | 2.5 | 221 | 10.4 | 61 | 18.4 | 0.499 | 28 | 0.3052409
534 | 16 | PTX | A | 853.9 | 2.5 | 221 | 10.4 | 61 | 18.4 | 0.499 | 28 | 0.2967062
535 | 16 | PTX | A | 853.9 | 2.5 | 221 | 10.4 | 61 | 18.4 | 0.499 | 35 | 0.5073519
536 | 16 | PTX | A | 853.9 | 2.5 | 221 | 10.4 | 61 | 18.4 | 0.499 | 35 | 0.4682343
537 | 16 | PTX | A | 853.9 | 2.5 | 221 | 10.4 | 61 | 18.4 | 0.499 | 35 | 0.3923258
538 | 19 | PTX | A | 853.9 | 2.5 | 221 | 10.4 | 61 | 27.7 | 0.876 | 0 | 0.02470296
539 | 19 | PTX | A | 853.9 | 2.5 | 221 | 10.4 | 61 | 27.7 | 0.876 | 0 | 0.02237208
540 | 19 | PTX | A | 853.9 | 2.5 | 221 | 10.4 | 61 | 27.7 | 0.876 | 0 | -0.001400883
541 | 19 | PTX | A | 853.9 | 2.5 | 221 | 10.4 | 61 | 27.7 | 0.876 | 0 | -0.009654824
542 | 19 | PTX | A | 853.9 | 2.5 | 221 | 10.4 | 61 | 27.7 | 0.876 | 0 | -0.03420475
543 | 19 | PTX | A | 853.9 | 2.5 | 221 | 10.4 | 61 | 27.7 | 0.876 | 0 | -0.001814589
544 | 19 | PTX | A | 853.9 | 2.5 | 221 | 10.4 | 61 | 27.7 | 0.876 | 0.08333333 | 0.01047551
545 | 19 | PTX | A | 853.9 | 2.5 | 221 | 10.4 | 61 | 27.7 | 0.876 | 0.08333333 | 0.01316964
546 | 19 | PTX | A | 853.9 | 2.5 | 221 | 10.4 | 61 | 27.7 | 0.876 | 0.08333333 | -0.02731301
547 | 19 | PTX | A | 853.9 | 2.5 | 221 | 10.4 | 61 | 27.7 | 0.876 | 0.1666667 | 0.01799285
548 | 19 | PTX | A | 853.9 | 2.5 | 221 | 10.4 | 61 | 27.7 | 0.876 | 0.1666667 | -0.007313853
549 | 19 | PTX | A | 853.9 | 2.5 | 221 | 10.4 | 61 | 27.7 | 0.876 | 0.1666667 | -0.02370065
550 | 19 | PTX | A | 853.9 | 2.5 | 221 | 10.4 | 61 | 27.7 | 0.876 | 1 | -0.03778684
551 | 19 | PTX | A | 853.9 | 2.5 | 221 | 10.4 | 61 | 27.7 | 0.876 | 1 | -0.04351818
552 | 19 | PTX | A | 853.9 | 2.5 | 221 | 10.4 | 61 | 27.7 | 0.876 | 1 | -0.02494177
553 | 19 | PTX | A | 853.9 | 2.5 | 221 | 10.4 | 61 | 27.7 | 0.876 | 3 | -0.008403616
554 | 19 | PTX | A | 853.9 | 2.5 | 221 | 10.4 | 61 | 27.7 | 0.876 | 3 | 0.02005129
555 | 19 | PTX | A | 853.9 | 2.5 | 221 | 10.4 | 61 | 27.7 | 0.876 | 3 | -0.000169855
556 | 19 | PTX | A | 853.9 | 2.5 | 221 | 10.4 | 61 | 27.7 | 0.876 | 6 | 0.02009165
557 | 19 | PTX | A | 853.9 | 2.5 | 221 | 10.4 | 61 | 27.7 | 0.876 | 6 | -0.002490645
558 | 19 | PTX | A | 853.9 | 2.5 | 221 | 10.4 | 61 | 27.7 | 0.876 | 6 | -0.002551188
559 | 19 | PTX | A | 853.9 | 2.5 | 221 | 10.4 | 61 | 27.7 | 0.876 | 9 | 0.07000883
560 | 19 | PTX | A | 853.9 | 2.5 | 221 | 10.4 | 61 | 27.7 | 0.876 | 9 | 0.04471221
561 | 19 | PTX | A | 853.9 | 2.5 | 221 | 10.4 | 61 | 27.7 | 0.876 | 9 | 0.02162539
562 | 19 | PTX | A | 853.9 | 2.5 | 221 | 10.4 | 61 | 27.7 | 0.876 | 12 | 0.07418625
563 | 19 | PTX | A | 853.9 | 2.5 | 221 | 10.4 | 61 | 27.7 | 0.876 | 12 | 0.04469203
564 | 19 | PTX | A | 853.9 | 2.5 | 221 | 10.4 | 61 | 27.7 | 0.876 | 12 | 0.08282363
565 | 19 | PTX | A | 853.9 | 2.5 | 221 | 10.4 | 61 | 27.7 | 0.876 | 15 | 0.1213286
566 | 19 | PTX | A | 853.9 | 2.5 | 221 | 10.4 | 61 | 27.7 | 0.876 | 15 | 0.1802464
567 | 19 | PTX | A | 853.9 | 2.5 | 221 | 10.4 | 61 | 27.7 | 0.876 | 15 | 0.1163843
568 | 19 | PTX | A | 853.9 | 2.5 | 221 | 10.4 | 61 | 27.7 | 0.876 | 18 | 0.1780063
569 | 19 | PTX | A | 853.9 | 2.5 | 221 | 10.4 | 61 | 27.7 | 0.876 | 18 | 0.1900845
570 | 19 | PTX | A | 853.9 | 2.5 | 221 | 10.4 | 61 | 27.7 | 0.876 | 18 | 0.1388657
571 | 19 | PTX | A | 853.9 | 2.5 | 221 | 10.4 | 61 | 27.7 | 0.876 | 21 | 0.2151692
572 | 19 | PTX | A | 853.9 | 2.5 | 221 | 10.4 | 61 | 27.7 | 0.876 | 21 | 0.1921631
573 | 19 | PTX | A | 853.9 | 2.5 | 221 | 10.4 | 61 | 27.7 | 0.876 | 21 | 0.2300021
574 | 19 | PTX | A | 853.9 | 2.5 | 221 | 10.4 | 61 | 27.7 | 0.876 | 28 | 0.3621762
575 | 19 | PTX | A | 853.9 | 2.5 | 221 | 10.4 | 61 | 27.7 | 0.876 | 28 | 0.2637746
576 | 19 | PTX | A | 853.9 | 2.5 | 221 | 10.4 | 61 | 27.7 | 0.876 | 28 | 0.2405062
577 | 19 | PTX | A | 853.9 | 2.5 | 221 | 10.4 | 61 | 27.7 | 0.876 | 35 | 0.7720378
578 | 19 | PTX | A | 853.9 | 2.5 | 221 | 10.4 | 61 | 27.7 | 0.876 | 35 | 0.5435712
579 | 19 | PTX | A | 853.9 | 2.5 | 221 | 10.4 | 61 | 27.7 | 0.876 | 35 | 0.3637604
580 | 20 | RESI | B | 314.4 | 1.3 | 86.2 | 14.63 | 31 | 9.49 | 1.215 | 0 | -0.05684215
581 | 20 | RESI | B | 314.4 | 1.3 | 86.2 | 14.63 | 31 | 9.49 | 1.215 | 0 | 0.08452222
582 | 20 | RESI | B | 314.4 | 1.3 | 86.2 | 14.63 | 31 | 9.49 | 1.215 | 0 | 0.1293832
583 | 20 | RESI | B | 314.4 | 1.3 | 86.2 | 14.63 | 31 | 9.49 | 1.215 | 0 | -0.03796094
584 | 20 | RESI | B | 314.4 | 1.3 | 86.2 | 14.63 | 31 | 9.49 | 1.215 | 0 | -0.03823252
585 | 20 | RESI | B | 314.4 | 1.3 | 86.2 | 14.63 | 31 | 9.49 | 1.215 | 0 | -0.08086985
586 | 20 | RESI | B | 314.4 | 1.3 | 86.2 | 14.63 | 31 | 9.49 | 1.215 | 0.1666667 | 0.1404641
587 | 20 | RESI | B | 314.4 | 1.3 | 86.2 | 14.63 | 31 | 9.49 | 1.215 | 0.1666667 | 0.04405481
588 | 20 | RESI | B | 314.4 | 1.3 | 86.2 | 14.63 | 31 | 9.49 | 1.215 | 0.1666667 | 0.08642056
589 | 20 | RESI | B | 314.4 | 1.3 | 86.2 | 14.63 | 31 | 9.49 | 1.215 | 1 | 0.1602891
590 | 20 | RESI | B | 314.4 | 1.3 | 86.2 | 14.63 | 31 | 9.49 | 1.215 | 1 | 0.1032582
591 | 20 | RESI | B | 314.4 | 1.3 | 86.2 | 14.63 | 31 | 9.49 | 1.215 | 1 | 0.1991243
592 | 20 | RESI | B | 314.4 | 1.3 | 86.2 | 14.63 | 31 | 9.49 | 1.215 | 3 | 0.4114962
593 | 20 | RESI | B | 314.4 | 1.3 | 86.2 | 14.63 | 31 | 9.49 | 1.215 | 3 | 0.4095952
594 | 20 | RESI | B | 314.4 | 1.3 | 86.2 | 14.63 | 31 | 9.49 | 1.215 | 3 | 0.4804764
595 | 20 | RESI | B | 314.4 | 1.3 | 86.2 | 14.63 | 31 | 9.49 | 1.215 | 5 | 0.574713
596 | 20 | RESI | B | 314.4 | 1.3 | 86.2 | 14.63 | 31 | 9.49 | 1.215 | 5 | 0.9068497
597 | 20 | RESI | B | 314.4 | 1.3 | 86.2 | 14.63 | 31 | 9.49 | 1.215 | 5 | 0.7466202
598 | 20 | RESI | B | 314.4 | 1.3 | 86.2 | 14.63 | 31 | 9.49 | 1.215 | 7 | 0.8233206
599 | 20 | RESI | B | 314.4 | 1.3 | 86.2 | 14.63 | 31 | 9.49 | 1.215 | 7 | 0.8973152
600 | 20 | RESI | B | 314.4 | 1.3 | 86.2 | 14.63 | 31 | 9.49 | 1.215 | 7 | 0.9833336
601 | 20 | RESI | B | 314.4 | 1.3 | 86.2 | 14.63 | 31 | 9.49 | 1.215 | 14 | 0.9701883
602 | 20 | RESI | B | 314.4 | 1.3 | 86.2 | 14.63 | 31 | 9.49 | 1.215 | 14 | 0.9902714
603 | 20 | RESI | B | 314.4 | 1.3 | 86.2 | 14.63 | 31 | 9.49 | 1.215 | 14 | 0.9992175
604 | 20 | RESI | B | 314.4 | 1.3 | 86.2 | 14.63 | 31 | 9.49 | 1.215 | 21 | 0.9668498
605 | 20 | RESI | B | 314.4 | 1.3 | 86.2 | 14.63 | 31 | 9.49 | 1.215 | 21 | 0.9699796
606 | 20 | RESI | B | 314.4 | 1.3 | 86.2 | 14.63 | 31 | 9.49 | 1.215 | 21 | 0.9851333
607 | 21 | RESI | B | 314.4 | 1.3 | 86.2 | 14.63 | 43.5 | 8.05 | 2.57 | 0 | -0.03232379
608 | 21 | RESI | B | 314.4 | 1.3 | 86.2 | 14.63 | 43.5 | 8.05 | 2.57 | 0 | -0.001596916
609 | 21 | RESI | B | 314.4 | 1.3 | 86.2 | 14.63 | 43.5 | 8.05 | 2.57 | 0 | -0.06635463
610 | 21 | RESI | B | 314.4 | 1.3 | 86.2 | 14.63 | 43.5 | 8.05 | 2.57 | 0 | -0.1175661
611 | 21 | RESI | B | 314.4 | 1.3 | 86.2 | 14.63 | 43.5 | 8.05 | 2.57 | 0 | 0.01294053
612 | 21 | RESI | B | 314.4 | 1.3 | 86.2 | 14.63 | 43.5 | 8.05 | 2.57 | 0 | 0.1768172
613 | 21 | RESI | B | 314.4 | 1.3 | 86.2 | 14.63 | 43.5 | 8.05 | 2.57 | 0.1666667 | 0.06547357
614 | 21 | RESI | B | 314.4 | 1.3 | 86.2 | 14.63 | 43.5 | 8.05 | 2.57 | 0.1666667 | 0.03639868
615 | 21 | RESI | B | 314.4 | 1.3 | 86.2 | 14.63 | 43.5 | 8.05 | 2.57 | 0.1666667 | 0.04465859
616 | 21 | RESI | B | 314.4 | 1.3 | 86.2 | 14.63 | 43.5 | 8.05 | 2.57 | 1 | 0.2154736
617 | 21 | RESI | B | 314.4 | 1.3 | 86.2 | 14.63 | 43.5 | 8.05 | 2.57 | 1 | 0.177478
618 | 21 | RESI | B | 314.4 | 1.3 | 86.2 | 14.63 | 43.5 | 8.05 | 2.57 | 1 | 0.09388767
619 | 21 | RESI | B | 314.4 | 1.3 | 86.2 | 14.63 | 43.5 | 8.05 | 2.57 | 2 | 0.1781388
620 | 21 | RESI | B | 314.4 | 1.3 | 86.2 | 14.63 | 43.5 | 8.05 | 2.57 | 2 | 0.2181167
621 | 21 | RESI | B | 314.4 | 1.3 | 86.2 | 14.63 | 43.5 | 8.05 | 2.57 | 2 | 0.2488436
622 | 21 | RESI | B | 314.4 | 1.3 | 86.2 | 14.63 | 43.5 | 8.05 | 2.57 | 3 | 0.2967511
623 | 21 | RESI | B | 314.4 | 1.3 | 86.2 | 14.63 | 43.5 | 8.05 | 2.57 | 3 | 0.1913546
624 | 21 | RESI | B | 314.4 | 1.3 | 86.2 | 14.63 | 43.5 | 8.05 | 2.57 | 3 | 0.2468612
625 | 21 | RESI | B | 314.4 | 1.3 | 86.2 | 14.63 | 43.5 | 8.05 | 2.57 | 5 | 0.3611784
626 | 21 | RESI | B | 314.4 | 1.3 | 86.2 | 14.63 | 43.5 | 8.05 | 2.57 | 5 | 0.1906938
627 | 21 | RESI | B | 314.4 | 1.3 | 86.2 | 14.63 | 43.5 | 8.05 | 2.57 | 5 | 0.4530286
628 | 21 | RESI | B | 314.4 | 1.3 | 86.2 | 14.63 | 43.5 | 8.05 | 2.57 | 7 | 0.3810022
629 | 21 | RESI | B | 314.4 | 1.3 | 86.2 | 14.63 | 43.5 | 8.05 | 2.57 | 7 | 0.4147026
630 | 21 | RESI | B | 314.4 | 1.3 | 86.2 | 14.63 | 43.5 | 8.05 | 2.57 | 7 | 0.2868392
631 | 21 | RESI | B | 314.4 | 1.3 | 86.2 | 14.63 | 43.5 | 8.05 | 2.57 | 10 | 0.5551211
632 | 21 | RESI | B | 314.4 | 1.3 | 86.2 | 14.63 | 43.5 | 8.05 | 2.57 | 10 | 0.3248348
633 | 21 | RESI | B | 314.4 | 1.3 | 86.2 | 14.63 | 43.5 | 8.05 | 2.57 | 10 | 0.5785793
634 | 21 | RESI | B | 314.4 | 1.3 | 86.2 | 14.63 | 43.5 | 8.05 | 2.57 | 14 | 0.9561068
635 | 21 | RESI | B | 314.4 | 1.3 | 86.2 | 14.63 | 43.5 | 8.05 | 2.57 | 14 | 0.9668447
636 | 21 | RESI | B | 314.4 | 1.3 | 86.2 | 14.63 | 43.5 | 8.05 | 2.57 | 14 | 0.9750055
637 | 21 | RESI | B | 314.4 | 1.3 | 86.2 | 14.63 | 43.5 | 8.05 | 2.57 | 17 | 0.9610628
638 | 21 | RESI | B | 314.4 | 1.3 | 86.2 | 14.63 | 43.5 | 8.05 | 2.57 | 17 | 0.973717
639 | 21 | RESI | B | 314.4 | 1.3 | 86.2 | 14.63 | 43.5 | 8.05 | 2.57 | 17 | 0.9853469
640 | 22 | RESI | B | 314.4 | 1.3 | 86.2 | 14.63 | 49 | 8.4 | 1.805067 | 0 | -0.1089119
641 | 22 | RESI | B | 314.4 | 1.3 | 86.2 | 14.63 | 49 | 8.4 | 1.805067 | 0 | -0.03056995
642 | 22 | RESI | B | 314.4 | 1.3 | 86.2 | 14.63 | 49 | 8.4 | 1.805067 | 0 | -0.05108808
643 | 22 | RESI | B | 314.4 | 1.3 | 86.2 | 14.63 | 49 | 8.4 | 1.805067 | 0 | 0.08818653
644 | 22 | RESI | B | 314.4 | 1.3 | 86.2 | 14.63 | 49 | 8.4 | 1.805067 | 0 | 0.08290155
645 | 22 | RESI | B | 314.4 | 1.3 | 86.2 | 14.63 | 49 | 8.4 | 1.805067 | 0 | 0.01948187
646 | 22 | RESI | B | 314.4 | 1.3 | 86.2 | 14.63 | 49 | 8.4 | 1.805067 | 0.1666667 | 0.146943
647 | 22 | RESI | B | 314.4 | 1.3 | 86.2 | 14.63 | 49 | 8.4 | 1.805067 | 0.1666667 | 0.1267358
648 | 22 | RESI | B | 314.4 | 1.3 | 86.2 | 14.63 | 49 | 8.4 | 1.805067 | 0.1666667 | 0.1453886
649 | 22 | RESI | B | 314.4 | 1.3 | 86.2 | 14.63 | 49 | 8.4 | 1.805067 | 1 | 0.1814508
650 | 22 | RESI | B | 314.4 | 1.3 | 86.2 | 14.63 | 49 | 8.4 | 1.805067 | 1 | 0.1369948
651 | 22 | RESI | B | 314.4 | 1.3 | 86.2 | 14.63 | 49 | 8.4 | 1.805067 | 3 | 0.1273575
652 | 22 | RESI | B | 314.4 | 1.3 | 86.2 | 14.63 | 49 | 8.4 | 1.805067 | 3 | 0.2871503
653 | 22 | RESI | B | 314.4 | 1.3 | 86.2 | 14.63 | 49 | 8.4 | 1.805067 | 3 | 0.2091192
654 | 22 | RESI | B | 314.4 | 1.3 | 86.2 | 14.63 | 49 | 8.4 | 1.805067 | 7 | 0.287772
655 | 22 | RESI | B | 314.4 | 1.3 | 86.2 | 14.63 | 49 | 8.4 | 1.805067 | 7 | 0.2737824
656 | 22 | RESI | B | 314.4 | 1.3 | 86.2 | 14.63 | 49 | 8.4 | 1.805067 | 7 | 0.3707772
657 | 22 | RESI | B | 314.4 | 1.3 | 86.2 | 14.63 | 49 | 8.4 | 1.805067 | 14 | 0.4649741
658 | 22 | RESI | B | 314.4 | 1.3 | 86.2 | 14.63 | 49 | 8.4 | 1.805067 | 14 | 0.3853886
659 | 22 | RESI | B | 314.4 | 1.3 | 86.2 | 14.63 | 49 | 8.4 | 1.805067 | 14 | 0.3163731
660 | 22 | RESI | B | 314.4 | 1.3 | 86.2 | 14.63 | 49 | 8.4 | 1.805067 | 21 | 0.5840415
661 | 22 | RESI | B | 314.4 | 1.3 | 86.2 | 14.63 | 49 | 8.4 | 1.805067 | 21 | 0.7404145
662 | 22 | RESI | B | 314.4 | 1.3 | 86.2 | 14.63 | 49 | 8.4 | 1.805067 | 21 | 0.7901554
663 | 22 | RESI | B | 314.4 | 1.3 | 86.2 | 14.63 | 49 | 8.4 | 1.805067 | 28 | 0.8688083
664 | 22 | RESI | B | 314.4 | 1.3 | 86.2 | 14.63 | 49 | 8.4 | 1.805067 | 28 | 0.7593782
665 | 22 | RESI | B | 314.4 | 1.3 | 86.2 | 14.63 | 49 | 8.4 | 1.805067 | 28 | 0.7578238
666 | 24 | RESI | A | 314.4 | 1.3 | 86.2 | 14.63 | 59 | 8.38 | 0.375 | 0 | 0.0757361
667 | 24 | RESI | A | 314.4 | 1.3 | 86.2 | 14.63 | 59 | 8.38 | 0.375 | 0 | 0.01338372
668 | 24 | RESI | A | 314.4 | 1.3 | 86.2 | 14.63 | 59 | 8.38 | 0.375 | 0 | -0.007400409
669 | 24 | RESI | A | 314.4 | 1.3 | 86.2 | 14.63 | 59 | 8.38 | 0.375 | 0 | -0.03920642
670 | 24 | RESI | A | 314.4 | 1.3 | 86.2 | 14.63 | 59 | 8.38 | 0.375 | 0 | -0.0499134
671 | 24 | RESI | A | 314.4 | 1.3 | 86.2 | 14.63 | 59 | 8.38 | 0.375 | 0 | 0.007400409
672 | 24 | RESI | A | 314.4 | 1.3 | 86.2 | 14.63 | 59 | 8.38 | 0.375 | 1 | 0.06880806
673 | 24 | RESI | A | 314.4 | 1.3 | 86.2 | 14.63 | 59 | 8.38 | 0.375 | 1 | -0.04896867
674 | 24 | RESI | A | 314.4 | 1.3 | 86.2 | 14.63 | 59 | 8.38 | 0.375 | 1 | 0.03164856
675 | 24 | RESI | A | 314.4 | 1.3 | 86.2 | 14.63 | 59 | 8.38 | 0.375 | 7 | 0.1588726
676 | 24 | RESI | A | 314.4 | 1.3 | 86.2 | 14.63 | 59 | 8.38 | 0.375 | 7 | 0.03070383
677 | 24 | RESI | A | 314.4 | 1.3 | 86.2 | 14.63 | 59 | 8.38 | 0.375 | 14 | 0.1261219
678 | 24 | RESI | A | 314.4 | 1.3 | 86.2 | 14.63 | 59 | 8.38 | 0.375 | 14 | 0.1103763
679 | 24 | RESI | A | 314.4 | 1.3 | 86.2 | 14.63 | 59 | 8.38 | 0.375 | 14 | 0.03542749
680 | 24 | RESI | A | 314.4 | 1.3 | 86.2 | 14.63 | 59 | 8.38 | 0.375 | 21 | 0.2095733
681 | 24 | RESI | A | 314.4 | 1.3 | 86.2 | 14.63 | 59 | 8.38 | 0.375 | 21 | 0.1453314
682 | 24 | RESI | A | 314.4 | 1.3 | 86.2 | 14.63 | 59 | 8.38 | 0.375 | 21 | 0.04393009
683 | 24 | RESI | A | 314.4 | 1.3 | 86.2 | 14.63 | 59 | 8.38 | 0.375 | 28 | 0.2382302
684 | 24 | RESI | A | 314.4 | 1.3 | 86.2 | 14.63 | 59 | 8.38 | 0.375 | 28 | -0.07825539
685 | 24 | RESI | A | 314.4 | 1.3 | 86.2 | 14.63 | 59 | 8.38 | 0.375 | 35 | 0.1809164
686 | 24 | RESI | A | 314.4 | 1.3 | 86.2 | 14.63 | 59 | 8.38 | 0.375 | 35 | 0.2076838
687 | 24 | RESI | A | 314.4 | 1.3 | 86.2 | 14.63 | 59 | 8.38 | 0.375 | 35 | 0.1642261
688 | 24 | RESI | A | 314.4 | 1.3 | 86.2 | 14.63 | 59 | 8.38 | 0.375 | 42 | 0.1516297
689 | 24 | RESI | A | 314.4 | 1.3 | 86.2 | 14.63 | 59 | 8.38 | 0.375 | 42 | 0.2659424
690 | 24 | RESI | A | 314.4 | 1.3 | 86.2 | 14.63 | 59 | 8.38 | 0.375 | 42 | 0.1122658
691 | 24 | RESI | A | 314.4 | 1.3 | 86.2 | 14.63 | 59 | 8.38 | 0.375 | 56 | 0.2309872
692 | 24 | RESI | A | 314.4 | 1.3 | 86.2 | 14.63 | 59 | 8.38 | 0.375 | 56 | 0.1994961
693 | 24 | RESI | A | 314.4 | 1.3 | 86.2 | 14.63 | 59 | 8.38 | 0.375 | 56 | 0.2127224
694 | 24 | RESI | A | 314.4 | 1.3 | 86.2 | 14.63 | 59 | 8.38 | 0.375 | 63 | 0.2347662
695 | 24 | RESI | A | 314.4 | 1.3 | 86.2 | 14.63 | 59 | 8.38 | 0.375 | 63 | 0.2996379
696 | 24 | RESI | A | 314.4 | 1.3 | 86.2 | 14.63 | 59 | 8.38 | 0.375 | 63 | 0.1157298
697 | 23 | RESI | B | 314.4 | 1.3 | 86.2 | 14.63 | 60 | 8.88 | 0.901 | 0 | -0.08924505
698 | 23 | RESI | B | 314.4 | 1.3 | 86.2 | 14.63 | 60 | 8.88 | 0.901 | 0 | 0.09425758
699 | 23 | RESI | B | 314.4 | 1.3 | 86.2 | 14.63 | 60 | 8.88 | 0.901 | 0 | -0.0233314
700 | 23 | RESI | B | 314.4 | 1.3 | 86.2 | 14.63 | 60 | 8.88 | 0.901 | 0 | 0.1227464
701 | 23 | RESI | B | 314.4 | 1.3 | 86.2 | 14.63 | 60 | 8.88 | 0.901 | 0 | -0.1562477
702 | 23 | RESI | B | 314.4 | 1.3 | 86.2 | 14.63 | 60 | 8.88 | 0.901 | 0 | 0.1176155
703 | 23 | RESI | B | 314.4 | 1.3 | 86.2 | 14.63 | 60 | 8.88 | 0.901 | 0.1666667 | 0.04473388
704 | 23 | RESI | B | 314.4 | 1.3 | 86.2 | 14.63 | 60 | 8.88 | 0.901 | 0.1666667 | 0.129389
705 | 23 | RESI | B | 314.4 | 1.3 | 86.2 | 14.63 | 60 | 8.88 | 0.901 | 0.1666667 | 0.1074084
706 | 23 | RESI | B | 314.4 | 1.3 | 86.2 | 14.63 | 60 | 8.88 | 0.901 | 1 | 0.04506197
707 | 23 | RESI | B | 314.4 | 1.3 | 86.2 | 14.63 | 60 | 8.88 | 0.901 | 1 | 0.1688055
708 | 23 | RESI | B | 314.4 | 1.3 | 86.2 | 14.63 | 60 | 8.88 | 0.901 | 1 | 0.09365395
709 | 23 | RESI | B | 314.4 | 1.3 | 86.2 | 14.63 | 60 | 8.88 | 0.901 | 2 | 0.05542716
710 | 23 | RESI | B | 314.4 | 1.3 | 86.2 | 14.63 | 60 | 8.88 | 0.901 | 2 | 0.05928862
711 | 23 | RESI | B | 314.4 | 1.3 | 86.2 | 14.63 | 60 | 8.88 | 0.901 | 2 | 0.09047734
712 | 23 | RESI | B | 314.4 | 1.3 | 86.2 | 14.63 | 60 | 8.88 | 0.901 | 3 | 0.09969022
713 | 23 | RESI | B | 314.4 | 1.3 | 86.2 | 14.63 | 60 | 8.88 | 0.901 | 3 | 0.0990866
714 | 23 | RESI | B | 314.4 | 1.3 | 86.2 | 14.63 | 60 | 8.88 | 0.901 | 3 | 0.04506197
715 | 23 | RESI | B | 314.4 | 1.3 | 86.2 | 14.63 | 60 | 8.88 | 0.901 | 7 | 0.1835944
716 | 23 | RESI | B | 314.4 | 1.3 | 86.2 | 14.63 | 60 | 8.88 | 0.901 | 7 | 0.1337952
717 | 23 | RESI | B | 314.4 | 1.3 | 86.2 | 14.63 | 60 | 8.88 | 0.901 | 7 | 0.151904
718 | 23 | RESI | B | 314.4 | 1.3 | 86.2 | 14.63 | 60 | 8.88 | 0.901 | 14 | 0.1633729
719 | 23 | RESI | B | 314.4 | 1.3 | 86.2 | 14.63 | 60 | 8.88 | 0.901 | 14 | 0.1986851
720 | 23 | RESI | B | 314.4 | 1.3 | 86.2 | 14.63 | 60 | 8.88 | 0.901 | 14 | 0.2312809
721 | 23 | RESI | B | 314.4 | 1.3 | 86.2 | 14.63 | 60 | 8.88 | 0.901 | 21 | 0.09999204
722 | 23 | RESI | B | 314.4 | 1.3 | 86.2 | 14.63 | 60 | 8.88 | 0.901 | 21 | 0.1304752
723 | 23 | RESI | B | 314.4 | 1.3 | 86.2 | 14.63 | 60 | 8.88 | 0.901 | 21 | 0.07282882
724 | 23 | RESI | B | 314.4 | 1.3 | 86.2 | 14.63 | 60 | 8.88 | 0.901 | 28 | 0.007307409
725 | 23 | RESI | B | 314.4 | 1.3 | 86.2 | 14.63 | 60 | 8.88 | 0.901 | 28 | 0.06968486
726 | 23 | RESI | B | 314.4 | 1.3 | 86.2 | 14.63 | 60 | 8.88 | 0.901 | 28 | 0.1195868
727 | 23 | RESI | B | 314.4 | 1.3 | 86.2 | 14.63 | 60 | 8.88 | 0.901 | 42 | 0.1929546
728 | 23 | RESI | B | 314.4 | 1.3 | 86.2 | 14.63 | 60 | 8.88 | 0.901 | 42 | 0.1273097
729 | 23 | RESI | B | 314.4 | 1.3 | 86.2 | 14.63 | 60 | 8.88 | 0.901 | 42 | 0.1703799
730 | 23 | RESI | B | 314.4 | 1.3 | 86.2 | 14.63 | 60 | 8.88 | 0.901 | 56 | 0.1665184
731 | 23 | RESI | B | 314.4 | 1.3 | 86.2 | 14.63 | 60 | 8.88 | 0.901 | 56 | 0.221173
732 | 23 | RESI | B | 314.4 | 1.3 | 86.2 | 14.63 | 60 | 8.88 | 0.901 | 56 | 0.1647362
733 | 23 | RESI | B | 314.4 | 1.3 | 86.2 | 14.63 | 60 | 8.88 | 0.901 | 70 | 0.2749364
734 | 23 | RESI | B | 314.4 | 1.3 | 86.2 | 14.63 | 60 | 8.88 | 0.901 | 70 | 0.2193907
735 | 23 | RESI | B | 314.4 | 1.3 | 86.2 | 14.63 | 60 | 8.88 | 0.901 | 70 | 0.2431536
736 | 25 | RBC | B | 434.5 | 2.2 | 91.2 | 5.5 | 45.5 | 10.1 | 4.828 | 0 | -0.04270162
737 | 25 | RBC | B | 434.5 | 2.2 | 91.2 | 5.5 | 45.5 | 10.1 | 4.828 | 0 | 0.05224959
738 | 25 | RBC | B | 434.5 | 2.2 | 91.2 | 5.5 | 45.5 | 10.1 | 4.828 | 0 | 0.1150806
739 | 25 | RBC | B | 434.5 | 2.2 | 91.2 | 5.5 | 45.5 | 10.1 | 4.828 | 0 | 0.01678235
740 | 25 | RBC | B | 434.5 | 2.2 | 91.2 | 5.5 | 45.5 | 10.1 | 4.828 | 0 | -0.1414109
741 | 25 | RBC | B | 434.5 | 2.2 | 91.2 | 5.5 | 45.5 | 10.1 | 4.828 | 0.083 | 0.1607065
742 | 25 | RBC | B | 434.5 | 2.2 | 91.2 | 5.5 | 45.5 | 10.1 | 4.828 | 0.083 | 0.1150806
743 | 25 | RBC | B | 434.5 | 2.2 | 91.2 | 5.5 | 45.5 | 10.1 | 4.828 | 0.25 | 0.2245945
744 | 25 | RBC | B | 434.5 | 2.2 | 91.2 | 5.5 | 45.5 | 10.1 | 4.828 | 0.25 | 0.1844884
745 | 25 | RBC | B | 434.5 | 2.2 | 91.2 | 5.5 | 45.5 | 10.1 | 4.828 | 0.5 | 0.1636426
746 | 25 | RBC | B | 434.5 | 2.2 | 91.2 | 5.5 | 45.5 | 10.1 | 4.828 | 0.5 | 0.3437973
747 | 25 | RBC | B | 434.5 | 2.2 | 91.2 | 5.5 | 45.5 | 10.1 | 4.828 | 0.5 | 0.3201329
748 | 25 | RBC | B | 434.5 | 2.2 | 91.2 | 5.5 | 45.5 | 10.1 | 4.828 | 1 | 0.4871343
749 | 25 | RBC | B | 434.5 | 2.2 | 91.2 | 5.5 | 45.5 | 10.1 | 4.828 | 1 | 0.7834972
750 | 25 | RBC | B | 434.5 | 2.2 | 91.2 | 5.5 | 45.5 | 10.1 | 4.828 | 1 | 0.6333486
751 | 25 | RBC | B | 434.5 | 2.2 | 91.2 | 5.5 | 45.5 | 10.1 | 4.828 | 1.5 | 0.9076325
752 | 25 | RBC | B | 434.5 | 2.2 | 91.2 | 5.5 | 45.5 | 10.1 | 4.828 | 1.5 | 0.8876088
753 | 25 | RBC | B | 434.5 | 2.2 | 91.2 | 5.5 | 45.5 | 10.1 | 4.828 | 1.5 | 0.8981198
754 | 25 | RBC | B | 434.5 | 2.2 | 91.2 | 5.5 | 45.5 | 10.1 | 4.828 | 2 | 0.928126
755 | 25 | RBC | B | 434.5 | 2.2 | 91.2 | 5.5 | 45.5 | 10.1 | 4.828 | 2 | 0.9496177
756 | 25 | RBC | B | 434.5 | 2.2 | 91.2 | 5.5 | 45.5 | 10.1 | 4.828 | 2 | 0.9522602
757 | 25 | RBC | B | 434.5 | 2.2 | 91.2 | 5.5 | 45.5 | 10.1 | 4.828 | 2.5 | 0.9748676
758 | 25 | RBC | B | 434.5 | 2.2 | 91.2 | 5.5 | 45.5 | 10.1 | 4.828 | 2.5 | 0.96007
759 | 25 | RBC | B | 434.5 | 2.2 | 91.2 | 5.5 | 45.5 | 10.1 | 4.828 | 2.5 | 0.983617
760 | 25 | RBC | B | 434.5 | 2.2 | 91.2 | 5.5 | 45.5 | 10.1 | 4.828 | 3 | 0.9922489
761 | 25 | RBC | B | 434.5 | 2.2 | 91.2 | 5.5 | 45.5 | 10.1 | 4.828 | 3 | 0.9981209
762 | 26 | RBC | B | 434.5 | 2.2 | 91.2 | 5.5 | 51.6 | 7.82 | 2.186 | 0 | 0.04628001
763 | 26 | RBC | B | 434.5 | 2.2 | 91.2 | 5.5 | 51.6 | 7.82 | 2.186 | 0 | -0.003879651
764 | 26 | RBC | B | 434.5 | 2.2 | 91.2 | 5.5 | 51.6 | 7.82 | 2.186 | 0 | -0.02256081
765 | 26 | RBC | B | 434.5 | 2.2 | 91.2 | 5.5 | 51.6 | 7.82 | 2.186 | 0 | -0.01983954
766 | 26 | RBC | B | 434.5 | 2.2 | 91.2 | 5.5 | 51.6 | 7.82 | 2.186 | 0 | -0.0001813193
767 | 26 | RBC | B | 434.5 | 2.2 | 91.2 | 5.5 | 51.6 | 7.82 | 2.186 | 0 | 0.01686269
768 | 26 | RBC | B | 434.5 | 2.2 | 91.2 | 5.5 | 51.6 | 7.82 | 2.186 | 0 | -0.00395276
769 | 26 | RBC | B | 434.5 | 2.2 | 91.2 | 5.5 | 51.6 | 7.82 | 2.186 | 0 | -0.013744
770 | 26 | RBC | B | 434.5 | 2.2 | 91.2 | 5.5 | 51.6 | 7.82 | 2.186 | 0 | -0.05385183
771 | 26 | RBC | B | 434.5 | 2.2 | 91.2 | 5.5 | 51.6 | 7.82 | 2.186 | 0 | 0.05486721
772 | 26 | RBC | B | 434.5 | 2.2 | 91.2 | 5.5 | 51.6 | 7.82 | 2.186 | 1 | 0.1030981
773 | 26 | RBC | B | 434.5 | 2.2 | 91.2 | 5.5 | 51.6 | 7.82 | 2.186 | 1 | 0.2329227
774 | 26 | RBC | B | 434.5 | 2.2 | 91.2 | 5.5 | 51.6 | 7.82 | 2.186 | 1 | 0.1868676
775 | 26 | RBC | B | 434.5 | 2.2 | 91.2 | 5.5 | 51.6 | 7.82 | 2.186 | 2 | 0.1067364
776 | 26 | RBC | B | 434.5 | 2.2 | 91.2 | 5.5 | 51.6 | 7.82 | 2.186 | 2 | 0.09386549
777 | 26 | RBC | B | 434.5 | 2.2 | 91.2 | 5.5 | 51.6 | 7.82 | 2.186 | 2 | 0.1902132
778 | 26 | RBC | B | 434.5 | 2.2 | 91.2 | 5.5 | 51.6 | 7.82 | 2.186 | 3 | 0.1379207
779 | 26 | RBC | B | 434.5 | 2.2 | 91.2 | 5.5 | 51.6 | 7.82 | 2.186 | 3 | 0.1880068
780 | 26 | RBC | B | 434.5 | 2.2 | 91.2 | 5.5 | 51.6 | 7.82 | 2.186 | 3 | 0.1499825
781 | 26 | RBC | B | 434.5 | 2.2 | 91.2 | 5.5 | 51.6 | 7.82 | 2.186 | 3 | 0.5917173
782 | 26 | RBC | B | 434.5 | 2.2 | 91.2 | 5.5 | 51.6 | 7.82 | 2.186 | 3 | 0.6577176
783 | 26 | RBC | B | 434.5 | 2.2 | 91.2 | 5.5 | 51.6 | 7.82 | 2.186 | 3 | 0.7807971
784 | 26 | RBC | B | 434.5 | 2.2 | 91.2 | 5.5 | 51.6 | 7.82 | 2.186 | 4 | 0.2967841
785 | 26 | RBC | B | 434.5 | 2.2 | 91.2 | 5.5 | 51.6 | 7.82 | 2.186 | 4 | 0.788084
786 | 26 | RBC | B | 434.5 | 2.2 | 91.2 | 5.5 | 51.6 | 7.82 | 2.186 | 4 | 0.587666
787 | 26 | RBC | B | 434.5 | 2.2 | 91.2 | 5.5 | 51.6 | 7.82 | 2.186 | 5 | 0.7972609
788 | 26 | RBC | B | 434.5 | 2.2 | 91.2 | 5.5 | 51.6 | 7.82 | 2.186 | 5 | 0.7415596
789 | 26 | RBC | B | 434.5 | 2.2 | 91.2 | 5.5 | 51.6 | 7.82 | 2.186 | 5 | 0.5206402
790 | 26 | RBC | B | 434.5 | 2.2 | 91.2 | 5.5 | 51.6 | 7.82 | 2.186 | 6 | 0.8365521
791 | 26 | RBC | B | 434.5 | 2.2 | 91.2 | 5.5 | 51.6 | 7.82 | 2.186 | 6 | 0.6016401
792 | 26 | RBC | B | 434.5 | 2.2 | 91.2 | 5.5 | 51.6 | 7.82 | 2.186 | 7 | 0.8824084
793 | 26 | RBC | B | 434.5 | 2.2 | 91.2 | 5.5 | 51.6 | 7.82 | 2.186 | 7 | 0.8233708
794 | 26 | RBC | B | 434.5 | 2.2 | 91.2 | 5.5 | 51.6 | 7.82 | 2.186 | 7 | 0.7498277
795 | 26 | RBC | B | 434.5 | 2.2 | 91.2 | 5.5 | 51.6 | 7.82 | 2.186 | 8 | 0.9245154
796 | 26 | RBC | B | 434.5 | 2.2 | 91.2 | 5.5 | 51.6 | 7.82 | 2.186 | 8 | 0.67357
797 | 26 | RBC | B | 434.5 | 2.2 | 91.2 | 5.5 | 51.6 | 7.82 | 2.186 | 8 | 0.9499629
798 | 26 | RBC | B | 434.5 | 2.2 | 91.2 | 5.5 | 51.6 | 7.82 | 2.186 | 10 | 0.9054722
799 | 26 | RBC | B | 434.5 | 2.2 | 91.2 | 5.5 | 51.6 | 7.82 | 2.186 | 10 | 0.8745029
800 | 26 | RBC | B | 434.5 | 2.2 | 91.2 | 5.5 | 51.6 | 7.82 | 2.186 | 10 | 0.8399797
801 | 26 | RBC | B | 434.5 | 2.2 | 91.2 | 5.5 | 51.6 | 7.82 | 2.186 | 14 | 0.9533405
802 | 26 | RBC | B | 434.5 | 2.2 | 91.2 | 5.5 | 51.6 | 7.82 | 2.186 | 14 | 0.90627
803 | 26 | RBC | B | 434.5 | 2.2 | 91.2 | 5.5 | 51.6 | 7.82 | 2.186 | 14 | 0.9138854
804 | 26 | RBC | B | 434.5 | 2.2 | 91.2 | 5.5 | 51.6 | 7.82 | 2.186 | 21 | 0.9108393
805 | 26 | RBC | B | 434.5 | 2.2 | 91.2 | 5.5 | 51.6 | 7.82 | 2.186 | 21 | 0.8959711
806 | 26 | RBC | B | 434.5 | 2.2 | 91.2 | 5.5 | 51.6 | 7.82 | 2.186 | 21 | 0.9626241
807 | 26 | RBC | B | 434.5 | 2.2 | 91.2 | 5.5 | 51.6 | 7.82 | 2.186 | 28 | 0.9277382
808 | 26 | RBC | B | 434.5 | 2.2 | 91.2 | 5.5 | 51.6 | 7.82 | 2.186 | 28 | 0.9172217
809 | 26 | RBC | B | 434.5 | 2.2 | 91.2 | 5.5 | 51.6 | 7.82 | 2.186 | 28 | 0.9803933
810 | 27 | RBC | B | 434.5 | 2.2 | 91.2 | 5.5 | 66.3 | 7.79 | 5.463 | 0 | -0.02983242
811 | 27 | RBC | B | 434.5 | 2.2 | 91.2 | 5.5 | 66.3 | 7.79 | 5.463 | 0 | 0.02019623
812 | 27 | RBC | B | 434.5 | 2.2 | 91.2 | 5.5 | 66.3 | 7.79 | 5.463 | 0 | 0.005320953
813 | 27 | RBC | B | 434.5 | 2.2 | 91.2 | 5.5 | 66.3 | 7.79 | 5.463 | 0 | -0.03902422
814 | 27 | RBC | B | 434.5 | 2.2 | 91.2 | 5.5 | 66.3 | 7.79 | 5.463 | 0 | 0.006092783
815 | 27 | RBC | B | 434.5 | 2.2 | 91.2 | 5.5 | 66.3 | 7.79 | 5.463 | 0 | 0.03724667
816 | 27 | RBC | B | 434.5 | 2.2 | 91.2 | 5.5 | 66.3 | 7.79 | 5.463 | 1 | 0.02707254
817 | 27 | RBC | B | 434.5 | 2.2 | 91.2 | 5.5 | 66.3 | 7.79 | 5.463 | 1 | -0.004502345
818 | 27 | RBC | B | 434.5 | 2.2 | 91.2 | 5.5 | 66.3 | 7.79 | 5.463 | 1 | 0.1299365
819 | 27 | RBC | B | 434.5 | 2.2 | 91.2 | 5.5 | 66.3 | 7.79 | 5.463 | 7 | 0.01563542
820 | 27 | RBC | B | 434.5 | 2.2 | 91.2 | 5.5 | 66.3 | 7.79 | 5.463 | 7 | 0.006654115
821 | 27 | RBC | B | 434.5 | 2.2 | 91.2 | 5.5 | 66.3 | 7.79 | 5.463 | 7 | 0.06678673
822 | 27 | RBC | B | 434.5 | 2.2 | 91.2 | 5.5 | 66.3 | 7.79 | 5.463 | 14 | 0.05485844
823 | 27 | RBC | B | 434.5 | 2.2 | 91.2 | 5.5 | 66.3 | 7.79 | 5.463 | 14 | 0.07043538
824 | 27 | RBC | B | 434.5 | 2.2 | 91.2 | 5.5 | 66.3 | 7.79 | 5.463 | 14 | 0.1046766
825 | 27 | RBC | B | 434.5 | 2.2 | 91.2 | 5.5 | 66.3 | 7.79 | 5.463 | 21 | 0.06720773
826 | 27 | RBC | B | 434.5 | 2.2 | 91.2 | 5.5 | 66.3 | 7.79 | 5.463 | 21 | 0.08180234
827 | 27 | RBC | B | 434.5 | 2.2 | 91.2 | 5.5 | 66.3 | 7.79 | 5.463 | 21 | 0.1533019
828 | 27 | RBC | B | 434.5 | 2.2 | 91.2 | 5.5 | 66.3 | 7.79 | 5.463 | 28 | 0.1669844
829 | 27 | RBC | B | 434.5 | 2.2 | 91.2 | 5.5 | 66.3 | 7.79 | 5.463 | 28 | 0.121306
830 | 27 | RBC | B | 434.5 | 2.2 | 91.2 | 5.5 | 66.3 | 7.79 | 5.463 | 28 | 0.1042556
831 | 27 | RBC | B | 434.5 | 2.2 | 91.2 | 5.5 | 66.3 | 7.79 | 5.463 | 35 | 0.2495702
832 | 27 | RBC | B | 434.5 | 2.2 | 91.2 | 5.5 | 66.3 | 7.79 | 5.463 | 35 | 0.2860568
833 | 27 | RBC | B | 434.5 | 2.2 | 91.2 | 5.5 | 66.3 | 7.79 | 5.463 | 35 | 0.2139959
834 | 27 | RBC | B | 434.5 | 2.2 | 91.2 | 5.5 | 66.3 | 7.79 | 5.463 | 42 | 0.7929389
835 | 27 | RBC | B | 434.5 | 2.2 | 91.2 | 5.5 | 66.3 | 7.79 | 5.463 | 42 | 0.4308802
836 | 27 | RBC | B | 434.5 | 2.2 | 91.2 | 5.5 | 66.3 | 7.79 | 5.463 | 42 | 0.4469483
837 | 27 | RBC | B | 434.5 | 2.2 | 91.2 | 5.5 | 66.3 | 7.79 | 5.463 | 49 | 0.7600309
838 | 27 | RBC | B | 434.5 | 2.2 | 91.2 | 5.5 | 66.3 | 7.79 | 5.463 | 49 | 0.8548257
839 | 27 | RBC | B | 434.5 | 2.2 | 91.2 | 5.5 | 66.3 | 7.79 | 5.463 | 49 | 0.921554
840 | 27 | RBC | B | 434.5 | 2.2 | 91.2 | 5.5 | 66.3 | 7.79 | 5.463 | 56 | 0.8759458
841 | 27 | RBC | B | 434.5 | 2.2 | 91.2 | 5.5 | 66.3 | 7.79 | 5.463 | 56 | 0.8085159
842 | 27 | RBC | B | 434.5 | 2.2 | 91.2 | 5.5 | 66.3 | 7.79 | 5.463 | 56 | 0.9416917
843 | 27 | RBC | B | 434.5 | 2.2 | 91.2 | 5.5 | 66.3 | 7.79 | 5.463 | 63 | 0.9111693
844 | 27 | RBC | B | 434.5 | 2.2 | 91.2 | 5.5 | 66.3 | 7.79 | 5.463 | 63 | 0.8410731
845 | 27 | RBC | B | 434.5 | 2.2 | 91.2 | 5.5 | 66.3 | 7.79 | 5.463 | 63 | 0.9371309
846 | 28 | RBC | B | 434.5 | 2.2 | 91.2 | 5.5 | 51.6 | 19.5 | 2.099 | 0 | -0.044
847 | 28 | RBC | B | 434.5 | 2.2 | 91.2 | 5.5 | 51.6 | 19.5 | 2.099 | 0 | 0.088
848 | 28 | RBC | B | 434.5 | 2.2 | 91.2 | 5.5 | 51.6 | 19.5 | 2.099 | 0 | 0.007
849 | 28 | RBC | B | 434.5 | 2.2 | 91.2 | 5.5 | 51.6 | 19.5 | 2.099 | 0 | -0.02
850 | 28 | RBC | B | 434.5 | 2.2 | 91.2 | 5.5 | 51.6 | 19.5 | 2.099 | 0 | -0.03
851 | 28 | RBC | B | 434.5 | 2.2 | 91.2 | 5.5 | 51.6 | 19.5 | 2.099 | 1 | 0.061
852 | 28 | RBC | B | 434.5 | 2.2 | 91.2 | 5.5 | 51.6 | 19.5 | 2.099 | 1 | 0.043
853 | 28 | RBC | B | 434.5 | 2.2 | 91.2 | 5.5 | 51.6 | 19.5 | 2.099 | 1 | 0.209
854 | 28 | RBC | B | 434.5 | 2.2 | 91.2 | 5.5 | 51.6 | 19.5 | 2.099 | 3 | 0.043
855 | 28 | RBC | B | 434.5 | 2.2 | 91.2 | 5.5 | 51.6 | 19.5 | 2.099 | 3 | 0.209
856 | 28 | RBC | B | 434.5 | 2.2 | 91.2 | 5.5 | 51.6 | 19.5 | 2.099 | 3 | 0.099
857 | 28 | RBC | B | 434.5 | 2.2 | 91.2 | 5.5 | 51.6 | 19.5 | 2.099 | 3 | 0.133
858 | 28 | RBC | B | 434.5 | 2.2 | 91.2 | 5.5 | 51.6 | 19.5 | 2.099 | 3 | 0.195
859 | 28 | RBC | B | 434.5 | 2.2 | 91.2 | 5.5 | 51.6 | 19.5 | 2.099 | 5 | 0.2085076
860 | 28 | RBC | B | 434.5 | 2.2 | 91.2 | 5.5 | 51.6 | 19.5 | 2.099 | 5 | 0.3346547
861 | 28 | RBC | B | 434.5 | 2.2 | 91.2 | 5.5 | 51.6 | 19.5 | 2.099 | 5 | 0.2059592
862 | 28 | RBC | B | 434.5 | 2.2 | 91.2 | 5.5 | 51.6 | 19.5 | 2.099 | 7 | 0.3970526
863 | 28 | RBC | B | 434.5 | 2.2 | 91.2 | 5.5 | 51.6 | 19.5 | 2.099 | 7 | 0.5326984
864 | 28 | RBC | B | 434.5 | 2.2 | 91.2 | 5.5 | 51.6 | 19.5 | 2.099 | 7 | 0.4358582
865 | 28 | RBC | B | 434.5 | 2.2 | 91.2 | 5.5 | 51.6 | 19.5 | 2.099 | 11 | 0.4928043
866 | 28 | RBC | B | 434.5 | 2.2 | 91.2 | 5.5 | 51.6 | 19.5 | 2.099 | 11 | 0.4292234
867 | 28 | RBC | B | 434.5 | 2.2 | 91.2 | 5.5 | 51.6 | 19.5 | 2.099 | 11 | 0.709246
868 | 28 | RBC | B | 434.5 | 2.2 | 91.2 | 5.5 | 51.6 | 19.5 | 2.099 | 14 | 0.5942668
869 | 28 | RBC | B | 434.5 | 2.2 | 91.2 | 5.5 | 51.6 | 19.5 | 2.099 | 14 | 0.7052788
870 | 28 | RBC | B | 434.5 | 2.2 | 91.2 | 5.5 | 51.6 | 19.5 | 2.099 | 14 | 0.5766777
871 | 28 | RBC | B | 434.5 | 2.2 | 91.2 | 5.5 | 51.6 | 19.5 | 2.099 | 14 | 0.9077475
872 | 28 | RBC | B | 434.5 | 2.2 | 91.2 | 5.5 | 51.6 | 19.5 | 2.099 | 14 | 0.8550151
873 | 28 | RBC | B | 434.5 | 2.2 | 91.2 | 5.5 | 51.6 | 19.5 | 2.099 | 18 | 0.9470803
874 | 28 | RBC | B | 434.5 | 2.2 | 91.2 | 5.5 | 51.6 | 19.5 | 2.099 | 18 | 0.8587131
875 | 28 | RBC | B | 434.5 | 2.2 | 91.2 | 5.5 | 51.6 | 19.5 | 2.099 | 18 | 0.9085667
876 | 28 | RBC | B | 434.5 | 2.2 | 91.2 | 5.5 | 51.6 | 19.5 | 2.099 | 21 | 0.9452898
877 | 28 | RBC | B | 434.5 | 2.2 | 91.2 | 5.5 | 51.6 | 19.5 | 2.099 | 21 | 0.9347574
878 | 28 | RBC | B | 434.5 | 2.2 | 91.2 | 5.5 | 51.6 | 19.5 | 2.099 | 21 | 0.8120544
879 | 29 | SFN | A | 464.8 | 4.1 | 92.4 | 7.2 | 45.5 | 5.2 | 1.87062 | 0 | -0.03007349
880 | 29 | SFN | A | 464.8 | 4.1 | 92.4 | 7.2 | 45.5 | 5.2 | 1.87062 | 0 | -0.01718485
881 | 29 | SFN | A | 464.8 | 4.1 | 92.4 | 7.2 | 45.5 | 5.2 | 1.87062 | 0 | 0.05438101
882 | 29 | SFN | A | 464.8 | 4.1 | 92.4 | 7.2 | 45.5 | 5.2 | 1.87062 | 0 | 0.006896552
883 | 29 | SFN | A | 464.8 | 4.1 | 92.4 | 7.2 | 45.5 | 5.2 | 1.87062 | 0 | 0.05268513
884 | 29 | SFN | A | 464.8 | 4.1 | 92.4 | 7.2 | 45.5 | 5.2 | 1.87062 | 0 | -0.06670435
885 | 29 | SFN | A | 464.8 | 4.1 | 92.4 | 7.2 | 45.5 | 5.2 | 1.87062 | 0.25 | 0.02046354
886 | 29 | SFN | A | 464.8 | 4.1 | 92.4 | 7.2 | 45.5 | 5.2 | 1.87062 | 0.25 | -0.07586207
887 | 29 | SFN | A | 464.8 | 4.1 | 92.4 | 7.2 | 45.5 | 5.2 | 1.87062 | 0.25 | 0.05912945
888 | 29 | SFN | A | 464.8 | 4.1 | 92.4 | 7.2 | 45.5 | 5.2 | 1.87062 | 1 | 0.01232335
889 | 29 | SFN | A | 464.8 | 4.1 | 92.4 | 7.2 | 45.5 | 5.2 | 1.87062 | 1 | -0.1545506
890 | 29 | SFN | A | 464.8 | 4.1 | 92.4 | 7.2 | 45.5 | 5.2 | 1.87062 | 1 | -0.03617863
891 | 29 | SFN | A | 464.8 | 4.1 | 92.4 | 7.2 | 45.5 | 5.2 | 1.87062 | 2 | 0.1931034
892 | 29 | SFN | A | 464.8 | 4.1 | 92.4 | 7.2 | 45.5 | 5.2 | 1.87062 | 2 | 0.0302996
893 | 29 | SFN | A | 464.8 | 4.1 | 92.4 | 7.2 | 45.5 | 5.2 | 1.87062 | 2 | -0.02023742
894 | 29 | SFN | A | 464.8 | 4.1 | 92.4 | 7.2 | 45.5 | 5.2 | 1.87062 | 2.2 | 0.08829847
895 | 29 | SFN | A | 464.8 | 4.1 | 92.4 | 7.2 | 45.5 | 5.2 | 1.87062 | 2.2 | 0.09135105
896 | 29 | SFN | A | 464.8 | 4.1 | 92.4 | 7.2 | 45.5 | 5.2 | 1.87062 | 2.2 | 0.02487281
897 | 29 | SFN | A | 464.8 | 4.1 | 92.4 | 7.2 | 45.5 | 5.2 | 1.87062 | 3 | 0.4383267
898 | 29 | SFN | A | 464.8 | 4.1 | 92.4 | 7.2 | 45.5 | 5.2 | 1.87062 | 3 | 0.5197287
899 | 29 | SFN | A | 464.8 | 4.1 | 92.4 | 7.2 | 45.5 | 5.2 | 1.87062 | 3 | 0.4905596
900 | 29 | SFN | A | 464.8 | 4.1 | 92.4 | 7.2 | 45.5 | 5.2 | 1.87062 | 4 | 0.1615602
901 | 29 | SFN | A | 464.8 | 4.1 | 92.4 | 7.2 | 45.5 | 5.2 | 1.87062 | 4 | 0.6804975
902 | 29 | SFN | A | 464.8 | 4.1 | 92.4 | 7.2 | 45.5 | 5.2 | 1.87062 | 4 | 0.384398
903 | 29 | SFN | A | 464.8 | 4.1 | 92.4 | 7.2 | 45.5 | 5.2 | 1.87062 | 5 | 0.7700396
904 | 29 | SFN | A | 464.8 | 4.1 | 92.4 | 7.2 | 45.5 | 5.2 | 1.87062 | 5 | 0.817524
905 | 29 | SFN | A | 464.8 | 4.1 | 92.4 | 7.2 | 45.5 | 5.2 | 1.87062 | 5 | 0.3850763
906 | 30 | TRM | A | 615.4 | 3.4 | 102 | 12.6 | 45.5 | 4.5 | 0.917 | 0 | 0.04919283
907 | 30 | TRM | A | 615.4 | 3.4 | 102 | 12.6 | 45.5 | 4.5 | 0.917 | 0 | -0.01639761
908 | 30 | TRM | A | 615.4 | 3.4 | 102 | 12.6 | 45.5 | 4.5 | 0.917 | 0 | 0.04461675
909 | 30 | TRM | A | 615.4 | 3.4 | 102 | 12.6 | 45.5 | 4.5 | 0.917 | 0 | 0.01220287
910 | 30 | TRM | A | 615.4 | 3.4 | 102 | 12.6 | 45.5 | 4.5 | 0.917 | 0 | -0.005338757
911 | 30 | TRM | A | 615.4 | 3.4 | 102 | 12.6 | 45.5 | 4.5 | 0.917 | 0 | -0.08427609
912 | 30 | TRM | A | 615.4 | 3.4 | 102 | 12.6 | 45.5 | 4.5 | 0.917 | 0.04166667 | -0.01220287
913 | 30 | TRM | A | 615.4 | 3.4 | 102 | 12.6 | 45.5 | 4.5 | 0.917 | 0.04166667 | 0.02440575
914 | 30 | TRM | A | 615.4 | 3.4 | 102 | 12.6 | 45.5 | 4.5 | 0.917 | 0.04166667 | 0.02554976
915 | 30 | TRM | A | 615.4 | 3.4 | 102 | 12.6 | 45.5 | 4.5 | 0.917 | 0.125 | 0.01372823
916 | 30 | TRM | A | 615.4 | 3.4 | 102 | 12.6 | 45.5 | 4.5 | 0.917 | 0.125 | 0.04347273
917 | 30 | TRM | A | 615.4 | 3.4 | 102 | 12.6 | 45.5 | 4.5 | 0.917 | 0.125 | 0.01601627
918 | 30 | TRM | A | 615.4 | 3.4 | 102 | 12.6 | 45.5 | 4.5 | 0.917 | 0.25 | 0.2112622
919 | 30 | TRM | A | 615.4 | 3.4 | 102 | 12.6 | 45.5 | 4.5 | 0.917 | 0.25 | 0.2070675
920 | 30 | TRM | A | 615.4 | 3.4 | 102 | 12.6 | 45.5 | 4.5 | 0.917 | 0.25 | 0
921 | 30 | TRM | A | 615.4 | 3.4 | 102 | 12.6 | 45.5 | 4.5 | 0.917 | 1 | 0.2082115
922 | 30 | TRM | A | 615.4 | 3.4 | 102 | 12.6 | 45.5 | 4.5 | 0.917 | 1 | 0.2333799
923 | 30 | TRM | A | 615.4 | 3.4 | 102 | 12.6 | 45.5 | 4.5 | 0.917 | 1 | 0.1002924
924 | 30 | TRM | A | 615.4 | 3.4 | 102 | 12.6 | 45.5 | 4.5 | 0.917 | 3 | 0.7516207
925 | 30 | TRM | A | 615.4 | 3.4 | 102 | 12.6 | 45.5 | 4.5 | 0.917 | 3 | 0.7817465
926 | 30 | TRM | A | 615.4 | 3.4 | 102 | 12.6 | 45.5 | 4.5 | 0.917 | 3 | 0.3294776
927 | 30 | TRM | A | 615.4 | 3.4 | 102 | 12.6 | 45.5 | 4.5 | 0.917 | 7 | 0.4381594
928 | 30 | TRM | A | 615.4 | 3.4 | 102 | 12.6 | 45.5 | 4.5 | 0.917 | 7 | 0.4633278
929 | 30 | TRM | A | 615.4 | 3.4 | 102 | 12.6 | 45.5 | 4.5 | 0.917 | 7 | 0.808059

## File S2 (Training)
ID |  |  | Drug-Specific Parameters |  |  |  | Scaffold Specific Parameters |  |  |  | In Vitro
Scaffold # | Drug | Solvent | MW (g/mol) | LogP | PSA (Å) | pKa | %CAC | %Load (wt.) | Fd (µm) | Time (Days) | Observed F(t) | Predicted F(t) | AE | SE
1 | DXR | A | 579.15 | 1.27 | 206 | 8.2 | 47 | 3.81 | 0.63 | 0 | -0.03519596 | 0.08465457 | 0.1198505 | 0.01436415
1 | DXR | A | 579.15 | 1.27 | 206 | 8.2 | 47 | 3.81 | 0.63 | 0 | -0.003925025 | 0.08465457 | 0.08857959 | 0.007846344
1 | DXR | A | 579.15 | 1.27 | 206 | 8.2 | 47 | 3.81 | 0.63 | 0 | -0.09421235 | 0.08465457 | 0.1788669 | 0.03199337
1 | DXR | A | 579.15 | 1.27 | 206 | 8.2 | 47 | 3.81 | 0.63 | 0 | 0.03037781 | 0.08465457 | 0.05427675 | 0.002945966
1 | DXR | A | 579.15 | 1.27 | 206 | 8.2 | 47 | 3.81 | 0.63 | 1 | 0.5675892 | 0.38142 | 0.1861692 | 0.03465896
1 | DXR | A | 579.15 | 1.27 | 206 | 8.2 | 47 | 3.81 | 0.63 | 1 | 0.6584758 | 0.38142 | 0.2770558 | 0.07675994
1 | DXR | A | 579.15 | 1.27 | 206 | 8.2 | 47 | 3.81 | 0.63 | 2 | 0.6606616 | 0.6294517 | 0.03120987 | 0.000974056
1 | DXR | A | 579.15 | 1.27 | 206 | 8.2 | 47 | 3.81 | 0.63 | 2 | 0.8487103 | 0.6294517 | 0.2192585 | 0.0480743
1 | DXR | A | 579.15 | 1.27 | 206 | 8.2 | 47 | 3.81 | 0.63 | 2 | 0.7025795 | 0.6294517 | 0.07312773 | 0.005347664
1 | DXR | A | 579.15 | 1.27 | 206 | 8.2 | 47 | 3.81 | 0.63 | 3 | 0.7636759 | 0.7987171 | 0.03504126 | 0.00122789
1 | DXR | A | 579.15 | 1.27 | 206 | 8.2 | 47 | 3.81 | 0.63 | 3 | 0.8300253 | 0.7987171 | 0.03130812 | 0.0009801983
1 | DXR | A | 579.15 | 1.27 | 206 | 8.2 | 47 | 3.81 | 0.63 | 3 | 0.7405135 | 0.7987171 | 0.0582036 | 0.003387659
1 | DXR | A | 579.15 | 1.27 | 206 | 8.2 | 47 | 3.81 | 0.63 | 5 | 0.8545273 | 0.9046729 | 0.05014559 | 0.00251458
1 | DXR | A | 579.15 | 1.27 | 206 | 8.2 | 47 | 3.81 | 0.63 | 5 | 0.9226747 | 0.9046729 | 0.01800178 | 0.000324064
1 | DXR | A | 579.15 | 1.27 | 206 | 8.2 | 47 | 3.81 | 0.63 | 5 | 0.8627064 | 0.9046729 | 0.04196649 | 0.001761186
2 | DXR | A | 579.15 | 1.27 | 206 | 8.2 | 50 | 4.32 | 0.548 | 0 | -0.1168664 | 0.02625325 | 0.1431196 | 0.02048323
2 | DXR | A | 579.15 | 1.27 | 206 | 8.2 | 50 | 4.32 | 0.548 | 0 | -0.0283306 | 0.02625325 | 0.05458385 | 0.002979397
2 | DXR | A | 579.15 | 1.27 | 206 | 8.2 | 50 | 4.32 | 0.548 | 0 | 0.001649603 | 0.02625325 | 0.02460365 | 0.0006053394
2 | DXR | A | 579.15 | 1.27 | 206 | 8.2 | 50 | 4.32 | 0.548 | 0 | -0.007098614 | 0.02625325 | 0.03335186 | 0.001112347
2 | DXR | A | 579.15 | 1.27 | 206 | 8.2 | 50 | 4.32 | 0.548 | 0 | 0.009376131 | 0.02625325 | 0.01687712 | 0.0002848371
2 | DXR | A | 579.15 | 1.27 | 206 | 8.2 | 50 | 4.32 | 0.548 | 0 | 0.1412699 | 0.02625325 | 0.1150166 | 0.01322882
2 | DXR | A | 579.15 | 1.27 | 206 | 8.2 | 50 | 4.32 | 0.548 | 1 | 0.3502693 | 0.1921508 | 0.1581185 | 0.02500146
2 | DXR | A | 579.15 | 1.27 | 206 | 8.2 | 50 | 4.32 | 0.548 | 1 | 0.3039101 | 0.1921508 | 0.1117593 | 0.01249015
2 | DXR | A | 579.15 | 1.27 | 206 | 8.2 | 50 | 4.32 | 0.548 | 3 | 0.4372087 | 0.4187688 | 0.01843986 | 0.0003400285
2 | DXR | A | 579.15 | 1.27 | 206 | 8.2 | 50 | 4.32 | 0.548 | 3 | 0.4269918 | 0.4187688 | 0.008222965 | 6.761716e-05
2 | DXR | A | 579.15 | 1.27 | 206 | 8.2 | 50 | 4.32 | 0.548 | 3 | 0.4592069 | 0.4187688 | 0.04043812 | 0.001635241
2 | DXR | A | 579.15 | 1.27 | 206 | 8.2 | 50 | 4.32 | 0.548 | 7 | 0.4049935 | 0.5847509 | 0.1797574 | 0.03231272
2 | DXR | A | 579.15 | 1.27 | 206 | 8.2 | 50 | 4.32 | 0.548 | 7 | 0.6190375 | 0.5847509 | 0.0342866 | 0.001175571
2 | DXR | A | 579.15 | 1.27 | 206 | 8.2 | 50 | 4.32 | 0.548 | 14 | 0.9573445 | 0.8013362 | 0.1560083 | 0.02433859
2 | DXR | A | 579.15 | 1.27 | 206 | 8.2 | 50 | 4.32 | 0.548 | 14 | 0.6437177 | 0.8013362 | 0.1576185 | 0.02484359
2 | DXR | A | 579.15 | 1.27 | 206 | 8.2 | 50 | 4.32 | 0.548 | 21 | 0.9185203 | 0.8803731 | 0.03814716 | 0.001455206
2 | DXR | A | 579.15 | 1.27 | 206 | 8.2 | 50 | 4.32 | 0.548 | 21 | 0.8683298 | 0.8803731 | 0.01204334 | 0.000145042
3 | DXR | A | 579.15 | 1.27 | 206 | 8.2 | 59 | 3.93 | 0.428 | 0 | -0.1392522 | 0.06617502 | 0.2054272 | 0.04220034
3 | DXR | A | 579.15 | 1.27 | 206 | 8.2 | 59 | 3.93 | 0.428 | 0 | -0.03793746 | 0.06617502 | 0.1041125 | 0.01083941
3 | DXR | A | 579.15 | 1.27 | 206 | 8.2 | 59 | 3.93 | 0.428 | 0 | -0.1145988 | 0.06617502 | 0.1807738 | 0.03267918
3 | DXR | A | 579.15 | 1.27 | 206 | 8.2 | 59 | 3.93 | 0.428 | 0 | 0.1307723 | 0.06617502 | 0.06459723 | 0.004172803
3 | DXR | A | 579.15 | 1.27 | 206 | 8.2 | 59 | 3.93 | 0.428 | 0 | 0.0637534 | 0.06617502 | 0.002421623 | 5.86426e-06
3 | DXR | A | 579.15 | 1.27 | 206 | 8.2 | 59 | 3.93 | 0.428 | 1 | 0.3013968 | 0.1954621 | 0.1059347 | 0.01122216
3 | DXR | A | 579.15 | 1.27 | 206 | 8.2 | 59 | 3.93 | 0.428 | 1 | 0.3910516 | 0.1954621 | 0.1955895 | 0.03825526
3 | DXR | A | 579.15 | 1.27 | 206 | 8.2 | 59 | 3.93 | 0.428 | 1 | 0.4113282 | 0.1954621 | 0.2158661 | 0.04659819
3 | DXR | A | 579.15 | 1.27 | 206 | 8.2 | 59 | 3.93 | 0.428 | 3 | 0.4805697 | 0.3600189 | 0.1205507 | 0.01453248
3 | DXR | A | 579.15 | 1.27 | 206 | 8.2 | 59 | 3.93 | 0.428 | 7 | 0.3812723 | 0.3872691 | 0.00599676 | 3.596114e-05
3 | DXR | A | 579.15 | 1.27 | 206 | 8.2 | 59 | 3.93 | 0.428 | 7 | 0.4134482 | 0.3872691 | 0.02617913 | 0.0006853468
3 | DXR | A | 579.15 | 1.27 | 206 | 8.2 | 59 | 3.93 | 0.428 | 7 | 0.4291088 | 0.3872691 | 0.04183966 | 0.001750557
3 | DXR | A | 579.15 | 1.27 | 206 | 8.2 | 59 | 3.93 | 0.428 | 14 | 0.5766528 | 0.5367672 | 0.03988565 | 0.001590865
3 | DXR | A | 579.15 | 1.27 | 206 | 8.2 | 59 | 3.93 | 0.428 | 14 | 0.5376383 | 0.5367672 | 0.0008710988 | 7.588131e-07
3 | DXR | A | 579.15 | 1.27 | 206 | 8.2 | 59 | 3.93 | 0.428 | 21 | 0.5051546 | 0.5314398 | 0.02628512 | 0.0006909075
3 | DXR | A | 579.15 | 1.27 | 206 | 8.2 | 59 | 3.93 | 0.428 | 21 | 0.4537279 | 0.5314398 | 0.07771183 | 0.006039129
3 | DXR | A | 579.15 | 1.27 | 206 | 8.2 | 59 | 3.93 | 0.428 | 28 | 0.681934 | 0.7021201 | 0.02018608 | 0.0004074779
3 | DXR | A | 579.15 | 1.27 | 206 | 8.2 | 59 | 3.93 | 0.428 | 35 | 0.3487545 | 0.7007915 | 0.352037 | 0.1239301
3 | DXR | A | 579.15 | 1.27 | 206 | 8.2 | 59 | 3.93 | 0.428 | 35 | 0.6237028 | 0.7007915 | 0.07708876 | 0.005942676
3 | DXR | A | 579.15 | 1.27 | 206 | 8.2 | 59 | 3.93 | 0.428 | 35 | 0.7646134 | 0.7007915 | 0.06382181 | 0.004073224
4 | ERL | A | 393.4 | 3.3 | 74.7 | 5.42 | 47 | 9.52 | 1.042 | 0 | -0.05496526 | -0.002980664 | 0.05198459 | 0.002702398
4 | ERL | A | 393.4 | 3.3 | 74.7 | 5.42 | 47 | 9.52 | 1.042 | 0 | 0.01062538 | -0.002980664 | 0.01360604 | 0.0001851243
4 | ERL | A | 393.4 | 3.3 | 74.7 | 5.42 | 47 | 9.52 | 1.042 | 0 | -0.01071292 | -0.002980664 | 0.007732254 | 5.978775e-05
4 | ERL | A | 393.4 | 3.3 | 74.7 | 5.42 | 47 | 9.52 | 1.042 | 0 | 0.0265142 | -0.002980664 | 0.02949486 | 0.0008699469
4 | ERL | A | 393.4 | 3.3 | 74.7 | 5.42 | 47 | 9.52 | 1.042 | 1 | 0.1465339 | 0.08028134 | 0.06625255 | 0.0043894
4 | ERL | A | 393.4 | 3.3 | 74.7 | 5.42 | 47 | 9.52 | 1.042 | 2 | 0.2041145 | 0.1640672 | 0.04004725 | 0.001603782
4 | ERL | A | 393.4 | 3.3 | 74.7 | 5.42 | 47 | 9.52 | 1.042 | 2 | 0.1926246 | 0.1640672 | 0.0285574 | 0.000815525
4 | ERL | A | 393.4 | 3.3 | 74.7 | 5.42 | 47 | 9.52 | 1.042 | 3 | 0.1614379 | 0.2552463 | 0.09380843 | 0.008800022
4 | ERL | A | 393.4 | 3.3 | 74.7 | 5.42 | 47 | 9.52 | 1.042 | 5 | 0.5358757 | 0.4896898 | 0.04618585 | 0.002133133
4 | ERL | A | 393.4 | 3.3 | 74.7 | 5.42 | 47 | 9.52 | 1.042 | 5 | 0.5652897 | 0.4896898 | 0.07559987 | 0.00571534
4 | ERL | A | 393.4 | 3.3 | 74.7 | 5.42 | 47 | 9.52 | 1.042 | 5 | 0.1611096 | 0.4896898 | 0.3285802 | 0.107965
4 | ERL | A | 393.4 | 3.3 | 74.7 | 5.42 | 47 | 9.52 | 1.042 | 7 | 0.9424194 | 0.755535 | 0.1868844 | 0.03492578
4 | ERL | A | 393.4 | 3.3 | 74.7 | 5.42 | 47 | 9.52 | 1.042 | 7 | 0.8000766 | 0.755535 | 0.04454157 | 0.001983951
5 | ERL | A | 393.4 | 3.3 | 74.7 | 5.42 | 50 | 10.51 | 0.664 | 0 | 0.04821215 | 0.01422278 | 0.03398937 | 0.001155277
5 | ERL | A | 393.4 | 3.3 | 74.7 | 5.42 | 50 | 10.51 | 0.664 | 0 | 0.002200882 | 0.01422278 | 0.0120219 | 0.000144526
5 | ERL | A | 393.4 | 3.3 | 74.7 | 5.42 | 50 | 10.51 | 0.664 | 0 | -0.02521639 | 0.01422278 | 0.03943917 | 0.001555448
5 | ERL | A | 393.4 | 3.3 | 74.7 | 5.42 | 50 | 10.51 | 0.664 | 1 | 0.01613808 | 0.03386578 | 0.01772771 | 0.0003142716
5 | ERL | A | 393.4 | 3.3 | 74.7 | 5.42 | 50 | 10.51 | 0.664 | 1 | 0.07187776 | 0.03386578 | 0.03801198 | 0.00144491
5 | ERL | A | 393.4 | 3.3 | 74.7 | 5.42 | 50 | 10.51 | 0.664 | 3 | 0.1096523 | 0.06295723 | 0.04669502 | 0.002180425
5 | ERL | A | 393.4 | 3.3 | 74.7 | 5.42 | 50 | 10.51 | 0.664 | 3 | 0.0386838 | 0.06295723 | 0.02427344 | 0.0005891997
5 | ERL | A | 393.4 | 3.3 | 74.7 | 5.42 | 50 | 10.51 | 0.664 | 3 | 0.04379971 | 0.06295723 | 0.01915752 | 0.0003670106
5 | ERL | A | 393.4 | 3.3 | 74.7 | 5.42 | 50 | 10.51 | 0.664 | 7 | 0.1612278 | 0.1270818 | 0.03414602 | 0.001165951
5 | ERL | A | 393.4 | 3.3 | 74.7 | 5.42 | 50 | 10.51 | 0.664 | 7 | 0.07259161 | 0.1270818 | 0.05449019 | 0.00296918
5 | ERL | A | 393.4 | 3.3 | 74.7 | 5.42 | 50 | 10.51 | 0.664 | 14 | 0.1474267 | 0.1661977 | 0.01877098 | 0.0003523497
5 | ERL | A | 393.4 | 3.3 | 74.7 | 5.42 | 50 | 10.51 | 0.664 | 21 | 0.3545023 | 0.3445169 | 0.009985438 | 9.970897e-05
5 | ERL | A | 393.4 | 3.3 | 74.7 | 5.42 | 50 | 10.51 | 0.664 | 21 | 0.3573577 | 0.3445169 | 0.01284083 | 0.000164887
5 | ERL | A | 393.4 | 3.3 | 74.7 | 5.42 | 50 | 10.51 | 0.664 | 38 | 0.6482511 | 0.6590104 | 0.01075935 | 0.0001157637
5 | ERL | A | 393.4 | 3.3 | 74.7 | 5.42 | 50 | 10.51 | 0.664 | 38 | 0.6733547 | 0.6590104 | 0.01434432 | 0.0002057596
5 | ERL | A | 393.4 | 3.3 | 74.7 | 5.42 | 50 | 10.51 | 0.664 | 49 | 0.8047029 | 0.7922921 | 0.01241076 | 0.0001540269
5 | ERL | A | 393.4 | 3.3 | 74.7 | 5.42 | 50 | 10.51 | 0.664 | 49 | 0.8010742 | 0.7922921 | 0.008782025 | 7.712397e-05
6 | EVR | A | 958.2 | 5.9 | 205 | 10.4 | 47 | 4.2 | 0.63475 | 0 | 0.04129247 | 0.01879067 | 0.0225018 | 0.0005063311
6 | EVR | A | 958.2 | 5.9 | 205 | 10.4 | 47 | 4.2 | 0.63475 | 0 | 0.0001647854 | 0.01879067 | 0.01862588 | 0.0003469234
6 | EVR | A | 958.2 | 5.9 | 205 | 10.4 | 47 | 4.2 | 0.63475 | 0 | 9.61248e-05 | 0.01879067 | 0.01869454 | 0.0003494858
6 | EVR | A | 958.2 | 5.9 | 205 | 10.4 | 47 | 4.2 | 0.63475 | 0 | -0.03196836 | 0.01879067 | 0.05075903 | 0.002576479
6 | EVR | A | 958.2 | 5.9 | 205 | 10.4 | 47 | 4.2 | 0.63475 | 0 | -0.009585016 | 0.01879067 | 0.02837568 | 0.0008051793
6 | EVR | A | 958.2 | 5.9 | 205 | 10.4 | 47 | 4.2 | 0.63475 | 1 | 0.3138749 | 0.3092247 | 0.004650213 | 2.162448e-05
6 | EVR | A | 958.2 | 5.9 | 205 | 10.4 | 47 | 4.2 | 0.63475 | 1 | 0.2505699 | 0.3092247 | 0.05865483 | 0.003440389
6 | EVR | A | 958.2 | 5.9 | 205 | 10.4 | 47 | 4.2 | 0.63475 | 2 | 0.4654775 | 0.5552148 | 0.08973731 | 0.008052785
6 | EVR | A | 958.2 | 5.9 | 205 | 10.4 | 47 | 4.2 | 0.63475 | 3 | 0.8157837 | 0.7270347 | 0.08874902 | 0.007876388
6 | EVR | A | 958.2 | 5.9 | 205 | 10.4 | 47 | 4.2 | 0.63475 | 3 | 0.6046524 | 0.7270347 | 0.1223822 | 0.01497741
6 | EVR | A | 958.2 | 5.9 | 205 | 10.4 | 47 | 4.2 | 0.63475 | 5 | 0.9080635 | 0.8441508 | 0.06391272 | 0.004084836
7 | EVR | A | 958.2 | 5.9 | 205 | 10.4 | 50 | 4.46 | 0.59495 | 0 | -0.05302162 | -0.004474356 | 0.04854727 | 0.002356837
7 | EVR | A | 958.2 | 5.9 | 205 | 10.4 | 50 | 4.46 | 0.59495 | 0 | -0.02025124 | -0.004474356 | 0.01577688 | 0.00024891
7 | EVR | A | 958.2 | 5.9 | 205 | 10.4 | 50 | 4.46 | 0.59495 | 0 | 0.03790013 | -0.004474356 | 0.04237448 | 0.001795597
7 | EVR | A | 958.2 | 5.9 | 205 | 10.4 | 50 | 4.46 | 0.59495 | 0 | -0.05931868 | -0.004474356 | 0.05484432 | 0.003007899
7 | EVR | A | 958.2 | 5.9 | 205 | 10.4 | 50 | 4.46 | 0.59495 | 0 | 0.02877582 | -0.004474356 | 0.03325018 | 0.001105574
7 | EVR | A | 958.2 | 5.9 | 205 | 10.4 | 50 | 4.46 | 0.59495 | 1 | 0.2557217 | 0.1592815 | 0.09644015 | 0.009300702
7 | EVR | A | 958.2 | 5.9 | 205 | 10.4 | 50 | 4.46 | 0.59495 | 1 | 0.1557353 | 0.1592815 | 0.003546215 | 1.257564e-05
7 | EVR | A | 958.2 | 5.9 | 205 | 10.4 | 50 | 4.46 | 0.59495 | 1 | 0.1159474 | 0.1592815 | 0.04333407 | 0.001877842
7 | EVR | A | 958.2 | 5.9 | 205 | 10.4 | 50 | 4.46 | 0.59495 | 3 | 0.2943469 | 0.386089 | 0.09174209 | 0.008416612
7 | EVR | A | 958.2 | 5.9 | 205 | 10.4 | 50 | 4.46 | 0.59495 | 3 | 0.2799432 | 0.386089 | 0.1061458 | 0.01126693
7 | EVR | A | 958.2 | 5.9 | 205 | 10.4 | 50 | 4.46 | 0.59495 | 5 | 0.4956114 | 0.4964888 | 0.0008774077 | 7.698442e-07
7 | EVR | A | 958.2 | 5.9 | 205 | 10.4 | 50 | 4.46 | 0.59495 | 5 | 0.5098214 | 0.4964888 | 0.01333254 | 0.0001777566
7 | EVR | A | 958.2 | 5.9 | 205 | 10.4 | 50 | 4.46 | 0.59495 | 5 | 0.4980013 | 0.4964888 | 0.001512447 | 2.287497e-06
7 | EVR | A | 958.2 | 5.9 | 205 | 10.4 | 50 | 4.46 | 0.59495 | 7 | 0.524548 | 0.5655005 | 0.04095246 | 0.001677104
7 | EVR | A | 958.2 | 5.9 | 205 | 10.4 | 50 | 4.46 | 0.59495 | 7 | 0.6188504 | 0.5655005 | 0.05334992 | 0.002846214
7 | EVR | A | 958.2 | 5.9 | 205 | 10.4 | 50 | 4.46 | 0.59495 | 7 | 0.6214341 | 0.5655005 | 0.05593355 | 0.003128562
7 | EVR | A | 958.2 | 5.9 | 205 | 10.4 | 50 | 4.46 | 0.59495 | 10 | 0.7395704 | 0.6867371 | 0.05283332 | 0.00279136
7 | EVR | A | 958.2 | 5.9 | 205 | 10.4 | 50 | 4.46 | 0.59495 | 10 | 0.7111505 | 0.6867371 | 0.02441342 | 0.0005960152
8 | EVR | A | 958.2 | 5.9 | 205 | 10.4 | 59 | 4.42 | 0.44935 | 0 | -0.02577629 | -0.01212717 | 0.01364911 | 0.0001862983
8 | EVR | A | 958.2 | 5.9 | 205 | 10.4 | 59 | 4.42 | 0.44935 | 0 | 0.02850105 | -0.01212717 | 0.04062822 | 0.001650653
8 | EVR | A | 958.2 | 5.9 | 205 | 10.4 | 59 | 4.42 | 0.44935 | 0 | 0.03039749 | -0.01212717 | 0.04252466 | 0.001808347
8 | EVR | A | 958.2 | 5.9 | 205 | 10.4 | 59 | 4.42 | 0.44935 | 0 | -0.02616865 | -0.01212717 | 0.01404148 | 0.0001971631
8 | EVR | A | 958.2 | 5.9 | 205 | 10.4 | 59 | 4.42 | 0.44935 | 0 | -0.01616331 | -0.01212717 | 0.004036138 | 1.629041e-05
8 | EVR | A | 958.2 | 5.9 | 205 | 10.4 | 59 | 4.42 | 0.44935 | 1 | 0.01561836 | 0.1021158 | 0.08649744 | 0.007481807
8 | EVR | A | 958.2 | 5.9 | 205 | 10.4 | 59 | 4.42 | 0.44935 | 1 | 0.1067781 | 0.1021158 | 0.004662328 | 2.17373e-05
8 | EVR | A | 958.2 | 5.9 | 205 | 10.4 | 59 | 4.42 | 0.44935 | 3 | 0.2265152 | 0.2487967 | 0.02228143 | 0.0004964622
8 | EVR | A | 958.2 | 5.9 | 205 | 10.4 | 59 | 4.42 | 0.44935 | 3 | 0.1035084 | 0.2487967 | 0.1452883 | 0.02110868
8 | EVR | A | 958.2 | 5.9 | 205 | 10.4 | 59 | 4.42 | 0.44935 | 7 | 0.2305697 | 0.287929 | 0.05735933 | 0.003290093
8 | EVR | A | 958.2 | 5.9 | 205 | 10.4 | 59 | 4.42 | 0.44935 | 7 | 0.2420791 | 0.287929 | 0.04584992 | 0.002102215
8 | EVR | A | 958.2 | 5.9 | 205 | 10.4 | 59 | 4.42 | 0.44935 | 7 | 0.2684984 | 0.287929 | 0.01943059 | 0.0003775477
8 | EVR | A | 958.2 | 5.9 | 205 | 10.4 | 59 | 4.42 | 0.44935 | 14 | 0.5032643 | 0.4995719 | 0.003692399 | 1.363381e-05
8 | EVR | A | 958.2 | 5.9 | 205 | 10.4 | 59 | 4.42 | 0.44935 | 14 | 0.4809648 | 0.4995719 | 0.01860709 | 0.0003462236
8 | EVR | A | 958.2 | 5.9 | 205 | 10.4 | 59 | 4.42 | 0.44935 | 21 | 0.5891925 | 0.5526426 | 0.03654991 | 0.001335896
8 | EVR | A | 958.2 | 5.9 | 205 | 10.4 | 59 | 4.42 | 0.44935 | 21 | 0.6124729 | 0.5526426 | 0.05983031 | 0.003579666
8 | EVR | A | 958.2 | 5.9 | 205 | 10.4 | 59 | 4.42 | 0.44935 | 28 | 0.7645802 | 0.7479764 | 0.01660383 | 0.0002756873
8 | EVR | A | 958.2 | 5.9 | 205 | 10.4 | 59 | 4.42 | 0.44935 | 28 | 0.7350874 | 0.7479764 | 0.01288903 | 0.0001661271
8 | EVR | A | 958.2 | 5.9 | 205 | 10.4 | 59 | 4.42 | 0.44935 | 28 | 0.7936153 | 0.7479764 | 0.04563894 | 0.002082913
8 | EVR | A | 958.2 | 5.9 | 205 | 10.4 | 59 | 4.42 | 0.44935 | 35 | 0.9672374 | 0.8234668 | 0.1437706 | 0.02066999
8 | EVR | A | 958.2 | 5.9 | 205 | 10.4 | 59 | 4.42 | 0.44935 | 35 | 1 | 0.8234668 | 0.1765332 | 0.03116397
8 | EVR | A | 958.2 | 5.9 | 205 | 10.4 | 59 | 4.42 | 0.44935 | 35 | 0.9205458 | 0.8234668 | 0.09707902 | 0.009424337
9 | PTX | A | 853.9 | 2.5 | 221 | 10.4 | 64.5 | 5.2 | 0.341 | 0 | 0.01440806 | 0.002010929621 | 0.01239713 | 0.0001536887
9 | PTX | A | 853.9 | 2.5 | 221 | 10.4 | 64.5 | 5.2 | 0.341 | 0 | -0.006125862 | 0.002010929621 | 0.008136792 | 6.620738e-05
9 | PTX | A | 853.9 | 2.5 | 221 | 10.4 | 64.5 | 5.2 | 0.341 | 0 | -0.000545404 | 0.002010929621 | 0.002556334 | 6.534841e-06
9 | PTX | A | 853.9 | 2.5 | 221 | 10.4 | 64.5 | 5.2 | 0.341 | 0 | -0.005836906 | 0.002010929621 | 0.007847836 | 6.158853e-05
9 | PTX | A | 853.9 | 2.5 | 221 | 10.4 | 64.5 | 5.2 | 0.341 | 0 | -0.001899884 | 0.002010929621 | 0.003910814 | 1.529446e-05
9 | PTX | A | 853.9 | 2.5 | 221 | 10.4 | 64.5 | 5.2 | 0.341 | 0.08333333 | -0.02384246 | 0.00348095 | 0.02732341 | 0.0007465688
9 | PTX | A | 853.9 | 2.5 | 221 | 10.4 | 64.5 | 5.2 | 0.341 | 0.08333333 | 0.03275675 | 0.00348095 | 0.0292758 | 0.0008570723
9 | PTX | A | 853.9 | 2.5 | 221 | 10.4 | 64.5 | 5.2 | 0.341 | 0.08333333 | 0.02002463 | 0.00348095 | 0.01654368 | 0.0002736935
9 | PTX | A | 853.9 | 2.5 | 221 | 10.4 | 64.5 | 5.2 | 0.341 | 0.1666667 | 0.01377597 | 0.004917707 | 0.008858258 | 7.846874e-05
9 | PTX | A | 853.9 | 2.5 | 221 | 10.4 | 64.5 | 5.2 | 0.341 | 0.1666667 | 0.01507627 | 0.004917707 | 0.01015856 | 0.0001031963
9 | PTX | A | 853.9 | 2.5 | 221 | 10.4 | 64.5 | 5.2 | 0.341 | 1 | 0.02286001 | 0.01753189 | 0.005328124 | 2.83889e-05
9 | PTX | A | 853.9 | 2.5 | 221 | 10.4 | 64.5 | 5.2 | 0.341 | 1 | -0.0006357027 | 0.01753189 | 0.01816759 | 0.0003300613
9 | PTX | A | 853.9 | 2.5 | 221 | 10.4 | 64.5 | 5.2 | 0.341 | 3 | 0.03902347 | 0.0386964 | 0.0003270738 | 1.069773e-07
9 | PTX | A | 853.9 | 2.5 | 221 | 10.4 | 64.5 | 5.2 | 0.341 | 3 | 0.02770002 | 0.0386964 | 0.01099638 | 0.0001209204
9 | PTX | A | 853.9 | 2.5 | 221 | 10.4 | 64.5 | 5.2 | 0.341 | 3 | 0.03257615 | 0.0386964 | 0.006120251 | 3.745748e-05
9 | PTX | A | 853.9 | 2.5 | 221 | 10.4 | 64.5 | 5.2 | 0.341 | 6 | 0.05056364 | 0.06933114 | 0.01876749 | 0.0003522187
9 | PTX | A | 853.9 | 2.5 | 221 | 10.4 | 64.5 | 5.2 | 0.341 | 6 | 0.07859235 | 0.06933114 | 0.009261216 | 8.577013e-05
9 | PTX | A | 853.9 | 2.5 | 221 | 10.4 | 64.5 | 5.2 | 0.341 | 6 | 0.08807371 | 0.06933114 | 0.01874258 | 0.0003512842
9 | PTX | A | 853.9 | 2.5 | 221 | 10.4 | 64.5 | 5.2 | 0.341 | 9 | 0.07658772 | 0.12664 | 0.05005224 | 0.002505227
9 | PTX | A | 853.9 | 2.5 | 221 | 10.4 | 64.5 | 5.2 | 0.341 | 9 | 0.1519329 | 0.12664 | 0.02529297 | 0.0006397345
9 | PTX | A | 853.9 | 2.5 | 221 | 10.4 | 64.5 | 5.2 | 0.341 | 12 | 0.1934342 | 0.2107699 | 0.01733572 | 0.000300527
9 | PTX | A | 853.9 | 2.5 | 221 | 10.4 | 64.5 | 5.2 | 0.341 | 12 | 0.2499612 | 0.2107699 | 0.03919125 | 0.001535954
9 | PTX | A | 853.9 | 2.5 | 221 | 10.4 | 64.5 | 5.2 | 0.341 | 15 | 0.3118699 | 0.2595654 | 0.05230455 | 0.002735766
9 | PTX | A | 853.9 | 2.5 | 221 | 10.4 | 64.5 | 5.2 | 0.341 | 15 | 0.207575 | 0.2595654 | 0.05199042 | 0.002703003
9 | PTX | A | 853.9 | 2.5 | 221 | 10.4 | 64.5 | 5.2 | 0.341 | 15 | 0.2579255 | 0.2595654 | 0.001639878 | 2.689199e-06
9 | PTX | A | 853.9 | 2.5 | 221 | 10.4 | 64.5 | 5.2 | 0.341 | 18 | 0.3144164 | 0.2694516 | 0.04496477 | 0.002021831
9 | PTX | A | 853.9 | 2.5 | 221 | 10.4 | 64.5 | 5.2 | 0.341 | 18 | 0.2200904 | 0.2694516 | 0.04936122 | 0.00243653
9 | PTX | A | 853.9 | 2.5 | 221 | 10.4 | 64.5 | 5.2 | 0.341 | 21 | 0.2920042 | 0.2846181 | 0.007386131 | 5.455493e-05
9 | PTX | A | 853.9 | 2.5 | 221 | 10.4 | 64.5 | 5.2 | 0.341 | 21 | 0.2723914 | 0.2846181 | 0.01222674 | 0.0001494932
9 | PTX | A | 853.9 | 2.5 | 221 | 10.4 | 64.5 | 5.2 | 0.341 | 28 | 0.446126 | 0.4194716 | 0.02665442 | 0.0007104583
9 | PTX | A | 853.9 | 2.5 | 221 | 10.4 | 64.5 | 5.2 | 0.341 | 28 | 0.3891295 | 0.4194716 | 0.0303421 | 0.0009206429
9 | PTX | A | 853.9 | 2.5 | 221 | 10.4 | 64.5 | 5.2 | 0.341 | 35 | 0.4688271 | 0.4752015 | 0.006374392 | 4.063287e-05
10 | PTX | A | 853.9 | 2.5 | 221 | 10.4 | 45 | 10.6 | 0.723 | 0 | 0.0008407633 | 0.03681883 | 0.03597807 | 0.001294421
10 | PTX | A | 853.9 | 2.5 | 221 | 10.4 | 45 | 10.6 | 0.723 | 0 | -0.03793211 | 0.03681883 | 0.07475095 | 0.005587704
10 | PTX | A | 853.9 | 2.5 | 221 | 10.4 | 45 | 10.6 | 0.723 | 0 | -0.01532927 | 0.03681883 | 0.0521481 | 0.002719424
10 | PTX | A | 853.9 | 2.5 | 221 | 10.4 | 45 | 10.6 | 0.723 | 0 | 0.002346316 | 0.03681883 | 0.03447252 | 0.001188354
10 | PTX | A | 853.9 | 2.5 | 221 | 10.4 | 45 | 10.6 | 0.723 | 0 | 0.01167292 | 0.03681883 | 0.02514591 | 0.0006323167
10 | PTX | A | 853.9 | 2.5 | 221 | 10.4 | 45 | 10.6 | 0.723 | 1 | 0.29327 | 0.1782508 | 0.1150192 | 0.0132294
10 | PTX | A | 853.9 | 2.5 | 221 | 10.4 | 45 | 10.6 | 0.723 | 1 | 0.2034843 | 0.1782508 | 0.02523345 | 0.0006367269
10 | PTX | A | 853.9 | 2.5 | 221 | 10.4 | 45 | 10.6 | 0.723 | 1 | 0.2435867 | 0.1782508 | 0.0653359 | 0.00426878
10 | PTX | A | 853.9 | 2.5 | 221 | 10.4 | 45 | 10.6 | 0.723 | 2 | 0.4127561 | 0.3176034 | 0.09515279 | 0.009054053
10 | PTX | A | 853.9 | 2.5 | 221 | 10.4 | 45 | 10.6 | 0.723 | 2 | 0.3557993 | 0.3176034 | 0.03819596 | 0.001458931
10 | PTX | A | 853.9 | 2.5 | 221 | 10.4 | 45 | 10.6 | 0.723 | 3 | 0.4125606 | 0.4512567 | 0.03869607 | 0.001497386
10 | PTX | A | 853.9 | 2.5 | 221 | 10.4 | 45 | 10.6 | 0.723 | 3 | 0.5370327 | 0.4512567 | 0.08577601 | 0.007357524
10 | PTX | A | 853.9 | 2.5 | 221 | 10.4 | 45 | 10.6 | 0.723 | 3 | 0.2682231 | 0.4512567 | 0.1830336 | 0.03350131
10 | PTX | A | 853.9 | 2.5 | 221 | 10.4 | 45 | 10.6 | 0.723 | 4 | 0.6920851 | 0.5824152 | 0.1096699 | 0.0120275
10 | PTX | A | 853.9 | 2.5 | 221 | 10.4 | 45 | 10.6 | 0.723 | 4 | 0.515212 | 0.5824152 | 0.0672032 | 0.004516271
10 | PTX | A | 853.9 | 2.5 | 221 | 10.4 | 45 | 10.6 | 0.723 | 5 | 0.5735766 | 0.7121051 | 0.1385285 | 0.01919016
10 | PTX | A | 853.9 | 2.5 | 221 | 10.4 | 45 | 10.6 | 0.723 | 5 | 0.7184029 | 0.7121051 | 0.006297833 | 3.96627e-05
10 | PTX | A | 853.9 | 2.5 | 221 | 10.4 | 45 | 10.6 | 0.723 | 6 | 0.9819529 | 0.8353641 | 0.1465888 | 0.02148828
10 | PTX | A | 853.9 | 2.5 | 221 | 10.4 | 45 | 10.6 | 0.723 | 6 | 0.8032809 | 0.8353641 | 0.03208318 | 0.001029331
10 | PTX | A | 853.9 | 2.5 | 221 | 10.4 | 45 | 10.6 | 0.723 | 6 | 0.8325903 | 0.8353641 | 0.002773784 | 7.693878e-06
10 | PTX | A | 853.9 | 2.5 | 221 | 10.4 | 45 | 10.6 | 0.723 | 7 | 0.981992 | 0.9421701 | 0.03982196 | 0.001585789
10 | PTX | A | 853.9 | 2.5 | 221 | 10.4 | 45 | 10.6 | 0.723 | 7 | 0.9404427 | 0.9421701 | 0.001727386 | 2.983863e-06
10 | PTX | A | 853.9 | 2.5 | 221 | 10.4 | 45 | 10.6 | 0.723 | 7 | 0.9082004 | 0.9421701 | 0.03396968 | 0.001153939
11 | PTX | A | 853.9 | 2.5 | 221 | 10.4 | 50 | 7.68 | 0.5 | 0 | -0.1680111 | -0.01393289 | 0.1540782 | 0.0237401
11 | PTX | A | 853.9 | 2.5 | 221 | 10.4 | 50 | 7.68 | 0.5 | 0 | 0.04966266 | -0.01393289 | 0.06359555 | 0.004044393
11 | PTX | A | 853.9 | 2.5 | 221 | 10.4 | 50 | 7.68 | 0.5 | 0 | 0.29318483 | -0.01393289 | 0.3071177 | 0.09432129
11 | PTX | A | 853.9 | 2.5 | 221 | 10.4 | 50 | 7.68 | 0.5 | 0 | -0.0924685 | -0.01393289 | 0.07853561 | 0.006167843
11 | PTX | A | 853.9 | 2.5 | 221 | 10.4 | 50 | 7.68 | 0.5 | 0 | -0.0119542 | -0.01393289 | 0.001978686 | 3.915199e-06
11 | PTX | A | 853.9 | 2.5 | 221 | 10.4 | 50 | 7.68 | 0.5 | 1 | -0.029657 | 0.01722045 | 0.04687745 | 0.002197495
11 | PTX | A | 853.9 | 2.5 | 221 | 10.4 | 50 | 7.68 | 0.5 | 1 | -0.0173266 | 0.01722045 | 0.03454705 | 0.001193498
11 | PTX | A | 853.9 | 2.5 | 221 | 10.4 | 50 | 7.68 | 0.5 | 1 | -0.0136767 | 0.01722045 | 0.03089715 | 0.0009546337
11 | PTX | A | 853.9 | 2.5 | 221 | 10.4 | 50 | 7.68 | 0.5 | 7 | 0.1709949 | 0.1273132 | 0.0436817 | 0.001908091
11 | PTX | A | 853.9 | 2.5 | 221 | 10.4 | 50 | 7.68 | 0.5 | 7 | 0.07487492 | 0.1273132 | 0.05243828 | 0.002749773
11 | PTX | A | 853.9 | 2.5 | 221 | 10.4 | 50 | 7.68 | 0.5 | 14 | 0.25228678 | 0.2422989 | 0.009987835 | 9.975684e-05
11 | PTX | A | 853.9 | 2.5 | 221 | 10.4 | 50 | 7.68 | 0.5 | 14 | 0.22255751 | 0.2422989 | 0.01974144 | 0.0003897243
11 | PTX | A | 853.9 | 2.5 | 221 | 10.4 | 50 | 7.68 | 0.5 | 14 | 0.23870514 | 0.2422989 | 0.003593805 | 1.291544e-05
11 | PTX | A | 853.9 | 2.5 | 221 | 10.4 | 50 | 7.68 | 0.5 | 21 | 0.43583676 | 0.3808624 | 0.05497439 | 0.003022184
11 | PTX | A | 853.9 | 2.5 | 221 | 10.4 | 50 | 7.68 | 0.5 | 21 | 0.36690832 | 0.3808624 | 0.01395405 | 0.0001947155
11 | PTX | A | 853.9 | 2.5 | 221 | 10.4 | 50 | 7.68 | 0.5 | 21 | 0.32082172 | 0.3808624 | 0.06004065 | 0.003604879
11 | PTX | A | 853.9 | 2.5 | 221 | 10.4 | 50 | 7.68 | 0.5 | 28 | 0.44234011 | 0.5285093 | 0.08616922 | 0.007425134
11 | PTX | A | 853.9 | 2.5 | 221 | 10.4 | 50 | 7.68 | 0.5 | 28 | 0.54079281 | 0.5285093 | 0.01228348 | 0.000150884
11 | PTX | A | 853.9 | 2.5 | 221 | 10.4 | 50 | 7.68 | 0.5 | 28 | 0.60223769 | 0.5285093 | 0.07372836 | 0.005435872
11 | PTX | A | 853.9 | 2.5 | 221 | 10.4 | 50 | 7.68 | 0.5 | 35 | 0.68776381 | 0.6390824 | 0.04868136 | 0.002369875
11 | PTX | A | 853.9 | 2.5 | 221 | 10.4 | 50 | 7.68 | 0.5 | 35 | 0.59977537 | 0.6390824 | 0.03930708 | 0.001545046
12 | PTX | A | 853.9 | 2.5 | 221 | 10.4 | 60 | 8.22 | 0.715 | 0 | -0.06949662 | 0.01823065 | 0.08772727 | 0.00769607394
12 | PTX | A | 853.9 | 2.5 | 221 | 10.4 | 60 | 8.22 | 0.715 | 0 | 0.05224909 | 0.01823065 | 0.03401845 | 0.001157255
12 | PTX | A | 853.9 | 2.5 | 221 | 10.4 | 60 | 8.22 | 0.715 | 0 | 0.01091184 | 0.01823065 | 0.007318809 | 5.356496e-05
12 | PTX | A | 853.9 | 2.5 | 221 | 10.4 | 60 | 8.22 | 0.715 | 0 | -0.003085264 | 0.01823065 | 0.02131591 | 0.000454368
12 | PTX | A | 853.9 | 2.5 | 221 | 10.4 | 60 | 8.22 | 0.715 | 0 | 0.002770352 | 0.01823065 | 0.01546029 | 0.0002390207
12 | PTX | A | 853.9 | 2.5 | 221 | 10.4 | 60 | 8.22 | 0.715 | 1 | 0.1153263 | 0.05736466 | 0.05796168 | 0.003359557
12 | PTX | A | 853.9 | 2.5 | 221 | 10.4 | 60 | 8.22 | 0.715 | 1 | 0.1115188 | 0.05736466 | 0.0541541 | 0.002932667
12 | PTX | A | 853.9 | 2.5 | 221 | 10.4 | 60 | 8.22 | 0.715 | 1 | 0.06942615 | 0.05736466 | 0.0120615 | 0.0001454797
12 | PTX | A | 853.9 | 2.5 | 221 | 10.4 | 60 | 8.22 | 0.715 | 7 | 0.1278832 | 0.163909 | 0.03602578 | 0.001297857
12 | PTX | A | 853.9 | 2.5 | 221 | 10.4 | 60 | 8.22 | 0.715 | 7 | 0.1624179 | 0.163909 | 0.001491083 | 2.223328e-06
12 | PTX | A | 853.9 | 2.5 | 221 | 10.4 | 60 | 8.22 | 0.715 | 7 | 0.2535554 | 0.163909 | 0.08964644 | 0.008036483
12 | PTX | A | 853.9 | 2.5 | 221 | 10.4 | 60 | 8.22 | 0.715 | 14 | 0.1767145 | 0.2186157 | 0.04190121 | 0.001755711
12 | PTX | A | 853.9 | 2.5 | 221 | 10.4 | 60 | 8.22 | 0.715 | 14 | 0.2679049 | 0.2186157 | 0.04928916 | 0.002429421
12 | PTX | A | 853.9 | 2.5 | 221 | 10.4 | 60 | 8.22 | 0.715 | 21 | 0.2198157 | 0.2240554 | 0.004239711 | 1.797515e-05
12 | PTX | A | 853.9 | 2.5 | 221 | 10.4 | 60 | 8.22 | 0.715 | 21 | 0.2265786 | 0.2240554 | 0.002523206 | 6.366568e-06
12 | PTX | A | 853.9 | 2.5 | 221 | 10.4 | 60 | 8.22 | 0.715 | 28 | 0.3226755 | 0.2472058 | 0.07546972 | 0.005695679
12 | PTX | A | 853.9 | 2.5 | 221 | 10.4 | 60 | 8.22 | 0.715 | 35 | 0.3294054 | 0.3785904 | 0.04918502 | 0.002419166
12 | PTX | A | 853.9 | 2.5 | 221 | 10.4 | 60 | 8.22 | 0.715 | 35 | 0.3488793 | 0.3785904 | 0.02971108 | 0.000882748
12 | PTX | A | 853.9 | 2.5 | 221 | 10.4 | 60 | 8.22 | 0.715 | 42 | 0.3374764 | 0.3007913 | 0.0366851 | 0.001345797
12 | PTX | A | 853.9 | 2.5 | 221 | 10.4 | 60 | 8.22 | 0.715 | 49 | 0.3454725 | 0.3539748 | 0.008502245 | 7.228817e-05
12 | PTX | A | 853.9 | 2.5 | 221 | 10.4 | 60 | 8.22 | 0.715 | 49 | 0.381388 | 0.3539748 | 0.02741323 | 0.000751485
12 | PTX | A | 853.9 | 2.5 | 221 | 10.4 | 60 | 8.22 | 0.715 | 56 | 0.4666743 | 0.3793829 | 0.08729138 | 0.007619786
12 | PTX | A | 853.9 | 2.5 | 221 | 10.4 | 60 | 8.22 | 0.715 | 56 | 0.4023925 | 0.3793829 | 0.02300954 | 0.0005294389
12 | PTX | A | 853.9 | 2.5 | 221 | 10.4 | 60 | 8.22 | 0.715 | 56 | 0.3528168 | 0.3793829 | 0.0265661 | 0.0007057577
12 | PTX | A | 853.9 | 2.5 | 221 | 10.4 | 60 | 8.22 | 0.715 | 63 | 0.5136602 | 0.4300823 | 0.08357784 | 0.006985256
12 | PTX | A | 853.9 | 2.5 | 221 | 10.4 | 60 | 8.22 | 0.715 | 63 | 0.3729558 | 0.4300823 | 0.0571265 | 0.003263437
18 | PTX | A | 853.9 | 2.5 | 221 | 10.4 | 61 | 9.4 | 0.533 | 0 | -0.01160598 | -0.004794666 | 0.006811318 | 4.639405e-05
18 | PTX | A | 853.9 | 2.5 | 221 | 10.4 | 61 | 9.4 | 0.533 | 0 | 0.005128919 | -0.004794666 | 0.009923585 | 9.847754e-05
18 | PTX | A | 853.9 | 2.5 | 221 | 10.4 | 61 | 9.4 | 0.533 | 0.08333333 | -2.487352e-05 | -0.003420742 | 0.003395869 | 1.153192e-05
18 | PTX | A | 853.9 | 2.5 | 221 | 10.4 | 61 | 9.4 | 0.533 | 0.08333333 | -0.008203286 | -0.003420742 | 0.004782544 | 2.287273e-05
18 | PTX | A | 853.9 | 2.5 | 221 | 10.4 | 61 | 9.4 | 0.533 | 0.08333333 | 0.006820319 | -0.003420742 | 0.01024106 | 0.0001048793
18 | PTX | A | 853.9 | 2.5 | 221 | 10.4 | 61 | 9.4 | 0.533 | 0.1666667 | 0.0003830522 | -0.002083718 | 0.00246677 | 6.084955e-06
18 | PTX | A | 853.9 | 2.5 | 221 | 10.4 | 61 | 9.4 | 0.533 | 0.1666667 | -0.01201391 | -0.002083718 | 0.009930191 | 9.86087e-05
18 | PTX | A | 853.9 | 2.5 | 221 | 10.4 | 61 | 9.4 | 0.533 | 0.1666667 | 0.004581702 | -0.002083718 | 0.00666542 | 4.442782e-05
18 | PTX | A | 853.9 | 2.5 | 221 | 10.4 | 61 | 9.4 | 0.533 | 1 | 0.0113075 | 0.00922915 | 0.002078351 | 4.319544e-06
18 | PTX | A | 853.9 | 2.5 | 221 | 10.4 | 61 | 9.4 | 0.533 | 1 | 0.006491988 | 0.00922915 | 0.002737162 | 7.492054e-06
18 | PTX | A | 853.9 | 2.5 | 221 | 10.4 | 61 | 9.4 | 0.533 | 3 | 0.005805479 | 0.02480646 | 0.01900098 | 0.0003610371
18 | PTX | A | 853.9 | 2.5 | 221 | 10.4 | 61 | 9.4 | 0.533 | 3 | 0.007526727 | 0.02480646 | 0.01727973 | 0.000298589
18 | PTX | A | 853.9 | 2.5 | 221 | 10.4 | 61 | 9.4 | 0.533 | 6 | 0.06555167 | 0.04852257 | 0.0170291 | 0.0002899902
18 | PTX | A | 853.9 | 2.5 | 221 | 10.4 | 61 | 9.4 | 0.533 | 6 | 0.02294831 | 0.04852257 | 0.02557426 | 0.0006540429
18 | PTX | A | 853.9 | 2.5 | 221 | 10.4 | 61 | 9.4 | 0.533 | 9 | 0.07299383 | 0.0837254 | 0.01073157 | 0.0001151667
18 | PTX | A | 853.9 | 2.5 | 221 | 10.4 | 61 | 9.4 | 0.533 | 9 | 0.07145167 | 0.0837254 | 0.01227373 | 0.0001506445
18 | PTX | A | 853.9 | 2.5 | 221 | 10.4 | 61 | 9.4 | 0.533 | 12 | 0.137655 | 0.1285459 | 0.009109103 | 8.297575e-05
18 | PTX | A | 853.9 | 2.5 | 221 | 10.4 | 61 | 9.4 | 0.533 | 12 | 0.1231687 | 0.1285459 | 0.005377234 | 2.891465e-05
18 | PTX | A | 853.9 | 2.5 | 221 | 10.4 | 61 | 9.4 | 0.533 | 15 | 0.1386102 | 0.1767331 | 0.03812297 | 0.001453361
18 | PTX | A | 853.9 | 2.5 | 221 | 10.4 | 61 | 9.4 | 0.533 | 15 | 0.2071019 | 0.1767331 | 0.03036875 | 0.0009222609
18 | PTX | A | 853.9 | 2.5 | 221 | 10.4 | 61 | 9.4 | 0.533 | 15 | 0.1718412 | 0.1767331 | 0.004891951 | 2.393119e-05
18 | PTX | A | 853.9 | 2.5 | 221 | 10.4 | 61 | 9.4 | 0.533 | 18 | 0.190755 | 0.216003 | 0.02524801 | 0.0006374618
18 | PTX | A | 853.9 | 2.5 | 221 | 10.4 | 61 | 9.4 | 0.533 | 18 | 0.2300054 | 0.216003 | 0.01400241 | 0.0001960674
18 | PTX | A | 853.9 | 2.5 | 221 | 10.4 | 61 | 9.4 | 0.533 | 18 | 0.2529687 | 0.216003 | 0.03696564 | 0.001366458
18 | PTX | A | 853.9 | 2.5 | 221 | 10.4 | 61 | 9.4 | 0.533 | 21 | 0.2732057 | 0.2172902 | 0.05591558 | 0.003126553
18 | PTX | A | 853.9 | 2.5 | 221 | 10.4 | 61 | 9.4 | 0.533 | 21 | 0.1581508 | 0.2172902 | 0.05913936 | 0.003497464
18 | PTX | A | 853.9 | 2.5 | 221 | 10.4 | 61 | 9.4 | 0.533 | 21 | 0.2267221 | 0.2172902 | 0.009431953 | 8.896174e-05
18 | PTX | A | 853.9 | 2.5 | 221 | 10.4 | 61 | 9.4 | 0.533 | 28 | 0.2997408 | 0.2988585 | 0.00088233 | 7.785061e-07
18 | PTX | A | 853.9 | 2.5 | 221 | 10.4 | 61 | 9.4 | 0.533 | 28 | 0.3143465 | 0.2988585 | 0.01548806 | 0.00023988
18 | PTX | A | 853.9 | 2.5 | 221 | 10.4 | 61 | 9.4 | 0.533 | 35 | 0.719566 | 0.5690456 | 0.1505204 | 0.02265639
18 | PTX | A | 853.9 | 2.5 | 221 | 10.4 | 61 | 9.4 | 0.533 | 35 | 0.5585349 | 0.5690456 | 0.01051075 | 0.0001104759
17 | PTX | A | 853.9 | 2.5 | 221 | 10.4 | 64.5 | 10.46 | 0.526 | 0 | 0.0146451 | -0.0001724706 | 0.01481757 | 0.0002195603
17 | PTX | A | 853.9 | 2.5 | 221 | 10.4 | 64.5 | 10.46 | 0.526 | 0 | 0.01370083 | -0.0001724706 | 0.0138733 | 0.0001924684
17 | PTX | A | 853.9 | 2.5 | 221 | 10.4 | 64.5 | 10.46 | 0.526 | 0 | 0.001496579 | -0.0001724706 | 0.00166905 | 2.785728e-06
17 | PTX | A | 853.9 | 2.5 | 221 | 10.4 | 64.5 | 10.46 | 0.526 | 0 | -0.03018101 | -0.0001724706 | 0.03000854 | 0.0009005127
17 | PTX | A | 853.9 | 2.5 | 221 | 10.4 | 64.5 | 10.46 | 0.526 | 0.08333333 | 0.02338405 | 0.0005153445 | 0.02286871 | 0.0005229777
17 | PTX | A | 853.9 | 2.5 | 221 | 10.4 | 64.5 | 10.46 | 0.526 | 0.08333333 | 0.01601696 | 0.0005153445 | 0.01550162 | 0.0002403001
17 | PTX | A | 853.9 | 2.5 | 221 | 10.4 | 64.5 | 10.46 | 0.526 | 0.1666667 | 0.001247149 | 0.001215752 | 3.139739e-05 | 9.857963e-10
17 | PTX | A | 853.9 | 2.5 | 221 | 10.4 | 64.5 | 10.46 | 0.526 | 0.1666667 | 0.02643957 | 0.001215752 | 0.02522381 | 0.0006362408
17 | PTX | A | 853.9 | 2.5 | 221 | 10.4 | 64.5 | 10.46 | 0.526 | 0.1666667 | -0.04939602 | 0.001215752 | 0.05061178 | 0.002561552
17 | PTX | A | 853.9 | 2.5 | 221 | 10.4 | 64.5 | 10.46 | 0.526 | 1 | 0.02141534 | 0.00906522 | 0.01235012 | 0.0001525254
17 | PTX | A | 853.9 | 2.5 | 221 | 10.4 | 64.5 | 10.46 | 0.526 | 1 | -0.01370083 | 0.00906522 | 0.02276605 | 0.0005182929
17 | PTX | A | 853.9 | 2.5 | 221 | 10.4 | 64.5 | 10.46 | 0.526 | 1 | -0.006494085 | 0.00906522 | 0.01555931 | 0.000242092
17 | PTX | A | 853.9 | 2.5 | 221 | 10.4 | 64.5 | 10.46 | 0.526 | 3 | 0.0456813 | 0.0358044 | 0.0098769 | 9.755316e-05
17 | PTX | A | 853.9 | 2.5 | 221 | 10.4 | 64.5 | 10.46 | 0.526 | 3 | 0.04207347 | 0.0358044 | 0.006269075 | 3.93013e-05
17 | PTX | A | 853.9 | 2.5 | 221 | 10.4 | 64.5 | 10.46 | 0.526 | 6 | 0.0968946 | 0.09647918 | 0.0004154171 | 1.725714e-07
17 | PTX | A | 853.9 | 2.5 | 221 | 10.4 | 64.5 | 10.46 | 0.526 | 6 | 0.1024266 | 0.09647918 | 0.005947415 | 3.537175e-05
17 | PTX | A | 853.9 | 2.5 | 221 | 10.4 | 64.5 | 10.46 | 0.526 | 9 | 0.2281303 | 0.182003 | 0.04612732 | 0.00212773
17 | PTX | A | 853.9 | 2.5 | 221 | 10.4 | 64.5 | 10.46 | 0.526 | 9 | 0.1532568 | 0.182003 | 0.02874618 | 0.0008263429
17 | PTX | A | 853.9 | 2.5 | 221 | 10.4 | 64.5 | 10.46 | 0.526 | 9 | 0.1439032 | 0.182003 | 0.0380998 | 0.001451595
17 | PTX | A | 853.9 | 2.5 | 221 | 10.4 | 64.5 | 10.46 | 0.526 | 12 | 0.3061128 | 0.2581327 | 0.04798014 | 0.002302094
17 | PTX | A | 853.9 | 2.5 | 221 | 10.4 | 64.5 | 10.46 | 0.526 | 12 | 0.2754329 | 0.2581327 | 0.01730027 | 0.0002992992
17 | PTX | A | 853.9 | 2.5 | 221 | 10.4 | 64.5 | 10.46 | 0.526 | 12 | 0.2461249 | 0.2581327 | 0.01200774 | 0.0001441859
17 | PTX | A | 853.9 | 2.5 | 221 | 10.4 | 64.5 | 10.46 | 0.526 | 15 | 0.2461962 | 0.2769236 | 0.0307274 | 0.000944173
17 | PTX | A | 853.9 | 2.5 | 221 | 10.4 | 64.5 | 10.46 | 0.526 | 18 | 0.3793917 | 0.3043972 | 0.07499452 | 0.005624179
17 | PTX | A | 853.9 | 2.5 | 221 | 10.4 | 64.5 | 10.46 | 0.526 | 18 | 0.2274088 | 0.3043972 | 0.07698844 | 0.005927221
17 | PTX | A | 853.9 | 2.5 | 221 | 10.4 | 64.5 | 10.46 | 0.526 | 21 | 0.3987938 | 0.3682209 | 0.0305729 | 0.0009347022
17 | PTX | A | 853.9 | 2.5 | 221 | 10.4 | 64.5 | 10.46 | 0.526 | 21 | 0.3406589 | 0.3682209 | 0.02756208 | 0.0007596681
17 | PTX | A | 853.9 | 2.5 | 221 | 10.4 | 64.5 | 10.46 | 0.526 | 28 | 0.5598899 | 0.567075 | 0.007185136 | 5.162618e-05
17 | PTX | A | 853.9 | 2.5 | 221 | 10.4 | 64.5 | 10.46 | 0.526 | 28 | 0.5879329 | 0.567075 | 0.02085791 | 0.0004350524
17 | PTX | A | 853.9 | 2.5 | 221 | 10.4 | 64.5 | 10.46 | 0.526 | 35 | 0.5692613 | 0.5658869 | 0.00337446 | 1.138698e-05
17 | PTX | A | 853.9 | 2.5 | 221 | 10.4 | 64.5 | 10.46 | 0.526 | 35 | 0.5366484 | 0.5658869 | 0.0292385 | 0.0008548896
13 | PTX | A | 853.9 | 2.5 | 221 | 10.4 | 43 | 19.8 | 1.41296 | 0 | 0.02362568 | 0.01871138 | 0.004914295 | 2.41503e-05
13 | PTX | A | 853.9 | 2.5 | 221 | 10.4 | 43 | 19.8 | 1.41296 | 0 | -0.002849753 | 0.01871138 | 0.02156113 | 0.0004648825
13 | PTX | A | 853.9 | 2.5 | 221 | 10.4 | 43 | 19.8 | 1.41296 | 0 | -0.009960028 | 0.01871138 | 0.02867141 | 0.0008220497
13 | PTX | A | 853.9 | 2.5 | 221 | 10.4 | 43 | 19.8 | 1.41296 | 0 | -0.02369151 | 0.01871138 | 0.04240289 | 0.001798005
13 | PTX | A | 853.9 | 2.5 | 221 | 10.4 | 43 | 19.8 | 1.41296 | 0 | 0.01287562 | 0.01871138 | 0.005835764 | 3.405614e-05
13 | PTX | A | 853.9 | 2.5 | 221 | 10.4 | 43 | 19.8 | 1.41296 | 1 | 0.1795062 | 0.1157959 | 0.06371029 | 0.004059001
13 | PTX | A | 853.9 | 2.5 | 221 | 10.4 | 43 | 19.8 | 1.41296 | 1 | 0.07509052 | 0.1157959 | 0.04070542 | 0.001656931
13 | PTX | A | 853.9 | 2.5 | 221 | 10.4 | 43 | 19.8 | 1.41296 | 1 | 0.2191582 | 0.1157959 | 0.1033623 | 0.01068377
13 | PTX | A | 853.9 | 2.5 | 221 | 10.4 | 43 | 19.8 | 1.41296 | 3 | 0.414719 | 0.356165 | 0.05855401 | 0.003428572
13 | PTX | A | 853.9 | 2.5 | 221 | 10.4 | 43 | 19.8 | 1.41296 | 3 | 0.3560216 | 0.356165 | 0.0001433768 | 2.055691e-08
13 | PTX | A | 853.9 | 2.5 | 221 | 10.4 | 43 | 19.8 | 1.41296 | 4 | 0.5963508 | 0.5067657 | 0.08958513 | 0.008025495
13 | PTX | A | 853.9 | 2.5 | 221 | 10.4 | 43 | 19.8 | 1.41296 | 4 | 0.3918269 | 0.5067657 | 0.1149387 | 0.01321091
13 | PTX | A | 853.9 | 2.5 | 221 | 10.4 | 43 | 19.8 | 1.41296 | 5 | 0.4524712 | 0.6804533 | 0.2279821 | 0.05197585
13 | PTX | A | 853.9 | 2.5 | 221 | 10.4 | 43 | 19.8 | 1.41296 | 5 | 0.4354009 | 0.6804533 | 0.2450524 | 0.0600507
13 | PTX | A | 853.9 | 2.5 | 221 | 10.4 | 43 | 19.8 | 1.41296 | 6 | 0.7456948 | 0.8657332 | 0.1200384 | 0.01440921
13 | PTX | A | 853.9 | 2.5 | 221 | 10.4 | 43 | 19.8 | 1.41296 | 6 | 0.8912579 | 0.8657332 | 0.02552475 | 0.0006515131
13 | PTX | A | 853.9 | 2.5 | 221 | 10.4 | 43 | 19.8 | 1.41296 | 6 | 0.78087 | 0.8657332 | 0.08486321 | 0.007201764
13 | PTX | A | 853.9 | 2.5 | 221 | 10.4 | 43 | 19.8 | 1.41296 | 6 | 0.9539619 | 0.8657332 | 0.08822873 | 0.007784309
13 | PTX | A | 853.9 | 2.5 | 221 | 10.4 | 43 | 19.8 | 1.41296 | 6 | 0.9279567 | 0.8657332 | 0.06222356 | 0.003871771
13 | PTX | A | 853.9 | 2.5 | 221 | 10.4 | 43 | 19.8 | 1.41296 | 6 | 0.9726217 | 0.8657332 | 0.1068885 | 0.01142515
13 | PTX | A | 853.9 | 2.5 | 221 | 10.4 | 43 | 19.8 | 1.41296 | 6 | 0.9835504 | 0.8657332 | 0.1178173 | 0.01388091
13 | PTX | A | 853.9 | 2.5 | 221 | 10.4 | 43 | 19.8 | 1.41296 | 6 | 0.8740277 | 0.8657332 | 0.008294564 | 6.87998e-05
13 | PTX | A | 853.9 | 2.5 | 221 | 10.4 | 43 | 19.8 | 1.41296 | 6 | 0.850957 | 0.8657332 | 0.01477621 | 0.0002183364
13 | PTX | A | 853.9 | 2.5 | 221 | 10.4 | 43 | 19.8 | 1.41296 | 6 | 0.7876511 | 0.8657332 | 0.07808211 | 0.006096816
13 | PTX | A | 853.9 | 2.5 | 221 | 10.4 | 43 | 19.8 | 1.41296 | 6 | 0.9305243 | 0.8657332 | 0.06479116 | 0.004197894
13 | PTX | A | 853.9 | 2.5 | 221 | 10.4 | 43 | 19.8 | 1.41296 | 6 | 0.9494851 | 0.8657332 | 0.08375189 | 0.007014379
13 | PTX | A | 853.9 | 2.5 | 221 | 10.4 | 43 | 19.8 | 1.41296 | 6 | 0.9396003 | 0.8657332 | 0.0738671 | 0.005456349
13 | PTX | A | 853.9 | 2.5 | 221 | 10.4 | 43 | 19.8 | 1.41296 | 6 | 0.958815 | 0.8657332 | 0.09308177 | 0.008664217
14 | PTX | A | 853.9 | 2.5 | 221 | 10.4 | 52 | 19.3 | 0.739 | 0 | -0.01987713 | -0.004905462 | 0.01497166 | 0.0002241507
14 | PTX | A | 853.9 | 2.5 | 221 | 10.4 | 52 | 19.3 | 0.739 | 0 | 0.03174175 | -0.004905462 | 0.03664722 | 0.001343018
14 | PTX | A | 853.9 | 2.5 | 221 | 10.4 | 52 | 19.3 | 0.739 | 0 | 0.00933581 | -0.004905462 | 0.01424127 | 0.0002028138
14 | PTX | A | 853.9 | 2.5 | 221 | 10.4 | 52 | 19.3 | 0.739 | 0 | -0.006853792 | -0.004905462 | 0.001948329 | 3.795987e-06
14 | PTX | A | 853.9 | 2.5 | 221 | 10.4 | 52 | 19.3 | 0.739 | 0 | -0.005856466 | -0.004905462 | 0.0009510034 | 9.044075e-07
14 | PTX | A | 853.9 | 2.5 | 221 | 10.4 | 52 | 19.3 | 0.739 | 0 | -0.008490181 | -0.004905462 | 0.003584718 | 1.285021e-05
14 | PTX | A | 853.9 | 2.5 | 221 | 10.4 | 52 | 19.3 | 0.739 | 1 | 0.002412625 | 0.01367009 | 0.01125746 | 0.0001267304
14 | PTX | A | 853.9 | 2.5 | 221 | 10.4 | 52 | 19.3 | 0.739 | 1 | -0.007444441 | 0.01367009 | 0.02111453 | 0.0004458232
14 | PTX | A | 853.9 | 2.5 | 221 | 10.4 | 52 | 19.3 | 0.739 | 1 | -0.002012404 | 0.01367009 | 0.01568249 | 0.0002459405
14 | PTX | A | 853.9 | 2.5 | 221 | 10.4 | 52 | 19.3 | 0.739 | 3 | 0.06568957 | 0.08107959 | 0.01539002 | 0.0002368528
14 | PTX | A | 853.9 | 2.5 | 221 | 10.4 | 52 | 19.3 | 0.739 | 3 | 0.08968349 | 0.08107959 | 0.008603896 | 7.402703e-05
14 | PTX | A | 853.9 | 2.5 | 221 | 10.4 | 52 | 19.3 | 0.739 | 6 | 0.2339956 | 0.2191095 | 0.01488609 | 0.0002215958
14 | PTX | A | 853.9 | 2.5 | 221 | 10.4 | 52 | 19.3 | 0.739 | 9 | 0.1833062 | 0.3066499 | 0.1233437 | 0.01521367
14 | PTX | A | 853.9 | 2.5 | 221 | 10.4 | 52 | 19.3 | 0.739 | 9 | 0.5539097 | 0.3066499 | 0.2472597 | 0.06113737
14 | PTX | A | 853.9 | 2.5 | 221 | 10.4 | 52 | 19.3 | 0.739 | 9 | 0.249062 | 0.3066499 | 0.05758796 | 0.003316373
14 | PTX | A | 853.9 | 2.5 | 221 | 10.4 | 52 | 19.3 | 0.739 | 12 | 0.4081209 | 0.3930326 | 0.01508837 | 0.0002276589
14 | PTX | A | 853.9 | 2.5 | 221 | 10.4 | 52 | 19.3 | 0.739 | 12 | 0.5362628 | 0.3930326 | 0.1432302 | 0.0205149
14 | PTX | A | 853.9 | 2.5 | 221 | 10.4 | 52 | 19.3 | 0.739 | 12 | 0.3050962 | 0.3930326 | 0.08793637 | 0.007732805
14 | PTX | A | 853.9 | 2.5 | 221 | 10.4 | 52 | 19.3 | 0.739 | 15 | 0.479057 | 0.5350538 | 0.05599683 | 0.003135645
14 | PTX | A | 853.9 | 2.5 | 221 | 10.4 | 52 | 19.3 | 0.739 | 15 | 0.4171066 | 0.5350538 | 0.1179472 | 0.01391155
14 | PTX | A | 853.9 | 2.5 | 221 | 10.4 | 52 | 19.3 | 0.739 | 15 | 0.5609636 | 0.5350538 | 0.02590977 | 0.0006713164
14 | PTX | A | 853.9 | 2.5 | 221 | 10.4 | 52 | 19.3 | 0.739 | 18 | 0.5803194 | 0.6211709 | 0.0408515 | 0.001668845
14 | PTX | A | 853.9 | 2.5 | 221 | 10.4 | 52 | 19.3 | 0.739 | 18 | 0.4429499 | 0.6211709 | 0.178221 | 0.03176274
14 | PTX | A | 853.9 | 2.5 | 221 | 10.4 | 52 | 19.3 | 0.739 | 18 | 0.6254315 | 0.6211709 | 0.004260553 | 1.815231e-05
14 | PTX | A | 853.9 | 2.5 | 221 | 10.4 | 52 | 19.3 | 0.739 | 21 | 0.7062536 | 0.653389 | 0.05286461 | 0.002794667
14 | PTX | A | 853.9 | 2.5 | 221 | 10.4 | 52 | 19.3 | 0.739 | 21 | 0.6342234 | 0.653389 | 0.01916556 | 0.0003673188
14 | PTX | A | 853.9 | 2.5 | 221 | 10.4 | 52 | 19.3 | 0.739 | 21 | 0.7508912 | 0.653389 | 0.09750221 | 0.00950668
14 | PTX | A | 853.9 | 2.5 | 221 | 10.4 | 52 | 19.3 | 0.739 | 28 | 0.8296606 | 0.8365192 | 0.006858567 | 4.703994e-05
14 | PTX | A | 853.9 | 2.5 | 221 | 10.4 | 52 | 19.3 | 0.739 | 28 | 0.7397463 | 0.8365192 | 0.09677283 | 0.00936498
14 | PTX | A | 853.9 | 2.5 | 221 | 10.4 | 52 | 19.3 | 0.739 | 28 | 0.9432299 | 0.8365192 | 0.1067107 | 0.01138718
14 | PTX | A | 853.9 | 2.5 | 221 | 10.4 | 52 | 19.3 | 0.739 | 35 | 0.8287892 | 0.9215701 | 0.09278098 | 0.00860831
14 | PTX | A | 853.9 | 2.5 | 221 | 10.4 | 52 | 19.3 | 0.739 | 35 | 0.9702158 | 0.9215701 | 0.04864565 | 0.002366399
14 | PTX | A | 853.9 | 2.5 | 221 | 10.4 | 52 | 19.3 | 0.739 | 35 | 0.9664782 | 0.9215701 | 0.0449081 | 0.002016737
15 | PTX | A | 853.9 | 2.5 | 221 | 10.4 | 52 | 19.9 | 0.737 | 0 | -0.01232189 | -0.0007845187 | 0.01153738 | 0.000133111
15 | PTX | A | 853.9 | 2.5 | 221 | 10.4 | 52 | 19.9 | 0.737 | 0 | 0.03299088 | -0.0007845187 | 0.0337754 | 0.001140777
15 | PTX | A | 853.9 | 2.5 | 221 | 10.4 | 52 | 19.9 | 0.737 | 0 | 0.008805361 | -0.0007845187 | 0.00958988 | 9.196579e-05
15 | PTX | A | 853.9 | 2.5 | 221 | 10.4 | 52 | 19.9 | 0.737 | 1 | -0.02375998 | 0.01672221 | 0.04048219 | 0.001638808
15 | PTX | A | 853.9 | 2.5 | 221 | 10.4 | 52 | 19.9 | 0.737 | 1 | 0.03895776 | 0.01672221 | 0.02223555 | 0.0004944195
15 | PTX | A | 853.9 | 2.5 | 221 | 10.4 | 52 | 19.9 | 0.737 | 1 | 0.01501541 | 0.01672221 | 0.001706805 | 2.913184e-06
15 | PTX | A | 853.9 | 2.5 | 221 | 10.4 | 52 | 19.9 | 0.737 | 3 | 0.0800058 | 0.08133659 | 0.00133079 | 1.771001e-06
15 | PTX | A | 853.9 | 2.5 | 221 | 10.4 | 52 | 19.9 | 0.737 | 3 | 0.08933957 | 0.08133659 | 0.008002986 | 6.404779e-05
15 | PTX | A | 853.9 | 2.5 | 221 | 10.4 | 52 | 19.9 | 0.737 | 3 | 0.05750373 | 0.08133659 | 0.02383286 | 0.0005680052
15 | PTX | A | 853.9 | 2.5 | 221 | 10.4 | 52 | 19.9 | 0.737 | 6 | 0.2599101 | 0.2188767 | 0.0410334 | 0.00168374
15 | PTX | A | 853.9 | 2.5 | 221 | 10.4 | 52 | 19.9 | 0.737 | 6 | 0.338817 | 0.2188767 | 0.1199403 | 0.01438567
15 | PTX | A | 853.9 | 2.5 | 221 | 10.4 | 52 | 19.9 | 0.737 | 6 | 0.09141583 | 0.2188767 | 0.1274609 | 0.01624628
15 | PTX | A | 853.9 | 2.5 | 221 | 10.4 | 52 | 19.9 | 0.737 | 9 | 0.4247476 | 0.3227143 | 0.1020333 | 0.0104108
15 | PTX | A | 853.9 | 2.5 | 221 | 10.4 | 52 | 19.9 | 0.737 | 9 | 0.1322862 | 0.3227143 | 0.1904281 | 0.03626287
15 | PTX | A | 853.9 | 2.5 | 221 | 10.4 | 52 | 19.9 | 0.737 | 9 | 0.3565493 | 0.3227143 | 0.03383502 | 0.001144809
15 | PTX | A | 853.9 | 2.5 | 221 | 10.4 | 52 | 19.9 | 0.737 | 12 | 0.5099393 | 0.4641575 | 0.04578183 | 0.002095976
15 | PTX | A | 853.9 | 2.5 | 221 | 10.4 | 52 | 19.9 | 0.737 | 12 | 0.3071214 | 0.4641575 | 0.1570361 | 0.02466033
15 | PTX | A | 853.9 | 2.5 | 221 | 10.4 | 52 | 19.9 | 0.737 | 12 | 0.4187059 | 0.4641575 | 0.04545162 | 0.00206585
15 | PTX | A | 853.9 | 2.5 | 221 | 10.4 | 52 | 19.9 | 0.737 | 15 | 0.6370022 | 0.6802709 | 0.04326871 | 0.001872182
15 | PTX | A | 853.9 | 2.5 | 221 | 10.4 | 52 | 19.9 | 0.737 | 15 | 0.941706 | 0.6802709 | 0.2614351 | 0.06834832
15 | PTX | A | 853.9 | 2.5 | 221 | 10.4 | 52 | 19.9 | 0.737 | 18 | 0.846797 | 0.774069 | 0.07272804 | 0.005289368
15 | PTX | A | 853.9 | 2.5 | 221 | 10.4 | 52 | 19.9 | 0.737 | 18 | 0.9149018 | 0.774069 | 0.1408328 | 0.01983388
15 | PTX | A | 853.9 | 2.5 | 221 | 10.4 | 52 | 19.9 | 0.737 | 18 | 0.7851548 | 0.774069 | 0.01108584 | 0.0001228958
15 | PTX | A | 853.9 | 2.5 | 221 | 10.4 | 52 | 19.9 | 0.737 | 21 | 0.6612905 | 0.7437507 | 0.08246014 | 0.006799675
15 | PTX | A | 853.9 | 2.5 | 221 | 10.4 | 52 | 19.9 | 0.737 | 21 | 0.6923408 | 0.7437507 | 0.05140991 | 0.002642979
15 | PTX | A | 853.9 | 2.5 | 221 | 10.4 | 52 | 19.9 | 0.737 | 21 | 0.7186867 | 0.7437507 | 0.02506397 | 0.0006282025
15 | PTX | A | 853.9 | 2.5 | 221 | 10.4 | 52 | 19.9 | 0.737 | 28 | 0.9243852 | 0.856214 | 0.06817121 | 0.004647313
15 | PTX | A | 853.9 | 2.5 | 221 | 10.4 | 52 | 19.9 | 0.737 | 28 | 0.7306392 | 0.856214 | 0.1255748 | 0.01576903
15 | PTX | A | 853.9 | 2.5 | 221 | 10.4 | 52 | 19.9 | 0.737 | 28 | 0.9204852 | 0.856214 | 0.06427122 | 0.00413079
15 | PTX | A | 853.9 | 2.5 | 221 | 10.4 | 52 | 19.9 | 0.737 | 35 | 0.9881083 | 0.9294942 | 0.0586141 | 0.003435613
15 | PTX | A | 853.9 | 2.5 | 221 | 10.4 | 52 | 19.9 | 0.737 | 35 | 0.9619307 | 0.9294942 | 0.03243651 | 0.001052127
15 | PTX | A | 853.9 | 2.5 | 221 | 10.4 | 52 | 19.9 | 0.737 | 35 | 0.8543585 | 0.9294942 | 0.07513573 | 0.005645377
16 | PTX | A | 853.9 | 2.5 | 221 | 10.4 | 61 | 18.4 | 0.499 | 0 | 0.01915408 | -0.0009244173 | 0.02007849 | 0.000403146
16 | PTX | A | 853.9 | 2.5 | 221 | 10.4 | 61 | 18.4 | 0.499 | 0 | 0.01400275 | -0.0009244173 | 0.01492716 | 0.0002228202
16 | PTX | A | 853.9 | 2.5 | 221 | 10.4 | 61 | 18.4 | 0.499 | 0 | -0.003046431 | -0.0009244173 | 0.002122014 | 4.502944e-06
16 | PTX | A | 853.9 | 2.5 | 221 | 10.4 | 61 | 18.4 | 0.499 | 0 | -0.0276956 | -0.0009244173 | 0.02677118 | 0.0007166963
16 | PTX | A | 853.9 | 2.5 | 221 | 10.4 | 61 | 18.4 | 0.499 | 0 | -0.01823625 | -0.0009244173 | 0.01731184 | 0.0002996997
16 | PTX | A | 853.9 | 2.5 | 221 | 10.4 | 61 | 18.4 | 0.499 | 0.08333333 | 0.002663722 | -0.001026742 | 0.003690464 | 1.361953e-05
16 | PTX | A | 853.9 | 2.5 | 221 | 10.4 | 61 | 18.4 | 0.499 | 0.08333333 | 0.010345 | -0.001026742 | 0.01137174 | 0.0001293164
16 | PTX | A | 853.9 | 2.5 | 221 | 10.4 | 61 | 18.4 | 0.499 | 0.08333333 | -0.001756059 | -0.001026742 | 0.0007293165 | 5.319026e-07
16 | PTX | A | 853.9 | 2.5 | 221 | 10.4 | 61 | 18.4 | 0.499 | 0.1666667 | 0.01317975 | -0.001117611 | 0.01429736 | 0.0002044146
16 | PTX | A | 853.9 | 2.5 | 221 | 10.4 | 61 | 18.4 | 0.499 | 0.1666667 | 0.009115587 | -0.001117611 | 0.0102332 | 0.0001047183
16 | PTX | A | 853.9 | 2.5 | 221 | 10.4 | 61 | 18.4 | 0.499 | 1 | -0.03804906 | -0.001225018 | 0.03682405 | 0.00135601
16 | PTX | A | 853.9 | 2.5 | 221 | 10.4 | 61 | 18.4 | 0.499 | 3 | 0.01837173 | 0.006558166 | 0.01181356 | 0.0001395602
16 | PTX | A | 853.9 | 2.5 | 221 | 10.4 | 61 | 18.4 | 0.499 | 3 | 0.006890455 | 0.006558166 | 0.0003322894 | 1.104163e-07
16 | PTX | A | 853.9 | 2.5 | 221 | 10.4 | 61 | 18.4 | 0.499 | 6 | 0.02789204 | 0.03744726 | 0.009555229 | 9.13024e-05
16 | PTX | A | 853.9 | 2.5 | 221 | 10.4 | 61 | 18.4 | 0.499 | 6 | 0.0206375 | 0.03744726 | 0.01680977 | 0.0002825682
16 | PTX | A | 853.9 | 2.5 | 221 | 10.4 | 61 | 18.4 | 0.499 | 6 | 0.05576206 | 0.03744726 | 0.01831479 | 0.0003354316
16 | PTX | A | 853.9 | 2.5 | 221 | 10.4 | 61 | 18.4 | 0.499 | 9 | 0.08551175 | 0.08041397 | 0.005097781 | 2.598738e-05
16 | PTX | A | 853.9 | 2.5 | 221 | 10.4 | 61 | 18.4 | 0.499 | 9 | 0.08939303 | 0.08041397 | 0.00897906 | 8.062353e-05
16 | PTX | A | 853.9 | 2.5 | 221 | 10.4 | 61 | 18.4 | 0.499 | 9 | 0.06873691 | 0.08041397 | 0.01167707 | 0.0001363539
16 | PTX | A | 853.9 | 2.5 | 221 | 10.4 | 61 | 18.4 | 0.499 | 12 | 0.1121422 | 0.1093981 | 0.002744111 | 7.530143e-06
16 | PTX | A | 853.9 | 2.5 | 221 | 10.4 | 61 | 18.4 | 0.499 | 12 | 0.1314876 | 0.1093981 | 0.02208954 | 0.0004879479
16 | PTX | A | 853.9 | 2.5 | 221 | 10.4 | 61 | 18.4 | 0.499 | 12 | 0.1064016 | 0.1093981 | 0.002996524 | 8.979158e-06
16 | PTX | A | 853.9 | 2.5 | 221 | 10.4 | 61 | 18.4 | 0.499 | 15 | 0.1755737 | 0.1335878 | 0.04198592 | 0.001762818
16 | PTX | A | 853.9 | 2.5 | 221 | 10.4 | 61 | 18.4 | 0.499 | 15 | 0.1025609 | 0.1335878 | 0.03102683 | 0.0009626639
16 | PTX | A | 853.9 | 2.5 | 221 | 10.4 | 61 | 18.4 | 0.499 | 15 | 0.08490213 | 0.1335878 | 0.04868563 | 0.00237029
16 | PTX | A | 853.9 | 2.5 | 221 | 10.4 | 61 | 18.4 | 0.499 | 18 | 0.2019704 | 0.1896248 | 0.01234568 | 0.0001524157
16 | PTX | A | 853.9 | 2.5 | 221 | 10.4 | 61 | 18.4 | 0.499 | 18 | 0.2035351 | 0.1896248 | 0.01391038 | 0.0001934987
16 | PTX | A | 853.9 | 2.5 | 221 | 10.4 | 61 | 18.4 | 0.499 | 21 | 0.2989923 | 0.2378592 | 0.06113302 | 0.003737246
16 | PTX | A | 853.9 | 2.5 | 221 | 10.4 | 61 | 18.4 | 0.499 | 21 | 0.1916983 | 0.2378592 | 0.04616097 | 0.002130836
16 | PTX | A | 853.9 | 2.5 | 221 | 10.4 | 61 | 18.4 | 0.499 | 21 | 0.2176073 | 0.2378592 | 0.02025191 | 0.00041014
16 | PTX | A | 853.9 | 2.5 | 221 | 10.4 | 61 | 18.4 | 0.499 | 28 | 0.3052409 | 0.3063173 | 0.001076386 | 1.158606e-06
19 | PTX | A | 853.9 | 2.5 | 221 | 10.4 | 61 | 27.7 | 0.876 | 0 | 0.02470296 | -0.005384538 | 0.0300875 | 0.0009052578
19 | PTX | A | 853.9 | 2.5 | 221 | 10.4 | 61 | 27.7 | 0.876 | 0 | 0.02237208 | -0.005384538 | 0.02775662 | 0.00077043
19 | PTX | A | 853.9 | 2.5 | 221 | 10.4 | 61 | 27.7 | 0.876 | 0 | -0.001400883 | -0.005384538 | 0.003983655 | 1.586951e-05
19 | PTX | A | 853.9 | 2.5 | 221 | 10.4 | 61 | 27.7 | 0.876 | 0 | -0.009654824 | -0.005384538 | 0.004270286 | 1.823535e-05
19 | PTX | A | 853.9 | 2.5 | 221 | 10.4 | 61 | 27.7 | 0.876 | 0 | -0.03420475 | -0.005384538 | 0.02882021 | 0.0008306047
19 | PTX | A | 853.9 | 2.5 | 221 | 10.4 | 61 | 27.7 | 0.876 | 0 | -0.001814589 | -0.005384538 | 0.003569949 | 1.274454e-05
19 | PTX | A | 853.9 | 2.5 | 221 | 10.4 | 61 | 27.7 | 0.876 | 0.08333333 | 0.01047551 | -0.005857735 | 0.01633324 | 0.0002667749
19 | PTX | A | 853.9 | 2.5 | 221 | 10.4 | 61 | 27.7 | 0.876 | 0.08333333 | 0.01316964 | -0.005857735 | 0.01902738 | 0.0003620412
19 | PTX | A | 853.9 | 2.5 | 221 | 10.4 | 61 | 27.7 | 0.876 | 0.08333333 | -0.02731301 | -0.005857735 | 0.02145528 | 0.0004603289
19 | PTX | A | 853.9 | 2.5 | 221 | 10.4 | 61 | 27.7 | 0.876 | 0.1666667 | 0.01799285 | -0.006314106 | 0.02430696 | 0.0005908282
19 | PTX | A | 853.9 | 2.5 | 221 | 10.4 | 61 | 27.7 | 0.876 | 0.1666667 | -0.007313853 | -0.006314106 | 0.0009997472 | 9.994945e-07
19 | PTX | A | 853.9 | 2.5 | 221 | 10.4 | 61 | 27.7 | 0.876 | 0.1666667 | -0.02370065 | -0.006314106 | 0.01738655 | 0.000302292
19 | PTX | A | 853.9 | 2.5 | 221 | 10.4 | 61 | 27.7 | 0.876 | 1 | -0.03778684 | -0.009643853 | 0.02814299 | 0.0007920277
19 | PTX | A | 853.9 | 2.5 | 221 | 10.4 | 61 | 27.7 | 0.876 | 1 | -0.04351818 | -0.009643853 | 0.03387433 | 0.00114747
19 | PTX | A | 853.9 | 2.5 | 221 | 10.4 | 61 | 27.7 | 0.876 | 1 | -0.02494177 | -0.009643853 | 0.01529792 | 0.0002340263
19 | PTX | A | 853.9 | 2.5 | 221 | 10.4 | 61 | 27.7 | 0.876 | 3 | -0.008403616 | -0.006284583 | 0.002119032 | 4.490299e-06
19 | PTX | A | 853.9 | 2.5 | 221 | 10.4 | 61 | 27.7 | 0.876 | 3 | 0.02005129 | -0.006284583 | 0.02633588 | 0.0006935784
19 | PTX | A | 853.9 | 2.5 | 221 | 10.4 | 61 | 27.7 | 0.876 | 3 | -0.000169855 | -0.006284583 | 0.006114728 | 3.73899e-05
19 | PTX | A | 853.9 | 2.5 | 221 | 10.4 | 61 | 27.7 | 0.876 | 6 | 0.02009165 | 0.01375896 | 0.006332697 | 4.010305e-05
19 | PTX | A | 853.9 | 2.5 | 221 | 10.4 | 61 | 27.7 | 0.876 | 6 | -0.002551188 | 0.01375896 | 0.01631015 | 0.0002660208
19 | PTX | A | 853.9 | 2.5 | 221 | 10.4 | 61 | 27.7 | 0.876 | 9 | 0.07000883 | 0.04009518 | 0.02991365 | 0.0008948262
19 | PTX | A | 853.9 | 2.5 | 221 | 10.4 | 61 | 27.7 | 0.876 | 9 | 0.04471221 | 0.04009518 | 0.00461703 | 2.131697e-05
19 | PTX | A | 853.9 | 2.5 | 221 | 10.4 | 61 | 27.7 | 0.876 | 9 | 0.02162539 | 0.04009518 | 0.01846979 | 0.0003411331
19 | PTX | A | 853.9 | 2.5 | 221 | 10.4 | 61 | 27.7 | 0.876 | 12 | 0.07418625 | 0.07566155 | 0.001475302 | 2.176516e-06
19 | PTX | A | 853.9 | 2.5 | 221 | 10.4 | 61 | 27.7 | 0.876 | 12 | 0.04469203 | 0.07566155 | 0.03096952 | 0.0009591112
19 | PTX | A | 853.9 | 2.5 | 221 | 10.4 | 61 | 27.7 | 0.876 | 12 | 0.08282363 | 0.07566155 | 0.007162074 | 5.129531e-05
19 | PTX | A | 853.9 | 2.5 | 221 | 10.4 | 61 | 27.7 | 0.876 | 15 | 0.1213286 | 0.1335754 | 0.01224684 | 0.0001499852
19 | PTX | A | 853.9 | 2.5 | 221 | 10.4 | 61 | 27.7 | 0.876 | 15 | 0.1802464 | 0.1335754 | 0.04667096 | 0.002178179
19 | PTX | A | 853.9 | 2.5 | 221 | 10.4 | 61 | 27.7 | 0.876 | 15 | 0.1163843 | 0.1335754 | 0.01719114 | 0.0002955352
19 | PTX | A | 853.9 | 2.5 | 221 | 10.4 | 61 | 27.7 | 0.876 | 18 | 0.1780063 | 0.1804259 | 0.002419563 | 5.854286e-06
19 | PTX | A | 853.9 | 2.5 | 221 | 10.4 | 61 | 27.7 | 0.876 | 21 | 0.2151692 | 0.212274 | 0.00289526 | 8.382528e-06
19 | PTX | A | 853.9 | 2.5 | 221 | 10.4 | 61 | 27.7 | 0.876 | 21 | 0.1921631 | 0.212274 | 0.02011084 | 0.0004044458
19 | PTX | A | 853.9 | 2.5 | 221 | 10.4 | 61 | 27.7 | 0.876 | 21 | 0.2300021 | 0.212274 | 0.01772814 | 0.0003142869
19 | PTX | A | 853.9 | 2.5 | 221 | 10.4 | 61 | 27.7 | 0.876 | 28 | 0.3621762 | 0.3712822 | 0.009105992 | 8.29191e-05
19 | PTX | A | 853.9 | 2.5 | 221 | 10.4 | 61 | 27.7 | 0.876 | 35 | 0.7720378 | 0.6472079 | 0.1248299 | 0.01558251
19 | PTX | A | 853.9 | 2.5 | 221 | 10.4 | 61 | 27.7 | 0.876 | 35 | 0.5435712 | 0.6472079 | 0.1036368 | 0.01074058
20 | RESI | B | 314.4 | 1.3 | 86.2 | 14.63 | 31 | 9.49 | 1.215 | 0 | 0.08452222 | 0.03507045 | 0.04945177 | 0.002445478
20 | RESI | B | 314.4 | 1.3 | 86.2 | 14.63 | 31 | 9.49 | 1.215 | 0 | 0.1293832 | 0.03507045 | 0.09431279 | 0.008894902
20 | RESI | B | 314.4 | 1.3 | 86.2 | 14.63 | 31 | 9.49 | 1.215 | 0 | -0.03796094 | 0.03507045 | 0.0730314 | 0.005333585
20 | RESI | B | 314.4 | 1.3 | 86.2 | 14.63 | 31 | 9.49 | 1.215 | 0 | -0.03823252 | 0.03507045 | 0.07330297 | 0.005373326
20 | RESI | B | 314.4 | 1.3 | 86.2 | 14.63 | 31 | 9.49 | 1.215 | 0 | -0.08086985 | 0.03507045 | 0.1159403 | 0.01344215
20 | RESI | B | 314.4 | 1.3 | 86.2 | 14.63 | 31 | 9.49 | 1.215 | 0.1666667 | 0.1404641 | 0.05572296 | 0.08474109 | 0.007181053
20 | RESI | B | 314.4 | 1.3 | 86.2 | 14.63 | 31 | 9.49 | 1.215 | 0.1666667 | 0.04405481 | 0.05572296 | 0.01166815 | 0.0001361458
20 | RESI | B | 314.4 | 1.3 | 86.2 | 14.63 | 31 | 9.49 | 1.215 | 0.1666667 | 0.08642056 | 0.05572296 | 0.0306976 | 0.0009423427
20 | RESI | B | 314.4 | 1.3 | 86.2 | 14.63 | 31 | 9.49 | 1.215 | 1 | 0.1032582 | 0.1659251 | 0.06266689 | 0.003927139
20 | RESI | B | 314.4 | 1.3 | 86.2 | 14.63 | 31 | 9.49 | 1.215 | 1 | 0.1991243 | 0.1659251 | 0.0331992 | 0.001102187
20 | RESI | B | 314.4 | 1.3 | 86.2 | 14.63 | 31 | 9.49 | 1.215 | 3 | 0.4114962 | 0.4547598 | 0.04326353 | 0.001871733
20 | RESI | B | 314.4 | 1.3 | 86.2 | 14.63 | 31 | 9.49 | 1.215 | 3 | 0.4804764 | 0.4547598 | 0.0257166 | 0.0006613436
20 | RESI | B | 314.4 | 1.3 | 86.2 | 14.63 | 31 | 9.49 | 1.215 | 5 | 0.574713 | 0.7112614 | 0.1365484 | 0.01864545
20 | RESI | B | 314.4 | 1.3 | 86.2 | 14.63 | 31 | 9.49 | 1.215 | 5 | 0.9068497 | 0.7112614 | 0.1955883 | 0.03825478
20 | RESI | B | 314.4 | 1.3 | 86.2 | 14.63 | 31 | 9.49 | 1.215 | 5 | 0.7466202 | 0.7112614 | 0.03535883 | 0.001250247
20 | RESI | B | 314.4 | 1.3 | 86.2 | 14.63 | 31 | 9.49 | 1.215 | 7 | 0.8233206 | 0.8736149 | 0.05029428 | 0.002529514
20 | RESI | B | 314.4 | 1.3 | 86.2 | 14.63 | 31 | 9.49 | 1.215 | 7 | 0.8973152 | 0.8736149 | 0.02370032 | 0.0005617053
20 | RESI | B | 314.4 | 1.3 | 86.2 | 14.63 | 31 | 9.49 | 1.215 | 14 | 0.9902714 | 0.9960898 | 0.005818354 | 3.385325e-05
20 | RESI | B | 314.4 | 1.3 | 86.2 | 14.63 | 31 | 9.49 | 1.215 | 14 | 0.9992175 | 0.9960898 | 0.003127768 | 9.78293e-06
20 | RESI | B | 314.4 | 1.3 | 86.2 | 14.63 | 31 | 9.49 | 1.215 | 21 | 0.9668498 | 0.9671942 | 0.000344449 | 1.186451e-07
20 | RESI | B | 314.4 | 1.3 | 86.2 | 14.63 | 31 | 9.49 | 1.215 | 21 | 0.9699796 | 0.9671942 | 0.00278539 | 7.758395e-06
20 | RESI | B | 314.4 | 1.3 | 86.2 | 14.63 | 31 | 9.49 | 1.215 | 21 | 0.9851333 | 0.9671942 | 0.01793902 | 0.0003218086
21 | RESI | B | 314.4 | 1.3 | 86.2 | 14.63 | 43.5 | 8.05 | 2.57 | 0 | -0.03232379 | 0.05339008 | 0.08571387 | 0.007346868
21 | RESI | B | 314.4 | 1.3 | 86.2 | 14.63 | 43.5 | 8.05 | 2.57 | 0 | -0.001596916 | 0.05339008 | 0.054987 | 0.00302357
21 | RESI | B | 314.4 | 1.3 | 86.2 | 14.63 | 43.5 | 8.05 | 2.57 | 0 | 0.01294053 | 0.05339008 | 0.04044955 | 0.001636166
21 | RESI | B | 314.4 | 1.3 | 86.2 | 14.63 | 43.5 | 8.05 | 2.57 | 0 | 0.1768172 | 0.05339008 | 0.1234271 | 0.01523425
21 | RESI | B | 314.4 | 1.3 | 86.2 | 14.63 | 43.5 | 8.05 | 2.57 | 0.1666667 | 0.06547357 | 0.06708428 | 0.001610717 | 2.594408e-06
21 | RESI | B | 314.4 | 1.3 | 86.2 | 14.63 | 43.5 | 8.05 | 2.57 | 0.1666667 | 0.03639868 | 0.06708428 | 0.03068561 | 0.0009416064
21 | RESI | B | 314.4 | 1.3 | 86.2 | 14.63 | 43.5 | 8.05 | 2.57 | 0.1666667 | 0.04465859 | 0.06708428 | 0.02242569 | 0.0005029118
21 | RESI | B | 314.4 | 1.3 | 86.2 | 14.63 | 43.5 | 8.05 | 2.57 | 1 | 0.2154736 | 0.1345738 | 0.08089973 | 0.006544766
21 | RESI | B | 314.4 | 1.3 | 86.2 | 14.63 | 43.5 | 8.05 | 2.57 | 1 | 0.177478 | 0.1345738 | 0.04290413 | 0.001840764
21 | RESI | B | 314.4 | 1.3 | 86.2 | 14.63 | 43.5 | 8.05 | 2.57 | 1 | 0.09388767 | 0.1345738 | 0.04068618 | 0.001655365
21 | RESI | B | 314.4 | 1.3 | 86.2 | 14.63 | 43.5 | 8.05 | 2.57 | 2 | 0.1781388 | 0.2069563 | 0.02881752 | 0.0008304492
21 | RESI | B | 314.4 | 1.3 | 86.2 | 14.63 | 43.5 | 8.05 | 2.57 | 2 | 0.2181167 | 0.2069563 | 0.01116046 | 0.0001245558
21 | RESI | B | 314.4 | 1.3 | 86.2 | 14.63 | 43.5 | 8.05 | 2.57 | 2 | 0.2488436 | 0.2069563 | 0.04188733 | 0.001754548
21 | RESI | B | 314.4 | 1.3 | 86.2 | 14.63 | 43.5 | 8.05 | 2.57 | 3 | 0.2967511 | 0.2625386 | 0.03421246 | 0.001170492
21 | RESI | B | 314.4 | 1.3 | 86.2 | 14.63 | 43.5 | 8.05 | 2.57 | 3 | 0.2468612 | 0.2625386 | 0.01567741 | 0.0002457811
21 | RESI | B | 314.4 | 1.3 | 86.2 | 14.63 | 43.5 | 8.05 | 2.57 | 5 | 0.3611784 | 0.3181966 | 0.04298179 | 0.001847434
21 | RESI | B | 314.4 | 1.3 | 86.2 | 14.63 | 43.5 | 8.05 | 2.57 | 5 | 0.1906938 | 0.3181966 | 0.1275028 | 0.01625696
21 | RESI | B | 314.4 | 1.3 | 86.2 | 14.63 | 43.5 | 8.05 | 2.57 | 5 | 0.4530286 | 0.3181966 | 0.134832 | 0.01817967
21 | RESI | B | 314.4 | 1.3 | 86.2 | 14.63 | 43.5 | 8.05 | 2.57 | 7 | 0.2868392 | 0.3449804 | 0.05814123 | 0.003380402
21 | RESI | B | 314.4 | 1.3 | 86.2 | 14.63 | 43.5 | 8.05 | 2.57 | 10 | 0.5551211 | 0.5153907 | 0.03973042 | 0.001578506
21 | RESI | B | 314.4 | 1.3 | 86.2 | 14.63 | 43.5 | 8.05 | 2.57 | 10 | 0.3248348 | 0.5153907 | 0.1905559 | 0.03631156
21 | RESI | B | 314.4 | 1.3 | 86.2 | 14.63 | 43.5 | 8.05 | 2.57 | 10 | 0.5785793 | 0.5153907 | 0.06318857 | 0.003992796
21 | RESI | B | 314.4 | 1.3 | 86.2 | 14.63 | 43.5 | 8.05 | 2.57 | 14 | 0.9561068 | 0.9241912 | 0.03191565 | 0.001018609
21 | RESI | B | 314.4 | 1.3 | 86.2 | 14.63 | 43.5 | 8.05 | 2.57 | 14 | 0.9668447 | 0.9241912 | 0.04265354 | 0.001819324
21 | RESI | B | 314.4 | 1.3 | 86.2 | 14.63 | 43.5 | 8.05 | 2.57 | 14 | 0.9750055 | 0.9241912 | 0.05081433 | 0.002582096
21 | RESI | B | 314.4 | 1.3 | 86.2 | 14.63 | 43.5 | 8.05 | 2.57 | 17 | 0.9610628 | 0.9864946 | 0.02543186 | 0.0006467794
21 | RESI | B | 314.4 | 1.3 | 86.2 | 14.63 | 43.5 | 8.05 | 2.57 | 17 | 0.973717 | 0.9864946 | 0.01277767 | 0.0001632689
21 | RESI | B | 314.4 | 1.3 | 86.2 | 14.63 | 43.5 | 8.05 | 2.57 | 17 | 0.9853469 | 0.9864946 | 0.001147717 | 1.317254e-06
22 | RESI | B | 314.4 | 1.3 | 86.2 | 14.63 | 49 | 8.4 | 1.805067 | 0 | -0.1089119 | 0.04486227 | 0.1537742 | 0.0236465
22 | RESI | B | 314.4 | 1.3 | 86.2 | 14.63 | 49 | 8.4 | 1.805067 | 0 | -0.05108808 | 0.04486227 | 0.09595035 | 0.00920647
22 | RESI | B | 314.4 | 1.3 | 86.2 | 14.63 | 49 | 8.4 | 1.805067 | 0 | 0.08818653 | 0.04486227 | 0.04332426 | 0.001876991
22 | RESI | B | 314.4 | 1.3 | 86.2 | 14.63 | 49 | 8.4 | 1.805067 | 0 | 0.08290155 | 0.04486227 | 0.03803929 | 0.001446987
22 | RESI | B | 314.4 | 1.3 | 86.2 | 14.63 | 49 | 8.4 | 1.805067 | 0 | 0.01948187 | 0.04486227 | 0.0253804 | 0.0006441649
22 | RESI | B | 314.4 | 1.3 | 86.2 | 14.63 | 49 | 8.4 | 1.805067 | 0.1666667 | 0.1267358 | 0.05629613 | 0.07043962 | 0.004961741
22 | RESI | B | 314.4 | 1.3 | 86.2 | 14.63 | 49 | 8.4 | 1.805067 | 0.1666667 | 0.1453886 | 0.05629613 | 0.08909247 | 0.007937469
22 | RESI | B | 314.4 | 1.3 | 86.2 | 14.63 | 49 | 8.4 | 1.805067 | 1 | 0.1814508 | 0.1110486 | 0.07040217 | 0.004956466
22 | RESI | B | 314.4 | 1.3 | 86.2 | 14.63 | 49 | 8.4 | 1.805067 | 1 | 0.1369948 | 0.1110486 | 0.02594622 | 0.0006732061
22 | RESI | B | 314.4 | 1.3 | 86.2 | 14.63 | 49 | 8.4 | 1.805067 | 3 | 0.1273575 | 0.2165462 | 0.08918865 | 0.007954616
22 | RESI | B | 314.4 | 1.3 | 86.2 | 14.63 | 49 | 8.4 | 1.805067 | 3 | 0.2871503 | 0.2165462 | 0.07060409 | 0.004984938
22 | RESI | B | 314.4 | 1.3 | 86.2 | 14.63 | 49 | 8.4 | 1.805067 | 3 | 0.2091192 | 0.2165462 | 0.007426994 | 5.516025e-05
22 | RESI | B | 314.4 | 1.3 | 86.2 | 14.63 | 49 | 8.4 | 1.805067 | 7 | 0.287772 | 0.3301273 | 0.04235528 | 0.00179397
22 | RESI | B | 314.4 | 1.3 | 86.2 | 14.63 | 49 | 8.4 | 1.805067 | 7 | 0.2737824 | 0.3301273 | 0.05634492 | 0.00317475
22 | RESI | B | 314.4 | 1.3 | 86.2 | 14.63 | 49 | 8.4 | 1.805067 | 7 | 0.3707772 | 0.3301273 | 0.0406499 | 0.001652414
22 | RESI | B | 314.4 | 1.3 | 86.2 | 14.63 | 49 | 8.4 | 1.805067 | 14 | 0.4649741 | 0.4446441 | 0.02033003 | 0.00041331
22 | RESI | B | 314.4 | 1.3 | 86.2 | 14.63 | 49 | 8.4 | 1.805067 | 14 | 0.3853886 | 0.4446441 | 0.05925546 | 0.00351121
22 | RESI | B | 314.4 | 1.3 | 86.2 | 14.63 | 49 | 8.4 | 1.805067 | 28 | 0.8688083 | 0.7961971 | 0.0726112 | 0.005272386
22 | RESI | B | 314.4 | 1.3 | 86.2 | 14.63 | 49 | 8.4 | 1.805067 | 28 | 0.7593782 | 0.7961971 | 0.03681886 | 0.001355628
22 | RESI | B | 314.4 | 1.3 | 86.2 | 14.63 | 49 | 8.4 | 1.805067 | 28 | 0.7578238 | 0.7961971 | 0.03837326 | 0.001472507
24 | RESI | A | 314.4 | 1.3 | 86.2 | 14.63 | 59 | 8.38 | 0.375 | 0 | -0.007400409 | -0.01318086 | 0.005780451 | 3.341362e-05
24 | RESI | A | 314.4 | 1.3 | 86.2 | 14.63 | 59 | 8.38 | 0.375 | 0 | -0.03920642 | -0.01318086 | 0.02602556 | 0.00067733
24 | RESI | A | 314.4 | 1.3 | 86.2 | 14.63 | 59 | 8.38 | 0.375 | 0 | -0.0499134 | -0.01318086 | 0.03673254 | 0.001349279
24 | RESI | A | 314.4 | 1.3 | 86.2 | 14.63 | 59 | 8.38 | 0.375 | 0 | 0.007400409 | -0.01318086 | 0.02058127 | 0.0004235887
24 | RESI | A | 314.4 | 1.3 | 86.2 | 14.63 | 59 | 8.38 | 0.375 | 1 | 0.06880806 | 0.02482341 | 0.04398465 | 0.001934649
24 | RESI | A | 314.4 | 1.3 | 86.2 | 14.63 | 59 | 8.38 | 0.375 | 1 | 0.03164856 | 0.02482341 | 0.006825144 | 4.658259e-05
24 | RESI | A | 314.4 | 1.3 | 86.2 | 14.63 | 59 | 8.38 | 0.375 | 7 | 0.1588726 | 0.08753426 | 0.07133836 | 0.005089162
24 | RESI | A | 314.4 | 1.3 | 86.2 | 14.63 | 59 | 8.38 | 0.375 | 7 | 0.03070383 | 0.08753426 | 0.05683043 | 0.003229698
24 | RESI | A | 314.4 | 1.3 | 86.2 | 14.63 | 59 | 8.38 | 0.375 | 14 | 0.1261219 | 0.09467314 | 0.03144873 | 0.0009890229
24 | RESI | A | 314.4 | 1.3 | 86.2 | 14.63 | 59 | 8.38 | 0.375 | 14 | 0.1103763 | 0.09467314 | 0.01570318 | 0.0002465899
24 | RESI | A | 314.4 | 1.3 | 86.2 | 14.63 | 59 | 8.38 | 0.375 | 14 | 0.03542749 | 0.09467314 | 0.05924564 | 0.003510046
24 | RESI | A | 314.4 | 1.3 | 86.2 | 14.63 | 59 | 8.38 | 0.375 | 21 | 0.1453314 | 0.09499361 | 0.05033783 | 0.002533897
24 | RESI | A | 314.4 | 1.3 | 86.2 | 14.63 | 59 | 8.38 | 0.375 | 21 | 0.04393009 | 0.09499361 | 0.05106352 | 0.002607484
24 | RESI | A | 314.4 | 1.3 | 86.2 | 14.63 | 59 | 8.38 | 0.375 | 28 | -0.07825539 | 0.0001114622 | 0.07836686 | 0.006141364
24 | RESI | A | 314.4 | 1.3 | 86.2 | 14.63 | 59 | 8.38 | 0.375 | 35 | 0.2076838 | 0.2183196 | 0.01063579 | 0.0001131201
24 | RESI | A | 314.4 | 1.3 | 86.2 | 14.63 | 59 | 8.38 | 0.375 | 35 | 0.1642261 | 0.2183196 | 0.05409352 | 0.002926108
24 | RESI | A | 314.4 | 1.3 | 86.2 | 14.63 | 59 | 8.38 | 0.375 | 42 | 0.1516297 | 0.1867799 | 0.03515028 | 0.001235542
24 | RESI | A | 314.4 | 1.3 | 86.2 | 14.63 | 59 | 8.38 | 0.375 | 42 | 0.2659424 | 0.1867799 | 0.07916243 | 0.00626669
24 | RESI | A | 314.4 | 1.3 | 86.2 | 14.63 | 59 | 8.38 | 0.375 | 42 | 0.1122658 | 0.1867799 | 0.07451416 | 0.00555236
24 | RESI | A | 314.4 | 1.3 | 86.2 | 14.63 | 59 | 8.38 | 0.375 | 56 | 0.2309872 | 0.2258887 | 0.005098553 | 2.599524e-05
24 | RESI | A | 314.4 | 1.3 | 86.2 | 14.63 | 59 | 8.38 | 0.375 | 56 | 0.1994961 | 0.2258887 | 0.02639255 | 0.0006965667
24 | RESI | A | 314.4 | 1.3 | 86.2 | 14.63 | 59 | 8.38 | 0.375 | 56 | 0.2127224 | 0.2258887 | 0.01316629 | 0.0001733511
24 | RESI | A | 314.4 | 1.3 | 86.2 | 14.63 | 59 | 8.38 | 0.375 | 63 | 0.2347662 | 0.2719214 | 0.0371552 | 0.001380509
24 | RESI | A | 314.4 | 1.3 | 86.2 | 14.63 | 59 | 8.38 | 0.375 | 63 | 0.2996379 | 0.2719214 | 0.02771647 | 0.0007682029
23 | RESI | B | 314.4 | 1.3 | 86.2 | 14.63 | 60 | 8.88 | 0.901 | 0 | 0.09425758 | 0.0473362 | 0.04692138 | 0.002201616
23 | RESI | B | 314.4 | 1.3 | 86.2 | 14.63 | 60 | 8.88 | 0.901 | 0 | 0.1227464 | 0.0473362 | 0.07541015 | 0.005686691
23 | RESI | B | 314.4 | 1.3 | 86.2 | 14.63 | 60 | 8.88 | 0.901 | 0 | -0.1562477 | 0.0473362 | 0.2035839 | 0.04144639
23 | RESI | B | 314.4 | 1.3 | 86.2 | 14.63 | 60 | 8.88 | 0.901 | 0 | 0.1176155 | 0.0473362 | 0.07027932 | 0.004939183
23 | RESI | B | 314.4 | 1.3 | 86.2 | 14.63 | 60 | 8.88 | 0.901 | 0.1666667 | 0.04473388 | 0.05168045 | 0.00694657 | 4.825484e-05
23 | RESI | B | 314.4 | 1.3 | 86.2 | 14.63 | 60 | 8.88 | 0.901 | 1 | 0.04506197 | 0.06996039 | 0.02489842 | 0.0006199314
23 | RESI | B | 314.4 | 1.3 | 86.2 | 14.63 | 60 | 8.88 | 0.901 | 1 | 0.1688055 | 0.06996039 | 0.09884513 | 0.009770359
23 | RESI | B | 314.4 | 1.3 | 86.2 | 14.63 | 60 | 8.88 | 0.901 | 1 | 0.09365395 | 0.06996039 | 0.02369356 | 0.0005613847
23 | RESI | B | 314.4 | 1.3 | 86.2 | 14.63 | 60 | 8.88 | 0.901 | 2 | 0.05542716 | 0.08465687 | 0.02922971 | 0.0008543762
23 | RESI | B | 314.4 | 1.3 | 86.2 | 14.63 | 60 | 8.88 | 0.901 | 2 | 0.05928862 | 0.08465687 | 0.02536825 | 0.0006435483
23 | RESI | B | 314.4 | 1.3 | 86.2 | 14.63 | 60 | 8.88 | 0.901 | 2 | 0.09047734 | 0.08465687 | 0.005820473 | 3.38779e-05
23 | RESI | B | 314.4 | 1.3 | 86.2 | 14.63 | 60 | 8.88 | 0.901 | 3 | 0.04506197 | 0.09511081 | 0.05004883 | 0.002504886
23 | RESI | B | 314.4 | 1.3 | 86.2 | 14.63 | 60 | 8.88 | 0.901 | 7 | 0.1337952 | 0.1446062 | 0.01081109 | 0.0001168797
23 | RESI | B | 314.4 | 1.3 | 86.2 | 14.63 | 60 | 8.88 | 0.901 | 7 | 0.151904 | 0.1446062 | 0.007297723 | 5.325676e-05
23 | RESI | B | 314.4 | 1.3 | 86.2 | 14.63 | 60 | 8.88 | 0.901 | 14 | 0.1633729 | 0.1829253 | 0.01955238 | 0.0003822957
23 | RESI | B | 314.4 | 1.3 | 86.2 | 14.63 | 60 | 8.88 | 0.901 | 14 | 0.1986851 | 0.1829253 | 0.0157598 | 0.0002483713
23 | RESI | B | 314.4 | 1.3 | 86.2 | 14.63 | 60 | 8.88 | 0.901 | 21 | 0.09999204 | 0.1214159 | 0.02142389 | 0.0004589829
23 | RESI | B | 314.4 | 1.3 | 86.2 | 14.63 | 60 | 8.88 | 0.901 | 21 | 0.1304752 | 0.1214159 | 0.009059282 | 8.207058e-05
23 | RESI | B | 314.4 | 1.3 | 86.2 | 14.63 | 60 | 8.88 | 0.901 | 28 | 0.007307409 | 0.08755515 | 0.08024774 | 0.006439699
23 | RESI | B | 314.4 | 1.3 | 86.2 | 14.63 | 60 | 8.88 | 0.901 | 28 | 0.06968486 | 0.08755515 | 0.01787029 | 0.0003193471
23 | RESI | B | 314.4 | 1.3 | 86.2 | 14.63 | 60 | 8.88 | 0.901 | 28 | 0.1195868 | 0.08755515 | 0.03203168 | 0.001026028
23 | RESI | B | 314.4 | 1.3 | 86.2 | 14.63 | 60 | 8.88 | 0.901 | 42 | 0.1929546 | 0.1756103 | 0.01734428 | 0.000300824
23 | RESI | B | 314.4 | 1.3 | 86.2 | 14.63 | 60 | 8.88 | 0.901 | 42 | 0.1273097 | 0.1756103 | 0.04830056 | 0.002332945
23 | RESI | B | 314.4 | 1.3 | 86.2 | 14.63 | 60 | 8.88 | 0.901 | 42 | 0.1703799 | 0.1756103 | 0.005230419 | 2.735728e-05
23 | RESI | B | 314.4 | 1.3 | 86.2 | 14.63 | 60 | 8.88 | 0.901 | 56 | 0.1665184 | 0.2366172 | 0.07009877 | 0.004913837
23 | RESI | B | 314.4 | 1.3 | 86.2 | 14.63 | 60 | 8.88 | 0.901 | 70 | 0.2193907 | 0.2326962 | 0.0133055 | 0.0001770363
23 | RESI | B | 314.4 | 1.3 | 86.2 | 14.63 | 60 | 8.88 | 0.901 | 70 | 0.2431536 | 0.2326962 | 0.01045734 | 0.000109356
25 | RBC | B | 434.5 | 2.2 | 91.2 | 5.5 | 45.5 | 10.1 | 4.828 | 0 | -0.04270162 | 0.1154097 | 0.1581113 | 0.02499919
25 | RBC | B | 434.5 | 2.2 | 91.2 | 5.5 | 45.5 | 10.1 | 4.828 | 0 | 0.05224959 | 0.1154097 | 0.06316011 | 0.0039892
25 | RBC | B | 434.5 | 2.2 | 91.2 | 5.5 | 45.5 | 10.1 | 4.828 | 0 | 0.1150806 | 0.1154097 | 0.0003290755 | 1.082907e-07
25 | RBC | B | 434.5 | 2.2 | 91.2 | 5.5 | 45.5 | 10.1 | 4.828 | 0 | -0.1414109 | 0.1154097 | 0.2568206 | 0.06595684
25 | RBC | B | 434.5 | 2.2 | 91.2 | 5.5 | 45.5 | 10.1 | 4.828 | 0.083 | 0.1607065 | 0.1472199 | 0.01348664 | 0.0001818894
25 | RBC | B | 434.5 | 2.2 | 91.2 | 5.5 | 45.5 | 10.1 | 4.828 | 0.083 | 0.1150806 | 0.1472199 | 0.03213927 | 0.001032932
25 | RBC | B | 434.5 | 2.2 | 91.2 | 5.5 | 45.5 | 10.1 | 4.828 | 0.25 | 0.2245945 | 0.2114493 | 0.01314526 | 0.0001727978
25 | RBC | B | 434.5 | 2.2 | 91.2 | 5.5 | 45.5 | 10.1 | 4.828 | 0.5 | 0.1636426 | 0.3077167 | 0.1440741 | 0.02075736
25 | RBC | B | 434.5 | 2.2 | 91.2 | 5.5 | 45.5 | 10.1 | 4.828 | 0.5 | 0.3201329 | 0.3077167 | 0.01241625 | 0.0001541633
25 | RBC | B | 434.5 | 2.2 | 91.2 | 5.5 | 45.5 | 10.1 | 4.828 | 1 | 0.4871343 | 0.4975136 | 0.0103793 | 0.0001077298
25 | RBC | B | 434.5 | 2.2 | 91.2 | 5.5 | 45.5 | 10.1 | 4.828 | 1 | 0.6333486 | 0.4975136 | 0.135835 | 0.01845114
25 | RBC | B | 434.5 | 2.2 | 91.2 | 5.5 | 45.5 | 10.1 | 4.828 | 1.5 | 0.9076325 | 0.6779693 | 0.2296632 | 0.05274519
25 | RBC | B | 434.5 | 2.2 | 91.2 | 5.5 | 45.5 | 10.1 | 4.828 | 1.5 | 0.8876088 | 0.6779693 | 0.2096395 | 0.04394872
25 | RBC | B | 434.5 | 2.2 | 91.2 | 5.5 | 45.5 | 10.1 | 4.828 | 2 | 0.928126 | 0.8433796 | 0.08474641 | 0.007181955
25 | RBC | B | 434.5 | 2.2 | 91.2 | 5.5 | 45.5 | 10.1 | 4.828 | 2 | 0.9496177 | 0.8433796 | 0.1062382 | 0.01128654
25 | RBC | B | 434.5 | 2.2 | 91.2 | 5.5 | 45.5 | 10.1 | 4.828 | 2 | 0.9522602 | 0.8433796 | 0.1088806 | 0.01185498
25 | RBC | B | 434.5 | 2.2 | 91.2 | 5.5 | 45.5 | 10.1 | 4.828 | 3 | 0.9922489 | 1.117426 | 0.1251771 | 0.01566931
25 | RBC | B | 434.5 | 2.2 | 91.2 | 5.5 | 45.5 | 10.1 | 4.828 | 3 | 0.9981209 | 1.117426 | 0.119305 | 0.01423369
26 | RBC | B | 434.5 | 2.2 | 91.2 | 5.5 | 51.6 | 7.82 | 2.186 | 0 | -0.003879651 | 0.0003820407 | 0.004261692 | 1.816202e-05
26 | RBC | B | 434.5 | 2.2 | 91.2 | 5.5 | 51.6 | 7.82 | 2.186 | 0 | -0.02256081 | 0.0003820407 | 0.02294286 | 0.0005263746
26 | RBC | B | 434.5 | 2.2 | 91.2 | 5.5 | 51.6 | 7.82 | 2.186 | 0 | -0.01983954 | 0.0003820407 | 0.02022158 | 0.0004089124
26 | RBC | B | 434.5 | 2.2 | 91.2 | 5.5 | 51.6 | 7.82 | 2.186 | 0 | -0.0001813193 | 0.0003820407 | 0.00056336 | 3.173745e-07
26 | RBC | B | 434.5 | 2.2 | 91.2 | 5.5 | 51.6 | 7.82 | 2.186 | 0 | 0.01686269 | 0.0003820407 | 0.01648065 | 0.0002716119
26 | RBC | B | 434.5 | 2.2 | 91.2 | 5.5 | 51.6 | 7.82 | 2.186 | 0 | -0.00395276 | 0.0003820407 | 0.004334801 | 1.87905e-05
26 | RBC | B | 434.5 | 2.2 | 91.2 | 5.5 | 51.6 | 7.82 | 2.186 | 0 | -0.013744 | 0.0003820407 | 0.01412604 | 0.0001995451
26 | RBC | B | 434.5 | 2.2 | 91.2 | 5.5 | 51.6 | 7.82 | 2.186 | 1 | 0.2329227 | 0.1179063 | 0.1150165 | 0.01322879
26 | RBC | B | 434.5 | 2.2 | 91.2 | 5.5 | 51.6 | 7.82 | 2.186 | 1 | 0.1868676 | 0.1179063 | 0.06896137 | 0.004755671
26 | RBC | B | 434.5 | 2.2 | 91.2 | 5.5 | 51.6 | 7.82 | 2.186 | 2 | 0.1067364 | 0.252235 | 0.1454986 | 0.02116985
26 | RBC | B | 434.5 | 2.2 | 91.2 | 5.5 | 51.6 | 7.82 | 2.186 | 2 | 0.09386549 | 0.252235 | 0.1583695 | 0.0250809
26 | RBC | B | 434.5 | 2.2 | 91.2 | 5.5 | 51.6 | 7.82 | 2.186 | 2 | 0.1902132 | 0.252235 | 0.06202178 | 0.003846701
26 | RBC | B | 434.5 | 2.2 | 91.2 | 5.5 | 51.6 | 7.82 | 2.186 | 3 | 0.1379207 | 0.3970424 | 0.2591217 | 0.06714406
26 | RBC | B | 434.5 | 2.2 | 91.2 | 5.5 | 51.6 | 7.82 | 2.186 | 3 | 0.1880068 | 0.3970424 | 0.2090356 | 0.04369588
26 | RBC | B | 434.5 | 2.2 | 91.2 | 5.5 | 51.6 | 7.82 | 2.186 | 3 | 0.1499825 | 0.3970424 | 0.2470599 | 0.06103858
26 | RBC | B | 434.5 | 2.2 | 91.2 | 5.5 | 51.6 | 7.82 | 2.186 | 3 | 0.5917173 | 0.3970424 | 0.1946749 | 0.03789833
26 | RBC | B | 434.5 | 2.2 | 91.2 | 5.5 | 51.6 | 7.82 | 2.186 | 3 | 0.6577176 | 0.3970424 | 0.2606752 | 0.06795154
26 | RBC | B | 434.5 | 2.2 | 91.2 | 5.5 | 51.6 | 7.82 | 2.186 | 3 | 0.7807971 | 0.3970424 | 0.3837547 | 0.1472677
26 | RBC | B | 434.5 | 2.2 | 91.2 | 5.5 | 51.6 | 7.82 | 2.186 | 4 | 0.2967841 | 0.5368652 | 0.2400811 | 0.05763893
26 | RBC | B | 434.5 | 2.2 | 91.2 | 5.5 | 51.6 | 7.82 | 2.186 | 4 | 0.788084 | 0.5368652 | 0.2512188 | 0.06311089
26 | RBC | B | 434.5 | 2.2 | 91.2 | 5.5 | 51.6 | 7.82 | 2.186 | 4 | 0.587666 | 0.5368652 | 0.05080081 | 0.002580723
26 | RBC | B | 434.5 | 2.2 | 91.2 | 5.5 | 51.6 | 7.82 | 2.186 | 5 | 0.7972609 | 0.655877 | 0.1413838 | 0.01998939
26 | RBC | B | 434.5 | 2.2 | 91.2 | 5.5 | 51.6 | 7.82 | 2.186 | 5 | 0.7415596 | 0.655877 | 0.08568254 | 0.007341498
26 | RBC | B | 434.5 | 2.2 | 91.2 | 5.5 | 51.6 | 7.82 | 2.186 | 5 | 0.5206402 | 0.655877 | 0.1352369 | 0.01828901
26 | RBC | B | 434.5 | 2.2 | 91.2 | 5.5 | 51.6 | 7.82 | 2.186 | 6 | 0.8365521 | 0.7459422 | 0.09060983 | 0.008210142
26 | RBC | B | 434.5 | 2.2 | 91.2 | 5.5 | 51.6 | 7.82 | 2.186 | 6 | 0.6016401 | 0.7459422 | 0.1443021 | 0.0208231
26 | RBC | B | 434.5 | 2.2 | 91.2 | 5.5 | 51.6 | 7.82 | 2.186 | 7 | 0.8824084 | 0.8071976 | 0.07521075 | 0.005656658
26 | RBC | B | 434.5 | 2.2 | 91.2 | 5.5 | 51.6 | 7.82 | 2.186 | 7 | 0.8233708 | 0.8071976 | 0.0161732 | 0.0002615723
26 | RBC | B | 434.5 | 2.2 | 91.2 | 5.5 | 51.6 | 7.82 | 2.186 | 7 | 0.7498277 | 0.8071976 | 0.0573699 | 0.003291306
26 | RBC | B | 434.5 | 2.2 | 91.2 | 5.5 | 51.6 | 7.82 | 2.186 | 8 | 0.9245154 | 0.844351 | 0.08016439 | 0.00642633
26 | RBC | B | 434.5 | 2.2 | 91.2 | 5.5 | 51.6 | 7.82 | 2.186 | 8 | 0.67357 | 0.844351 | 0.170781 | 0.02916615
26 | RBC | B | 434.5 | 2.2 | 91.2 | 5.5 | 51.6 | 7.82 | 2.186 | 8 | 0.9499629 | 0.844351 | 0.105612 | 0.01115389
26 | RBC | B | 434.5 | 2.2 | 91.2 | 5.5 | 51.6 | 7.82 | 2.186 | 10 | 0.8745029 | 0.8765871 | 0.002084186 | 4.343832e-06
26 | RBC | B | 434.5 | 2.2 | 91.2 | 5.5 | 51.6 | 7.82 | 2.186 | 10 | 0.8399797 | 0.8765871 | 0.03660738 | 0.0013401
26 | RBC | B | 434.5 | 2.2 | 91.2 | 5.5 | 51.6 | 7.82 | 2.186 | 14 | 0.9533405 | 0.9136495 | 0.03969102 | 0.001575377
26 | RBC | B | 434.5 | 2.2 | 91.2 | 5.5 | 51.6 | 7.82 | 2.186 | 14 | 0.9138854 | 0.9136495 | 0.0002359466 | 5.56708e-08
26 | RBC | B | 434.5 | 2.2 | 91.2 | 5.5 | 51.6 | 7.82 | 2.186 | 21 | 0.9108393 | 0.9241435 | 0.01330422 | 0.0001770023
26 | RBC | B | 434.5 | 2.2 | 91.2 | 5.5 | 51.6 | 7.82 | 2.186 | 21 | 0.8959711 | 0.9241435 | 0.0281724 | 0.0007936843
26 | RBC | B | 434.5 | 2.2 | 91.2 | 5.5 | 51.6 | 7.82 | 2.186 | 21 | 0.9626241 | 0.9241435 | 0.03848056 | 0.001480754
26 | RBC | B | 434.5 | 2.2 | 91.2 | 5.5 | 51.6 | 7.82 | 2.186 | 28 | 0.9277382 | 0.9344708 | 0.006732561 | 4.532737e-05
26 | RBC | B | 434.5 | 2.2 | 91.2 | 5.5 | 51.6 | 7.82 | 2.186 | 28 | 0.9172217 | 0.9344708 | 0.01724908 | 0.0002975307
26 | RBC | B | 434.5 | 2.2 | 91.2 | 5.5 | 51.6 | 7.82 | 2.186 | 28 | 0.9803933 | 0.9344708 | 0.04592256 | 0.002108881
27 | RBC | B | 434.5 | 2.2 | 91.2 | 5.5 | 66.3 | 7.79 | 5.463 | 0 | -0.02983242 | 0.009838953 | 0.03967137 | 0.001573818
27 | RBC | B | 434.5 | 2.2 | 91.2 | 5.5 | 66.3 | 7.79 | 5.463 | 0 | 0.02019623 | 0.009838953 | 0.01035728 | 0.0001072732
27 | RBC | B | 434.5 | 2.2 | 91.2 | 5.5 | 66.3 | 7.79 | 5.463 | 0 | 0.005320953 | 0.009838953 | 0.004518 | 2.041233e-05
27 | RBC | B | 434.5 | 2.2 | 91.2 | 5.5 | 66.3 | 7.79 | 5.463 | 0 | -0.03902422 | 0.009838953 | 0.04886317 | 0.00238761
27 | RBC | B | 434.5 | 2.2 | 91.2 | 5.5 | 66.3 | 7.79 | 5.463 | 0 | 0.006092783 | 0.009838953 | 0.00374617 | 1.403379e-05
27 | RBC | B | 434.5 | 2.2 | 91.2 | 5.5 | 66.3 | 7.79 | 5.463 | 0 | 0.03724667 | 0.009838953 | 0.02740772 | 0.0007511829
27 | RBC | B | 434.5 | 2.2 | 91.2 | 5.5 | 66.3 | 7.79 | 5.463 | 1 | 0.02707254 | 0.02847848 | 0.001405944 | 1.976678e-06
27 | RBC | B | 434.5 | 2.2 | 91.2 | 5.5 | 66.3 | 7.79 | 5.463 | 1 | -0.004502345 | 0.02847848 | 0.03298083 | 0.001087735
27 | RBC | B | 434.5 | 2.2 | 91.2 | 5.5 | 66.3 | 7.79 | 5.463 | 1 | 0.1299365 | 0.02847848 | 0.101458 | 0.01029373
27 | RBC | B | 434.5 | 2.2 | 91.2 | 5.5 | 66.3 | 7.79 | 5.463 | 7 | 0.01563542 | 0.03380042 | 0.018165 | 0.0003299674
27 | RBC | B | 434.5 | 2.2 | 91.2 | 5.5 | 66.3 | 7.79 | 5.463 | 7 | 0.006654115 | 0.03380042 | 0.0271463 | 0.0007369219
27 | RBC | B | 434.5 | 2.2 | 91.2 | 5.5 | 66.3 | 7.79 | 5.463 | 7 | 0.06678673 | 0.03380042 | 0.03298631 | 0.001088097
27 | RBC | B | 434.5 | 2.2 | 91.2 | 5.5 | 66.3 | 7.79 | 5.463 | 14 | 0.05485844 | 0.0754006 | 0.02054216 | 0.0004219805
27 | RBC | B | 434.5 | 2.2 | 91.2 | 5.5 | 66.3 | 7.79 | 5.463 | 14 | 0.07043538 | 0.0754006 | 0.004965221 | 2.465342e-05
27 | RBC | B | 434.5 | 2.2 | 91.2 | 5.5 | 66.3 | 7.79 | 5.463 | 14 | 0.1046766 | 0.0754006 | 0.02927599 | 0.0008570835
27 | RBC | B | 434.5 | 2.2 | 91.2 | 5.5 | 66.3 | 7.79 | 5.463 | 21 | 0.08180234 | 0.1169457 | 0.03514333 | 0.001235054
27 | RBC | B | 434.5 | 2.2 | 91.2 | 5.5 | 66.3 | 7.79 | 5.463 | 21 | 0.1533019 | 0.1169457 | 0.03635624 | 0.001321776
27 | RBC | B | 434.5 | 2.2 | 91.2 | 5.5 | 66.3 | 7.79 | 5.463 | 28 | 0.1669844 | 0.1353154 | 0.03166895 | 0.001002922
27 | RBC | B | 434.5 | 2.2 | 91.2 | 5.5 | 66.3 | 7.79 | 5.463 | 28 | 0.1042556 | 0.1353154 | 0.03105982 | 0.0009647125
27 | RBC | B | 434.5 | 2.2 | 91.2 | 5.5 | 66.3 | 7.79 | 5.463 | 35 | 0.2495702 | 0.2505137 | 0.000943489 | 8.901715e-07
27 | RBC | B | 434.5 | 2.2 | 91.2 | 5.5 | 66.3 | 7.79 | 5.463 | 35 | 0.2860568 | 0.2505137 | 0.03554304 | 0.001263308
27 | RBC | B | 434.5 | 2.2 | 91.2 | 5.5 | 66.3 | 7.79 | 5.463 | 35 | 0.2139959 | 0.2505137 | 0.03651786 | 0.001333554
27 | RBC | B | 434.5 | 2.2 | 91.2 | 5.5 | 66.3 | 7.79 | 5.463 | 42 | 0.7929389 | 0.5561337 | 0.2368052 | 0.05607669
27 | RBC | B | 434.5 | 2.2 | 91.2 | 5.5 | 66.3 | 7.79 | 5.463 | 42 | 0.4308802 | 0.5561337 | 0.1252535 | 0.01568844
27 | RBC | B | 434.5 | 2.2 | 91.2 | 5.5 | 66.3 | 7.79 | 5.463 | 42 | 0.4469483 | 0.5561337 | 0.1091854 | 0.01192145
27 | RBC | B | 434.5 | 2.2 | 91.2 | 5.5 | 66.3 | 7.79 | 5.463 | 49 | 0.7600309 | 0.8392385 | 0.07920762 | 0.006273847
27 | RBC | B | 434.5 | 2.2 | 91.2 | 5.5 | 66.3 | 7.79 | 5.463 | 49 | 0.8548257 | 0.8392385 | 0.0155872 | 0.0002429609
27 | RBC | B | 434.5 | 2.2 | 91.2 | 5.5 | 66.3 | 7.79 | 5.463 | 49 | 0.921554 | 0.8392385 | 0.08231546 | 0.006775835
27 | RBC | B | 434.5 | 2.2 | 91.2 | 5.5 | 66.3 | 7.79 | 5.463 | 56 | 0.8085159 | 0.8778056 | 0.0692897 | 0.004801062
27 | RBC | B | 434.5 | 2.2 | 91.2 | 5.5 | 66.3 | 7.79 | 5.463 | 56 | 0.9416917 | 0.8778056 | 0.06388615 | 0.00408144
27 | RBC | B | 434.5 | 2.2 | 91.2 | 5.5 | 66.3 | 7.79 | 5.463 | 63 | 0.9111693 | 0.9125793 | 0.001409947 | 1.987951e-06
27 | RBC | B | 434.5 | 2.2 | 91.2 | 5.5 | 66.3 | 7.79 | 5.463 | 63 | 0.9371309 | 0.9125793 | 0.02455162 | 0.0006027823
28 | RBC | B | 434.5 | 2.2 | 91.2 | 5.5 | 51.6 | 19.5 | 2.099 | 0 | 0.088 | 0.0279734 | 0.0600266 | 0.003603192
28 | RBC | B | 434.5 | 2.2 | 91.2 | 5.5 | 51.6 | 19.5 | 2.099 | 0 | 0.007 | 0.0279734 | 0.0209734 | 0.0004398837
28 | RBC | B | 434.5 | 2.2 | 91.2 | 5.5 | 51.6 | 19.5 | 2.099 | 0 | -0.02 | 0.0279734 | 0.0479734 | 0.002301448
28 | RBC | B | 434.5 | 2.2 | 91.2 | 5.5 | 51.6 | 19.5 | 2.099 | 0 | -0.03 | 0.0279734 | 0.0579734 | 0.003360916
28 | RBC | B | 434.5 | 2.2 | 91.2 | 5.5 | 51.6 | 19.5 | 2.099 | 1 | 0.061 | 0.07232786 | 0.01132786 | 0.0001283204
28 | RBC | B | 434.5 | 2.2 | 91.2 | 5.5 | 51.6 | 19.5 | 2.099 | 1 | 0.043 | 0.07232786 | 0.02932786 | 0.0008601232
28 | RBC | B | 434.5 | 2.2 | 91.2 | 5.5 | 51.6 | 19.5 | 2.099 | 1 | 0.209 | 0.07232786 | 0.1366721 | 0.01867927
28 | RBC | B | 434.5 | 2.2 | 91.2 | 5.5 | 51.6 | 19.5 | 2.099 | 3 | 0.209 | 0.1646063 | 0.04439369 | 0.001970799
28 | RBC | B | 434.5 | 2.2 | 91.2 | 5.5 | 51.6 | 19.5 | 2.099 | 3 | 0.099 | 0.1646063 | 0.06560631 | 0.004304188
28 | RBC | B | 434.5 | 2.2 | 91.2 | 5.5 | 51.6 | 19.5 | 2.099 | 3 | 0.133 | 0.1646063 | 0.03160631 | 0.000998959
28 | RBC | B | 434.5 | 2.2 | 91.2 | 5.5 | 51.6 | 19.5 | 2.099 | 3 | 0.195 | 0.1646063 | 0.03039369 | 0.0009237762
28 | RBC | B | 434.5 | 2.2 | 91.2 | 5.5 | 51.6 | 19.5 | 2.099 | 5 | 0.2085076 | 0.2687866 | 0.06027896 | 0.003633553
28 | RBC | B | 434.5 | 2.2 | 91.2 | 5.5 | 51.6 | 19.5 | 2.099 | 5 | 0.3346547 | 0.2687866 | 0.06586816 | 0.004338614
28 | RBC | B | 434.5 | 2.2 | 91.2 | 5.5 | 51.6 | 19.5 | 2.099 | 5 | 0.2059592 | 0.2687866 | 0.06282739 | 0.00394728
28 | RBC | B | 434.5 | 2.2 | 91.2 | 5.5 | 51.6 | 19.5 | 2.099 | 7 | 0.3970526 | 0.378835 | 0.0182176 | 0.0003318809
28 | RBC | B | 434.5 | 2.2 | 91.2 | 5.5 | 51.6 | 19.5 | 2.099 | 7 | 0.4358582 | 0.378835 | 0.05702318 | 0.003251643
28 | RBC | B | 434.5 | 2.2 | 91.2 | 5.5 | 51.6 | 19.5 | 2.099 | 11 | 0.4928043 | 0.5587174 | 0.06591314 | 0.004344542
28 | RBC | B | 434.5 | 2.2 | 91.2 | 5.5 | 51.6 | 19.5 | 2.099 | 11 | 0.4292234 | 0.5587174 | 0.129494 | 0.0167687
28 | RBC | B | 434.5 | 2.2 | 91.2 | 5.5 | 51.6 | 19.5 | 2.099 | 11 | 0.709246 | 0.5587174 | 0.1505286 | 0.02265886
28 | RBC | B | 434.5 | 2.2 | 91.2 | 5.5 | 51.6 | 19.5 | 2.099 | 14 | 0.5942668 | 0.7262753 | 0.1320085 | 0.01742624
28 | RBC | B | 434.5 | 2.2 | 91.2 | 5.5 | 51.6 | 19.5 | 2.099 | 14 | 0.7052788 | 0.7262753 | 0.02099652 | 0.000440854
28 | RBC | B | 434.5 | 2.2 | 91.2 | 5.5 | 51.6 | 19.5 | 2.099 | 14 | 0.5766777 | 0.7262753 | 0.1495977 | 0.02237946
28 | RBC | B | 434.5 | 2.2 | 91.2 | 5.5 | 51.6 | 19.5 | 2.099 | 14 | 0.9077475 | 0.7262753 | 0.1814722 | 0.03293215
28 | RBC | B | 434.5 | 2.2 | 91.2 | 5.5 | 51.6 | 19.5 | 2.099 | 14 | 0.8550151 | 0.7262753 | 0.1287397 | 0.01657392
28 | RBC | B | 434.5 | 2.2 | 91.2 | 5.5 | 51.6 | 19.5 | 2.099 | 18 | 0.9470803 | 0.8952302 | 0.05185015 | 0.002688438
28 | RBC | B | 434.5 | 2.2 | 91.2 | 5.5 | 51.6 | 19.5 | 2.099 | 18 | 0.8587131 | 0.8952302 | 0.03651706 | 0.001333496
28 | RBC | B | 434.5 | 2.2 | 91.2 | 5.5 | 51.6 | 19.5 | 2.099 | 18 | 0.9085667 | 0.8952302 | 0.01333651 | 0.0001778625
28 | RBC | B | 434.5 | 2.2 | 91.2 | 5.5 | 51.6 | 19.5 | 2.099 | 21 | 0.9452898 | 0.8814543 | 0.06383548 | 0.004074968
28 | RBC | B | 434.5 | 2.2 | 91.2 | 5.5 | 51.6 | 19.5 | 2.099 | 21 | 0.8120544 | 0.8814543 | 0.06939994 | 0.004816352
29 | SFN | A | 464.8 | 4.1 | 92.4 | 7.2 | 45.5 | 5.2 | 1.87062 | 0 | -0.03007349 | -0.03828085 | 0.008207366 | 6.736086e-05
29 | SFN | A | 464.8 | 4.1 | 92.4 | 7.2 | 45.5 | 5.2 | 1.87062 | 0 | -0.01718485 | -0.03828085 | 0.021096 | 0.0004450414
29 | SFN | A | 464.8 | 4.1 | 92.4 | 7.2 | 45.5 | 5.2 | 1.87062 | 0 | 0.05438101 | -0.03828085 | 0.09266186 | 0.00858622
29 | SFN | A | 464.8 | 4.1 | 92.4 | 7.2 | 45.5 | 5.2 | 1.87062 | 0 | 0.006896552 | -0.03828085 | 0.04517741 | 0.002040998
29 | SFN | A | 464.8 | 4.1 | 92.4 | 7.2 | 45.5 | 5.2 | 1.87062 | 0 | 0.05268513 | -0.03828085 | 0.09096599 | 0.008274811
29 | SFN | A | 464.8 | 4.1 | 92.4 | 7.2 | 45.5 | 5.2 | 1.87062 | 0 | -0.06670435 | -0.03828085 | 0.0284235 | 0.0008078953
29 | SFN | A | 464.8 | 4.1 | 92.4 | 7.2 | 45.5 | 5.2 | 1.87062 | 0.25 | 0.02046354 | -0.02133925 | 0.04180279 | 0.001747473
29 | SFN | A | 464.8 | 4.1 | 92.4 | 7.2 | 45.5 | 5.2 | 1.87062 | 0.25 | 0.05912945 | -0.02133925 | 0.0804687 | 0.006475211
29 | SFN | A | 464.8 | 4.1 | 92.4 | 7.2 | 45.5 | 5.2 | 1.87062 | 1 | 0.01232335 | 0.03982207 | 0.02749873 | 0.0007561801
29 | SFN | A | 464.8 | 4.1 | 92.4 | 7.2 | 45.5 | 5.2 | 1.87062 | 1 | -0.1545506 | 0.03982207 | 0.1943727 | 0.03778073
29 | SFN | A | 464.8 | 4.1 | 92.4 | 7.2 | 45.5 | 5.2 | 1.87062 | 1 | -0.03617863 | 0.03982207 | 0.07600071 | 0.005776107
29 | SFN | A | 464.8 | 4.1 | 92.4 | 7.2 | 45.5 | 5.2 | 1.87062 | 2 | 0.1931034 | 0.1517879 | 0.04131555 | 0.001706974
29 | SFN | A | 464.8 | 4.1 | 92.4 | 7.2 | 45.5 | 5.2 | 1.87062 | 2 | 0.0302996 | 0.1517879 | 0.1214883 | 0.01475941
29 | SFN | A | 464.8 | 4.1 | 92.4 | 7.2 | 45.5 | 5.2 | 1.87062 | 2 | -0.02023742 | 0.1517879 | 0.1720253 | 0.02959271
29 | SFN | A | 464.8 | 4.1 | 92.4 | 7.2 | 45.5 | 5.2 | 1.87062 | 2.2 | 0.08829847 | 0.1782746 | 0.08997613 | 0.008095705
29 | SFN | A | 464.8 | 4.1 | 92.4 | 7.2 | 45.5 | 5.2 | 1.87062 | 2.2 | 0.09135105 | 0.1782746 | 0.08692356 | 0.007555706
29 | SFN | A | 464.8 | 4.1 | 92.4 | 7.2 | 45.5 | 5.2 | 1.87062 | 2.2 | 0.02487281 | 0.1782746 | 0.1534018 | 0.02353211
29 | SFN | A | 464.8 | 4.1 | 92.4 | 7.2 | 45.5 | 5.2 | 1.87062 | 3 | 0.4383267 | 0.2927067 | 0.14562 | 0.02120519
29 | SFN | A | 464.8 | 4.1 | 92.4 | 7.2 | 45.5 | 5.2 | 1.87062 | 3 | 0.5197287 | 0.2927067 | 0.2270219 | 0.05153896
29 | SFN | A | 464.8 | 4.1 | 92.4 | 7.2 | 45.5 | 5.2 | 1.87062 | 3 | 0.4905596 | 0.2927067 | 0.1978529 | 0.03914577
29 | SFN | A | 464.8 | 4.1 | 92.4 | 7.2 | 45.5 | 5.2 | 1.87062 | 4 | 0.1615602 | 0.4379914 | 0.2764312 | 0.07641422
29 | SFN | A | 464.8 | 4.1 | 92.4 | 7.2 | 45.5 | 5.2 | 1.87062 | 4 | 0.6804975 | 0.4379914 | 0.242506 | 0.05880917
29 | SFN | A | 464.8 | 4.1 | 92.4 | 7.2 | 45.5 | 5.2 | 1.87062 | 4 | 0.384398 | 0.4379914 | 0.05359346 | 0.002872259
29 | SFN | A | 464.8 | 4.1 | 92.4 | 7.2 | 45.5 | 5.2 | 1.87062 | 5 | 0.817524 | 0.566365 | 0.2511591 | 0.06308087
29 | SFN | A | 464.8 | 4.1 | 92.4 | 7.2 | 45.5 | 5.2 | 1.87062 | 5 | 0.3850763 | 0.566365 | 0.1812887 | 0.03286557
30 | TRM | A | 615.4 | 3.4 | 102 | 12.6 | 45.5 | 4.5 | 0.917 | 0 | 0.04919283 | 0.00395678 | 0.04523605 | 0.0020463
30 | TRM | A | 615.4 | 3.4 | 102 | 12.6 | 45.5 | 4.5 | 0.917 | 0 | 0.04461675 | 0.00395678 | 0.04065997 | 0.001653233
30 | TRM | A | 615.4 | 3.4 | 102 | 12.6 | 45.5 | 4.5 | 0.917 | 0 | 0.01220287 | 0.00395678 | 0.008246093 | 6.799805e-05
30 | TRM | A | 615.4 | 3.4 | 102 | 12.6 | 45.5 | 4.5 | 0.917 | 0 | -0.005338757 | 0.00395678 | 0.009295537 | 8.6407e-05
30 | TRM | A | 615.4 | 3.4 | 102 | 12.6 | 45.5 | 4.5 | 0.917 | 0 | -0.08427609 | 0.00395678 | 0.08823287 | 0.007785039
30 | TRM | A | 615.4 | 3.4 | 102 | 12.6 | 45.5 | 4.5 | 0.917 | 0.04166667 | -0.01220287 | 0.01444889 | 0.02665176 | 0.0007103163
30 | TRM | A | 615.4 | 3.4 | 102 | 12.6 | 45.5 | 4.5 | 0.917 | 0.04166667 | 0.02440575 | 0.01444889 | 0.009956859 | 9.913905e-05
30 | TRM | A | 615.4 | 3.4 | 102 | 12.6 | 45.5 | 4.5 | 0.917 | 0.04166667 | 0.02554976 | 0.01444889 | 0.01110088 | 0.0001232295
30 | TRM | A | 615.4 | 3.4 | 102 | 12.6 | 45.5 | 4.5 | 0.917 | 0.125 | 0.04347273 | 0.03542676 | 0.008045977 | 6.473774e-05
30 | TRM | A | 615.4 | 3.4 | 102 | 12.6 | 45.5 | 4.5 | 0.917 | 0.125 | 0.01601627 | 0.03542676 | 0.01941049 | 0.000376767
30 | TRM | A | 615.4 | 3.4 | 102 | 12.6 | 45.5 | 4.5 | 0.917 | 0.25 | 0.2112622 | 0.06684898 | 0.1444133 | 0.02085519
30 | TRM | A | 615.4 | 3.4 | 102 | 12.6 | 45.5 | 4.5 | 0.917 | 0.25 | 0 | 0.06684898 | 0.06684898 | 0.004468786
30 | TRM | A | 615.4 | 3.4 | 102 | 12.6 | 45.5 | 4.5 | 0.917 | 1 | 0.2082115 | 0.2513496 | 0.04313808 | 0.001860894
30 | TRM | A | 615.4 | 3.4 | 102 | 12.6 | 45.5 | 4.5 | 0.917 | 1 | 0.2333799 | 0.2513496 | 0.01796965 | 0.0003229084
30 | TRM | A | 615.4 | 3.4 | 102 | 12.6 | 45.5 | 4.5 | 0.917 | 1 | 0.1002924 | 0.2513496 | 0.1510572 | 0.02281829
30 | TRM | A | 615.4 | 3.4 | 102 | 12.6 | 45.5 | 4.5 | 0.917 | 3 | 0.7516207 | 0.6299252 | 0.1216955 | 0.01480981
30 | TRM | A | 615.4 | 3.4 | 102 | 12.6 | 45.5 | 4.5 | 0.917 | 3 | 0.7817465 | 0.6299252 | 0.1518214 | 0.02304973
30 | TRM | A | 615.4 | 3.4 | 102 | 12.6 | 45.5 | 4.5 | 0.917 | 7 | 0.4381594 | 0.6213317 | 0.1831723 | 0.03355211
30 | TRM | A | 615.4 | 3.4 | 102 | 12.6 | 45.5 | 4.5 | 0.917 | 7 | 0.4633278 | 0.6213317 | 0.1580039 | 0.02496524
30 | TRM | A | 615.4 | 3.4 | 102 | 12.6 | 45.5 | 4.5 | 0.917 | 7 | 0.808059 | 0.6213317 | 0.1867272 | 0.03486706

## File S3 (Testing)
ID |  |  | Drug-Specific Parameters |  |  |  | Scaffold Specific Parameters |  |  |  | In Vitro
Scaffold # | Drug | Solvent | MW (g/mol) | LogP | PSA (Å) | pKa | %CAC | %Load (wt.) | Fd (µm) | Time (Days) | Observed F(t) | Predicted F(t) | AE | SE
1 | DXR | A | 579.15 | 1.27 | 206 | 8.2 | 47 | 3.81 | 0.63 | 0 | 0.04462072 | 0.08465457 | 0.04003385 | 0.001602709
1 | DXR | A | 579.15 | 1.27 | 206 | 8.2 | 47 | 3.81 | 0.63 | 0 | 0.0583348 | 0.08465457 | 0.02631976 | 0.00069273
1 | DXR | A | 579.15 | 1.27 | 206 | 8.2 | 47 | 3.81 | 0.63 | 1 | 0.8043951 | 0.38142 | 0.4229751 | 0.1789079
2 | DXR | A | 579.15 | 1.27 | 206 | 8.2 | 50 | 4.32 | 0.548 | 1 | 0.3370511 | 0.1921508 | 0.1449004 | 0.02099612
2 | DXR | A | 579.15 | 1.27 | 206 | 8.2 | 50 | 4.32 | 0.548 | 7 | 0.4214683 | 0.5847509 | 0.1632826 | 0.02666122
2 | DXR | A | 579.15 | 1.27 | 206 | 8.2 | 50 | 4.32 | 0.548 | 14 | 0.8192248 | 0.8013362 | 0.01788862 | 0.0003200028
2 | DXR | A | 579.15 | 1.27 | 206 | 8.2 | 50 | 4.32 | 0.548 | 21 | 1.025702 | 0.8803731 | 0.1453288 | 0.02112046
3 | DXR | A | 579.15 | 1.27 | 206 | 8.2 | 59 | 3.93 | 0.428 | 0 | 0.09726283 | 0.06617502 | 0.03108781 | 0.0009664516
3 | DXR | A | 579.15 | 1.27 | 206 | 8.2 | 59 | 3.93 | 0.428 | 3 | 0.3828794 | 0.3600189 | 0.0228605 | 0.0005226026
3 | DXR | A | 579.15 | 1.27 | 206 | 8.2 | 59 | 3.93 | 0.428 | 3 | 0.3630815 | 0.3600189 | 0.003062586 | 9.379436e-06
3 | DXR | A | 579.15 | 1.27 | 206 | 8.2 | 59 | 3.93 | 0.428 | 14 | 0.5540511 | 0.5367672 | 0.01728388 | 0.0002987325
3 | DXR | A | 579.15 | 1.27 | 206 | 8.2 | 59 | 3.93 | 0.428 | 21 | 0.6205912 | 0.5314398 | 0.08915144 | 0.00794798
3 | DXR | A | 579.15 | 1.27 | 206 | 8.2 | 59 | 3.93 | 0.428 | 28 | 0.7753159 | 0.7021201 | 0.07319581 | 0.005357626
3 | DXR | A | 579.15 | 1.27 | 206 | 8.2 | 59 | 3.93 | 0.428 | 28 | 0.6161119 | 0.7021201 | 0.08600817 | 0.007397406
4 | ERL | A | 393.4 | 3.3 | 74.7 | 5.42 | 47 | 9.52 | 1.042 | 0 | 0.001367839 | -0.002980664 | 0.004348503 | 1.890948e-05
4 | ERL | A | 393.4 | 3.3 | 74.7 | 5.42 | 47 | 9.52 | 1.042 | 0 | 0.02717076 | -0.002980664 | 0.03015142 | 0.0009091084
4 | ERL | A | 393.4 | 3.3 | 74.7 | 5.42 | 47 | 9.52 | 1.042 | 1 | 0.16065 | 0.08028134 | 0.08036865 | 0.00645912
4 | ERL | A | 393.4 | 3.3 | 74.7 | 5.42 | 47 | 9.52 | 1.042 | 1 | 0.1851398 | 0.08028134 | 0.1048584 | 0.01099529
4 | ERL | A | 393.4 | 3.3 | 74.7 | 5.42 | 47 | 9.52 | 1.042 | 2 | 0.1443016 | 0.1640672 | 0.01976563 | 0.0003906801
4 | ERL | A | 393.4 | 3.3 | 74.7 | 5.42 | 47 | 9.52 | 1.042 | 3 | 0.1834984 | 0.2552463 | 0.07174792 | 0.005147764
4 | ERL | A | 393.4 | 3.3 | 74.7 | 5.42 | 47 | 9.52 | 1.042 | 3 | 0.1659682 | 0.2552463 | 0.08927815 | 0.007970587
4 | ERL | A | 393.4 | 3.3 | 74.7 | 5.42 | 47 | 9.52 | 1.042 | 7 | 0.6935821 | 0.755535 | 0.06195293 | 0.003838166
5 | ERL | A | 393.4 | 3.3 | 74.7 | 5.42 | 50 | 10.51 | 0.664 | 0 | 0.008300189 | 0.01422278 | 0.005922592 | 3.507709e-05
5 | ERL | A | 393.4 | 3.3 | 74.7 | 5.42 | 50 | 10.51 | 0.664 | 0 | -0.009701647 | 0.01422278 | 0.02392443 | 0.0005723782
5 | ERL | A | 393.4 | 3.3 | 74.7 | 5.42 | 50 | 10.51 | 0.664 | 0 | -0.02379519 | 0.01422278 | 0.03801797 | 0.001445366
5 | ERL | A | 393.4 | 3.3 | 74.7 | 5.42 | 50 | 10.51 | 0.664 | 1 | 0.1128646 | 0.03386578 | 0.07899879 | 0.006240809
5 | ERL | A | 393.4 | 3.3 | 74.7 | 5.42 | 50 | 10.51 | 0.664 | 7 | 0.1052502 | 0.1270818 | 0.02183161 | 0.0004766191
5 | ERL | A | 393.4 | 3.3 | 74.7 | 5.42 | 50 | 10.51 | 0.664 | 14 | 0.2442127 | 0.1661977 | 0.078015 | 0.00608634
5 | ERL | A | 393.4 | 3.3 | 74.7 | 5.42 | 50 | 10.51 | 0.664 | 14 | 0.2600364 | 0.1661977 | 0.09383865 | 0.008805691
5 | ERL | A | 393.4 | 3.3 | 74.7 | 5.42 | 50 | 10.51 | 0.664 | 21 | 0.4101231 | 0.3445169 | 0.06560615 | 0.004304166
5 | ERL | A | 393.4 | 3.3 | 74.7 | 5.42 | 50 | 10.51 | 0.664 | 38 | 0.7261201 | 0.6590104 | 0.06710964 | 0.004503703
5 | ERL | A | 393.4 | 3.3 | 74.7 | 5.42 | 50 | 10.51 | 0.664 | 49 | 0.665205 | 0.7922921 | 0.1270872 | 0.01615115
6 | EVR | A | 958.2 | 5.9 | 205 | 10.4 | 47 | 4.2 | 0.63475 | 2 | 0.5995029 | 0.5552148 | 0.04428812 | 0.001961437
6 | EVR | A | 958.2 | 5.9 | 205 | 10.4 | 47 | 4.2 | 0.63475 | 2 | 0.3971602 | 0.5552148 | 0.1580546 | 0.02498125
6 | EVR | A | 958.2 | 5.9 | 205 | 10.4 | 47 | 4.2 | 0.63475 | 3 | 0.7161572 | 0.7270347 | 0.01087747 | 0.0001183193
6 | EVR | A | 958.2 | 5.9 | 205 | 10.4 | 47 | 4.2 | 0.63475 | 5 | 0.9752822 | 0.8441508 | 0.1311314 | 0.01719545
6 | EVR | A | 958.2 | 5.9 | 205 | 10.4 | 47 | 4.2 | 0.63475 | 5 | 0.9774793 | 0.8441508 | 0.1333286 | 0.0177765
7 | EVR | A | 958.2 | 5.9 | 205 | 10.4 | 50 | 4.46 | 0.59495 | 0 | 0.06591559 | -0.004474356 | 0.07038995 | 0.004954744
7 | EVR | A | 958.2 | 5.9 | 205 | 10.4 | 50 | 4.46 | 0.59495 | 3 | 0.3000955 | 0.386089 | 0.08599352 | 0.007394886
7 | EVR | A | 958.2 | 5.9 | 205 | 10.4 | 50 | 4.46 | 0.59495 | 10 | 0.9272063 | 0.6867371 | 0.2404692 | 0.05782545
8 | EVR | A | 958.2 | 5.9 | 205 | 10.4 | 59 | 4.42 | 0.44935 | 0 | 0.009209709 | -0.01212717 | 0.02133688 | 0.0004552625
8 | EVR | A | 958.2 | 5.9 | 205 | 10.4 | 59 | 4.42 | 0.44935 | 1 | 0.04681148 | 0.1021158 | 0.05530432 | 0.003058568
8 | EVR | A | 958.2 | 5.9 | 205 | 10.4 | 59 | 4.42 | 0.44935 | 3 | 0.1795621 | 0.2487967 | 0.0692346 | 0.004793429
8 | EVR | A | 958.2 | 5.9 | 205 | 10.4 | 59 | 4.42 | 0.44935 | 14 | 0.4773027 | 0.4995719 | 0.02226917 | 0.000495916
8 | EVR | A | 958.2 | 5.9 | 205 | 10.4 | 59 | 4.42 | 0.44935 | 21 | 0.6231322 | 0.5526426 | 0.07048959 | 0.004968783
9 | PTX | A | 853.9 | 2.5 | 221 | 10.4 | 64.5 | 5.2 | 0.341 | 0.1666667 | 0.01785747 | 0.004917707 | 0.01293976 | 0.0001674373
9 | PTX | A | 853.9 | 2.5 | 221 | 10.4 | 64.5 | 5.2 | 0.341 | 1 | 0.01216865 | 0.01753189 | 0.005363239 | 2.876433e-05
9 | PTX | A | 853.9 | 2.5 | 221 | 10.4 | 64.5 | 5.2 | 0.341 | 9 | 0.1834652 | 0.12664 | 0.05682527 | 0.003229111
9 | PTX | A | 853.9 | 2.5 | 221 | 10.4 | 64.5 | 5.2 | 0.341 | 12 | 0.2234314 | 0.2107699 | 0.0126615 | 0.0001603137
9 | PTX | A | 853.9 | 2.5 | 221 | 10.4 | 64.5 | 5.2 | 0.341 | 18 | 0.3175407 | 0.2694516 | 0.04808911 | 0.002312562
9 | PTX | A | 853.9 | 2.5 | 221 | 10.4 | 64.5 | 5.2 | 0.341 | 21 | 0.3592226 | 0.2846181 | 0.07460446 | 0.005565826
9 | PTX | A | 853.9 | 2.5 | 221 | 10.4 | 64.5 | 5.2 | 0.341 | 35 | 0.4432184 | 0.4752015 | 0.0319831 | 0.001022918
10 | PTX | A | 853.9 | 2.5 | 221 | 10.4 | 45 | 10.6 | 0.723 | 0 | 0.03840138 | 0.03681883 | 0.001582545 | 2.504447e-06
10 | PTX | A | 853.9 | 2.5 | 221 | 10.4 | 45 | 10.6 | 0.723 | 2 | 0.2337127 | 0.3176034 | 0.0838907 | 0.007037649
10 | PTX | A | 853.9 | 2.5 | 221 | 10.4 | 45 | 10.6 | 0.723 | 4 | 0.675348 | 0.5824152 | 0.09293288 | 0.008636521
10 | PTX | A | 853.9 | 2.5 | 221 | 10.4 | 45 | 10.6 | 0.723 | 5 | 0.5645041 | 0.7121051 | 0.147601 | 0.02178604
11 | PTX | A | 853.9 | 2.5 | 221 | 10.4 | 50 | 7.68 | 0.5 | 0 | -0.0704137 | -0.01393289 | 0.05648081 | 0.003190082
11 | PTX | A | 853.9 | 2.5 | 221 | 10.4 | 50 | 7.68 | 0.5 | 7 | 0.14933356 | 0.1273132 | 0.02202036 | 0.0004848963
11 | PTX | A | 853.9 | 2.5 | 221 | 10.4 | 50 | 7.68 | 0.5 | 35 | 0.84920687 | 0.6390824 | 0.2101244 | 0.04415227
12 | PTX | A | 853.9 | 2.5 | 221 | 10.4 | 60 | 8.22 | 0.715 | 0 | 0.006650605 | 0.01823065 | 0.01158004 | 0.0001340973
12 | PTX | A | 853.9 | 2.5 | 221 | 10.4 | 60 | 8.22 | 0.715 | 14 | 0.1598568 | 0.2186157 | 0.05875895 | 0.003452614
12 | PTX | A | 853.9 | 2.5 | 221 | 10.4 | 60 | 8.22 | 0.715 | 21 | 0.1710064 | 0.2240554 | 0.05304899 | 0.002814195
12 | PTX | A | 853.9 | 2.5 | 221 | 10.4 | 60 | 8.22 | 0.715 | 28 | 0.2057878 | 0.2472058 | 0.04141797 | 0.001715448
12 | PTX | A | 853.9 | 2.5 | 221 | 10.4 | 60 | 8.22 | 0.715 | 28 | 0.2174946 | 0.2472058 | 0.02971114 | 0.0008827521
12 | PTX | A | 853.9 | 2.5 | 221 | 10.4 | 60 | 8.22 | 0.715 | 35 | 0.3279387 | 0.3785904 | 0.05065167 | 0.002565592
12 | PTX | A | 853.9 | 2.5 | 221 | 10.4 | 60 | 8.22 | 0.715 | 42 | 0.3986311 | 0.3007913 | 0.09783984 | 0.009572634
12 | PTX | A | 853.9 | 2.5 | 221 | 10.4 | 60 | 8.22 | 0.715 | 42 | 0.3027038 | 0.3007913 | 0.001912566 | 3.657909e-06
12 | PTX | A | 853.9 | 2.5 | 221 | 10.4 | 60 | 8.22 | 0.715 | 49 | 0.4080212 | 0.3539748 | 0.05404648 | 0.002921022
12 | PTX | A | 853.9 | 2.5 | 221 | 10.4 | 60 | 8.22 | 0.715 | 63 | 0.4453725 | 0.4300823 | 0.01529022 | 0.0002337908
18 | PTX | A | 853.9 | 2.5 | 221 | 10.4 | 61 | 9.4 | 0.533 | 0 | 0.00361661 | -0.004794666 | 0.008411275 | 7.074955e-05
18 | PTX | A | 853.9 | 2.5 | 221 | 10.4 | 61 | 9.4 | 0.533 | 0 | -0.004332967 | -0.004794666 | 0.0004616989 | 2.131659e-07
18 | PTX | A | 853.9 | 2.5 | 221 | 10.4 | 61 | 9.4 | 0.533 | 0 | -0.0002437605 | -0.004794666 | 0.004550905 | 2.071074e-05
18 | PTX | A | 853.9 | 2.5 | 221 | 10.4 | 61 | 9.4 | 0.533 | 0 | 0.007437182 | -0.004794666 | 0.01223185 | 0.0001496181
18 | PTX | A | 853.9 | 2.5 | 221 | 10.4 | 61 | 9.4 | 0.533 | 1 | -0.005566693 | 0.00922915 | 0.01479584 | 0.000218917
18 | PTX | A | 853.9 | 2.5 | 221 | 10.4 | 61 | 9.4 | 0.533 | 3 | 0.01862032 | 0.02480646 | 0.00618614 | 3.826833e-05
18 | PTX | A | 853.9 | 2.5 | 221 | 10.4 | 61 | 9.4 | 0.533 | 6 | 0.04183228 | 0.04852257 | 0.006690288 | 4.475996e-05
18 | PTX | A | 853.9 | 2.5 | 221 | 10.4 | 61 | 9.4 | 0.533 | 9 | 0.09444475 | 0.0837254 | 0.01071935 | 0.0001149044
18 | PTX | A | 853.9 | 2.5 | 221 | 10.4 | 61 | 9.4 | 0.533 | 12 | 0.08300293 | 0.1285459 | 0.04554299 | 0.002074164
18 | PTX | A | 853.9 | 2.5 | 221 | 10.4 | 61 | 9.4 | 0.533 | 28 | 0.3177592 | 0.2988585 | 0.01890071 | 0.0003572367
18 | PTX | A | 853.9 | 2.5 | 221 | 10.4 | 61 | 9.4 | 0.533 | 35 | 0.4762334 | 0.5690456 | 0.09281225 | 0.008614113
17 | PTX | A | 853.9 | 2.5 | 221 | 10.4 | 64.5 | 10.46 | 0.526 | 0 | 0.02855081 | -0.0001724706 | 0.02872328 | 0.000825027
17 | PTX | A | 853.9 | 2.5 | 221 | 10.4 | 64.5 | 10.46 | 0.526 | 0 | -0.0282123 | -0.0001724706 | 0.02803983 | 0.0007862321
17 | PTX | A | 853.9 | 2.5 | 221 | 10.4 | 64.5 | 10.46 | 0.526 | 0.08333333 | -0.005202395 | 0.0005153445 | 0.005717739 | 3.269254e-05
17 | PTX | A | 853.9 | 2.5 | 221 | 10.4 | 64.5 | 10.46 | 0.526 | 3 | 0.036782 | 0.0358044 | 0.0009775986 | 9.55699e-07
17 | PTX | A | 853.9 | 2.5 | 221 | 10.4 | 64.5 | 10.46 | 0.526 | 6 | 0.1108805 | 0.09647918 | 0.01440131 | 0.0002073976
17 | PTX | A | 853.9 | 2.5 | 221 | 10.4 | 64.5 | 10.46 | 0.526 | 15 | 0.4242446 | 0.2769236 | 0.147321 | 0.02170347
17 | PTX | A | 853.9 | 2.5 | 221 | 10.4 | 64.5 | 10.46 | 0.526 | 15 | 0.3071194 | 0.2769236 | 0.03019585 | 0.0009117893
17 | PTX | A | 853.9 | 2.5 | 221 | 10.4 | 64.5 | 10.46 | 0.526 | 18 | 0.448172 | 0.3043972 | 0.1437748 | 0.0206712
17 | PTX | A | 853.9 | 2.5 | 221 | 10.4 | 64.5 | 10.46 | 0.526 | 21 | 0.4308634 | 0.3682209 | 0.06264245 | 0.003924077
17 | PTX | A | 853.9 | 2.5 | 221 | 10.4 | 64.5 | 10.46 | 0.526 | 28 | 0.5116252 | 0.567075 | 0.05544982 | 0.003074682
17 | PTX | A | 853.9 | 2.5 | 221 | 10.4 | 64.5 | 10.46 | 0.526 | 35 | 0.6148981 | 0.5658869 | 0.04901122 | 0.0024021
13 | PTX | A | 853.9 | 2.5 | 221 | 10.4 | 43 | 19.8 | 1.41296 | 3 | 0.4333882 | 0.356165 | 0.07722319 | 0.005963421
13 | PTX | A | 853.9 | 2.5 | 221 | 10.4 | 43 | 19.8 | 1.41296 | 4 | 0.728521 | 0.5067657 | 0.2217554 | 0.04917544
13 | PTX | A | 853.9 | 2.5 | 221 | 10.4 | 43 | 19.8 | 1.41296 | 5 | 0.5864284 | 0.6804533 | 0.09402492 | 0.008840686
13 | PTX | A | 853.9 | 2.5 | 221 | 10.4 | 43 | 19.8 | 1.41296 | 6 | 0.9649941 | 0.8657332 | 0.09926094 | 0.009852734
13 | PTX | A | 853.9 | 2.5 | 221 | 10.4 | 43 | 19.8 | 1.41296 | 6 | 0.8403762 | 0.8657332 | 0.02535698 | 0.0006429762
13 | PTX | A | 853.9 | 2.5 | 221 | 10.4 | 43 | 19.8 | 1.41296 | 6 | 0.8315918 | 0.8657332 | 0.03414136 | 0.001165633
13 | PTX | A | 853.9 | 2.5 | 221 | 10.4 | 43 | 19.8 | 1.41296 | 6 | 0.7714178 | 0.8657332 | 0.09431536 | 0.008895387
14 | PTX | A | 853.9 | 2.5 | 221 | 10.4 | 52 | 19.3 | 0.739 | 3 | 0.06176804 | 0.08107959 | 0.01931155 | 0.0003729359
14 | PTX | A | 853.9 | 2.5 | 221 | 10.4 | 52 | 19.3 | 0.739 | 6 | 0.154926 | 0.2191095 | 0.06418346 | 0.004119516
14 | PTX | A | 853.9 | 2.5 | 221 | 10.4 | 52 | 19.3 | 0.739 | 6 | 0.1033072 | 0.2191095 | 0.1158023 | 0.01341018
15 | PTX | A | 853.9 | 2.5 | 221 | 10.4 | 52 | 19.9 | 0.737 | 0 | -0.02559306 | -0.0007845187 | 0.02480855 | 0.0006154639
15 | PTX | A | 853.9 | 2.5 | 221 | 10.4 | 52 | 19.9 | 0.737 | 0 | 0.01166722 | -0.0007845187 | 0.01245174 | 0.0001550458
15 | PTX | A | 853.9 | 2.5 | 221 | 10.4 | 52 | 19.9 | 0.737 | 0 | -0.0155485 | -0.0007845187 | 0.01476398 | 0.0002179751
15 | PTX | A | 853.9 | 2.5 | 221 | 10.4 | 52 | 19.9 | 0.737 | 15 | 0.3939312 | 0.6802709 | 0.2863397 | 0.08199042
16 | PTX | A | 853.9 | 2.5 | 221 | 10.4 | 61 | 18.4 | 0.499 | 0 | 0.01582146 | -0.0009244173 | 0.01674588 | 0.0002804244
16 | PTX | A | 853.9 | 2.5 | 221 | 10.4 | 61 | 18.4 | 0.499 | 0.1666667 | -0.01950631 | -0.001117611 | 0.01838869 | 0.0003381441
16 | PTX | A | 853.9 | 2.5 | 221 | 10.4 | 61 | 18.4 | 0.499 | 1 | -0.04249933 | -0.001225018 | 0.04127431 | 0.001703569
16 | PTX | A | 853.9 | 2.5 | 221 | 10.4 | 61 | 18.4 | 0.499 | 1 | -0.04588275 | -0.001225018 | 0.04465773 | 0.001994313
16 | PTX | A | 853.9 | 2.5 | 221 | 10.4 | 61 | 18.4 | 0.499 | 3 | 0.01666478 | 0.006558166 | 0.01010661 | 0.0001021436
16 | PTX | A | 853.9 | 2.5 | 221 | 10.4 | 61 | 18.4 | 0.499 | 18 | 0.1951223 | 0.1896248 | 0.005497556 | 3.022312e-05
16 | PTX | A | 853.9 | 2.5 | 221 | 10.4 | 61 | 18.4 | 0.499 | 28 | 0.3594163 | 0.3063173 | 0.05309895 | 0.002819499
16 | PTX | A | 853.9 | 2.5 | 221 | 10.4 | 61 | 18.4 | 0.499 | 28 | 0.2967062 | 0.3063173 | 0.009611135 | 9.237392e-05
16 | PTX | A | 853.9 | 2.5 | 221 | 10.4 | 61 | 18.4 | 0.499 | 35 | 0.5073519 | 0.3337332 | 0.1736187 | 0.03014344
16 | PTX | A | 853.9 | 2.5 | 221 | 10.4 | 61 | 18.4 | 0.499 | 35 | 0.4682343 | 0.3337332 | 0.1345011 | 0.01809054
16 | PTX | A | 853.9 | 2.5 | 221 | 10.4 | 61 | 18.4 | 0.499 | 35 | 0.3923258 | 0.3337332 | 0.0585926 | 0.003433092
19 | PTX | A | 853.9 | 2.5 | 221 | 10.4 | 61 | 27.7 | 0.876 | 6 | -0.002490645 | 0.01375896 | 0.0162496 | 0.0002640496
19 | PTX | A | 853.9 | 2.5 | 221 | 10.4 | 61 | 27.7 | 0.876 | 18 | 0.1900845 | 0.1804259 | 0.009658637 | 9.328928e-05
19 | PTX | A | 853.9 | 2.5 | 221 | 10.4 | 61 | 27.7 | 0.876 | 18 | 0.1388657 | 0.1804259 | 0.0415602 | 0.00172725
19 | PTX | A | 853.9 | 2.5 | 221 | 10.4 | 61 | 27.7 | 0.876 | 28 | 0.2637746 | 0.3712822 | 0.1075075 | 0.01155786
19 | PTX | A | 853.9 | 2.5 | 221 | 10.4 | 61 | 27.7 | 0.876 | 28 | 0.2405062 | 0.3712822 | 0.130776 | 0.01710235
19 | PTX | A | 853.9 | 2.5 | 221 | 10.4 | 61 | 27.7 | 0.876 | 35 | 0.3637604 | 0.6472079 | 0.2834476 | 0.08034253
20 | RESI | B | 314.4 | 1.3 | 86.2 | 14.63 | 31 | 9.49 | 1.215 | 0 | -0.05684215 | 0.03507045 | 0.0919126 | 0.008447927
20 | RESI | B | 314.4 | 1.3 | 86.2 | 14.63 | 31 | 9.49 | 1.215 | 1 | 0.1602891 | 0.1659251 | 0.005636071 | 3.176529e-05
20 | RESI | B | 314.4 | 1.3 | 86.2 | 14.63 | 31 | 9.49 | 1.215 | 3 | 0.4095952 | 0.4547598 | 0.04516456 | 0.002039838
20 | RESI | B | 314.4 | 1.3 | 86.2 | 14.63 | 31 | 9.49 | 1.215 | 7 | 0.9833336 | 0.8736149 | 0.1097187 | 0.0120382
20 | RESI | B | 314.4 | 1.3 | 86.2 | 14.63 | 31 | 9.49 | 1.215 | 14 | 0.9701883 | 0.9960898 | 0.02590149 | 0.0006708869
21 | RESI | B | 314.4 | 1.3 | 86.2 | 14.63 | 43.5 | 8.05 | 2.57 | 0 | -0.06635463 | 0.05339008 | 0.1197447 | 0.0143388
21 | RESI | B | 314.4 | 1.3 | 86.2 | 14.63 | 43.5 | 8.05 | 2.57 | 0 | -0.1175661 | 0.05339008 | 0.1709562 | 0.02922601
21 | RESI | B | 314.4 | 1.3 | 86.2 | 14.63 | 43.5 | 8.05 | 2.57 | 3 | 0.1913546 | 0.2625386 | 0.07118402 | 0.005067164
21 | RESI | B | 314.4 | 1.3 | 86.2 | 14.63 | 43.5 | 8.05 | 2.57 | 7 | 0.3810022 | 0.3449804 | 0.03602177 | 0.001297568
21 | RESI | B | 314.4 | 1.3 | 86.2 | 14.63 | 43.5 | 8.05 | 2.57 | 7 | 0.4147026 | 0.3449804 | 0.06972221 | 0.004861187
22 | RESI | B | 314.4 | 1.3 | 86.2 | 14.63 | 49 | 8.4 | 1.805067 | 0 | -0.03056995 | 0.04486227 | 0.07543222 | 0.005690019
22 | RESI | B | 314.4 | 1.3 | 86.2 | 14.63 | 49 | 8.4 | 1.805067 | 0.1666667 | 0.146943 | 0.05629613 | 0.09064688 | 0.008216857
22 | RESI | B | 314.4 | 1.3 | 86.2 | 14.63 | 49 | 8.4 | 1.805067 | 14 | 0.3163731 | 0.4446441 | 0.128271 | 0.01645345
22 | RESI | B | 314.4 | 1.3 | 86.2 | 14.63 | 49 | 8.4 | 1.805067 | 21 | 0.5840415 | 0.6829 | 0.09885858 | 0.009773019
22 | RESI | B | 314.4 | 1.3 | 86.2 | 14.63 | 49 | 8.4 | 1.805067 | 21 | 0.7404145 | 0.6829 | 0.05751448 | 0.003307915
22 | RESI | B | 314.4 | 1.3 | 86.2 | 14.63 | 49 | 8.4 | 1.805067 | 21 | 0.7901554 | 0.6829 | 0.1072554 | 0.01150372
24 | RESI | A | 314.4 | 1.3 | 86.2 | 14.63 | 59 | 8.38 | 0.375 | 0 | 0.0757361 | -0.01318086 | 0.08891697 | 0.007906227
24 | RESI | A | 314.4 | 1.3 | 86.2 | 14.63 | 59 | 8.38 | 0.375 | 0 | 0.01338372 | -0.01318086 | 0.02656458 | 0.0007056769
24 | RESI | A | 314.4 | 1.3 | 86.2 | 14.63 | 59 | 8.38 | 0.375 | 1 | -0.04896867 | 0.02482341 | 0.07379208 | 0.005445271
24 | RESI | A | 314.4 | 1.3 | 86.2 | 14.63 | 59 | 8.38 | 0.375 | 21 | 0.2095733 | 0.09499361 | 0.1145797 | 0.0131285
24 | RESI | A | 314.4 | 1.3 | 86.2 | 14.63 | 59 | 8.38 | 0.375 | 28 | 0.2382302 | 0.0001114622 | 0.2381187 | 0.05670053
24 | RESI | A | 314.4 | 1.3 | 86.2 | 14.63 | 59 | 8.38 | 0.375 | 35 | 0.1809164 | 0.2183196 | 0.03740323 | 0.001399002
24 | RESI | A | 314.4 | 1.3 | 86.2 | 14.63 | 59 | 8.38 | 0.375 | 63 | 0.1157298 | 0.2719214 | 0.1561916 | 0.02439581
23 | RESI | B | 314.4 | 1.3 | 86.2 | 14.63 | 60 | 8.88 | 0.901 | 0 | -0.08924505 | 0.0473362 | 0.1365813 | 0.01865444
23 | RESI | B | 314.4 | 1.3 | 86.2 | 14.63 | 60 | 8.88 | 0.901 | 0 | -0.0233314 | 0.0473362 | 0.0706676 | 0.00499391
23 | RESI | B | 314.4 | 1.3 | 86.2 | 14.63 | 60 | 8.88 | 0.901 | 0.1666667 | 0.129389 | 0.05168045 | 0.07770854 | 0.006038618
23 | RESI | B | 314.4 | 1.3 | 86.2 | 14.63 | 60 | 8.88 | 0.901 | 0.1666667 | 0.1074084 | 0.05168045 | 0.05572792 | 0.003105601
23 | RESI | B | 314.4 | 1.3 | 86.2 | 14.63 | 60 | 8.88 | 0.901 | 3 | 0.09969022 | 0.09511081 | 0.004579416 | 2.097105e-05
23 | RESI | B | 314.4 | 1.3 | 86.2 | 14.63 | 60 | 8.88 | 0.901 | 3 | 0.0990866 | 0.09511081 | 0.003975789 | 1.58069e-05
23 | RESI | B | 314.4 | 1.3 | 86.2 | 14.63 | 60 | 8.88 | 0.901 | 7 | 0.1835944 | 0.1446062 | 0.03898814 | 0.001520075
23 | RESI | B | 314.4 | 1.3 | 86.2 | 14.63 | 60 | 8.88 | 0.901 | 14 | 0.2312809 | 0.1829253 | 0.04835566 | 0.00233827
23 | RESI | B | 314.4 | 1.3 | 86.2 | 14.63 | 60 | 8.88 | 0.901 | 21 | 0.07282882 | 0.1214159 | 0.0485871 | 0.002360707
23 | RESI | B | 314.4 | 1.3 | 86.2 | 14.63 | 60 | 8.88 | 0.901 | 56 | 0.221173 | 0.2366172 | 0.01544424 | 0.0002385245
23 | RESI | B | 314.4 | 1.3 | 86.2 | 14.63 | 60 | 8.88 | 0.901 | 56 | 0.1647362 | 0.2366172 | 0.07188098 | 0.005166875
23 | RESI | B | 314.4 | 1.3 | 86.2 | 14.63 | 60 | 8.88 | 0.901 | 70 | 0.2749364 | 0.2326962 | 0.04224014 | 0.001784229
25 | RBC | B | 434.5 | 2.2 | 91.2 | 5.5 | 45.5 | 10.1 | 4.828 | 0 | 0.01678235 | 0.1154097 | 0.09862735 | 0.009727355
25 | RBC | B | 434.5 | 2.2 | 91.2 | 5.5 | 45.5 | 10.1 | 4.828 | 0.25 | 0.1844884 | 0.2114493 | 0.02696091 | 0.0007268907
25 | RBC | B | 434.5 | 2.2 | 91.2 | 5.5 | 45.5 | 10.1 | 4.828 | 0.5 | 0.3437973 | 0.3077167 | 0.03608065 | 0.001301813
25 | RBC | B | 434.5 | 2.2 | 91.2 | 5.5 | 45.5 | 10.1 | 4.828 | 1 | 0.7834972 | 0.4975136 | 0.2859835 | 0.08178659
25 | RBC | B | 434.5 | 2.2 | 91.2 | 5.5 | 45.5 | 10.1 | 4.828 | 1.5 | 0.8981198 | 0.6779693 | 0.2201505 | 0.04846624
25 | RBC | B | 434.5 | 2.2 | 91.2 | 5.5 | 45.5 | 10.1 | 4.828 | 2.5 | 0.9748676 | 0.9902751 | 0.0154075 | 0.000237391
25 | RBC | B | 434.5 | 2.2 | 91.2 | 5.5 | 45.5 | 10.1 | 4.828 | 2.5 | 0.96007 | 0.9902751 | 0.03020509 | 0.0009123474
25 | RBC | B | 434.5 | 2.2 | 91.2 | 5.5 | 45.5 | 10.1 | 4.828 | 2.5 | 0.983617 | 0.9902751 | 0.00665813 | 4.433069e-05
26 | RBC | B | 434.5 | 2.2 | 91.2 | 5.5 | 51.6 | 7.82 | 2.186 | 0 | 0.04628001 | 0.0003820407 | 0.04589797 | 0.002106623
26 | RBC | B | 434.5 | 2.2 | 91.2 | 5.5 | 51.6 | 7.82 | 2.186 | 0 | -0.05385183 | 0.0003820407 | 0.05423387 | 0.002941312
26 | RBC | B | 434.5 | 2.2 | 91.2 | 5.5 | 51.6 | 7.82 | 2.186 | 0 | 0.05486721 | 0.0003820407 | 0.05448517 | 0.002968634
26 | RBC | B | 434.5 | 2.2 | 91.2 | 5.5 | 51.6 | 7.82 | 2.186 | 1 | 0.1030981 | 0.1179063 | 0.01480813 | 0.0002192808
26 | RBC | B | 434.5 | 2.2 | 91.2 | 5.5 | 51.6 | 7.82 | 2.186 | 10 | 0.9054722 | 0.8765871 | 0.02888515 | 0.0008343517
26 | RBC | B | 434.5 | 2.2 | 91.2 | 5.5 | 51.6 | 7.82 | 2.186 | 14 | 0.90627 | 0.9136495 | 0.007379463 | 5.445648e-05
27 | RBC | B | 434.5 | 2.2 | 91.2 | 5.5 | 66.3 | 7.79 | 5.463 | 21 | 0.06720773 | 0.1169457 | 0.04973795 | 0.002473863
27 | RBC | B | 434.5 | 2.2 | 91.2 | 5.5 | 66.3 | 7.79 | 5.463 | 28 | 0.121306 | 0.1353154 | 0.01400938 | 0.0001962628
27 | RBC | B | 434.5 | 2.2 | 91.2 | 5.5 | 66.3 | 7.79 | 5.463 | 56 | 0.8759458 | 0.8778056 | 0.001859775 | 3.458764e-06
27 | RBC | B | 434.5 | 2.2 | 91.2 | 5.5 | 66.3 | 7.79 | 5.463 | 63 | 0.8410731 | 0.9125793 | 0.07150619 | 0.005113136
28 | RBC | B | 434.5 | 2.2 | 91.2 | 5.5 | 51.6 | 19.5 | 2.099 | 0 | -0.044 | 0.0279734 | 0.0719734 | 0.005180171
28 | RBC | B | 434.5 | 2.2 | 91.2 | 5.5 | 51.6 | 19.5 | 2.099 | 3 | 0.043 | 0.1646063 | 0.1216063 | 0.0147881
28 | RBC | B | 434.5 | 2.2 | 91.2 | 5.5 | 51.6 | 19.5 | 2.099 | 7 | 0.5326984 | 0.378835 | 0.1538634 | 0.02367394
28 | RBC | B | 434.5 | 2.2 | 91.2 | 5.5 | 51.6 | 19.5 | 2.099 | 21 | 0.9347574 | 0.8814543 | 0.05330303 | 0.002841213
29 | SFN | A | 464.8 | 4.1 | 92.4 | 7.2 | 45.5 | 5.2 | 1.87062 | 0.25 | -0.07586207 | -0.02133925 | 0.05452282 | 0.002972738
29 | SFN | A | 464.8 | 4.1 | 92.4 | 7.2 | 45.5 | 5.2 | 1.87062 | 5 | 0.7700396 | 0.566365 | 0.2036746 | 0.04148335
30 | TRM | A | 615.4 | 3.4 | 102 | 12.6 | 45.5 | 4.5 | 0.917 | 0 | -0.01639761 | 0.00395678 | 0.02035439 | 0.0004143012
30 | TRM | A | 615.4 | 3.4 | 102 | 12.6 | 45.5 | 4.5 | 0.917 | 0.125 | 0.01372823 | 0.03542676 | 0.02169853 | 0.000470826
30 | TRM | A | 615.4 | 3.4 | 102 | 12.6 | 45.5 | 4.5 | 0.917 | 0.25 | 0.2070675 | 0.06684898 | 0.1402185 | 0.01966123
30 | TRM | A | 615.4 | 3.4 | 102 | 12.6 | 45.5 | 4.5 | 0.917 | 3 | 0.3294776 | 0.6299252 | 0.3004476 | 0.09026875

## File S4 (Performance)
All Data-Performance | Scaffold Specific Parameters |  |  |  | In Vitro | GPR PREDICTIONS |  |  |  |  | SHAPLEY VALUES
Observation # | %CAC | %Load (wt.) | Fd (µm) | Time (Days) | Observed F(t) | Predicted F(t) | ±Stdev | RE | AE | SE | %CAC | %Load | Fd | Time
1 | 47 | 3.81 | 0.63 | 0 | -0.03519596 | 0.08465457 | 0.0965144 | -0.1198505 | 0.1198505 | 0.01436415 | 0.04918068 | 0.08492975 | -0.0069346 | -0.3453099
2 | 47 | 3.81 | 0.63 | 0 | -0.003925025 | 0.08465457 | 0.0965144 | -0.08857959 | 0.08857959 | 0.007846344 | 0.04918068 | 0.08492975 | -0.0069346 | -0.3453099
3 | 47 | 3.81 | 0.63 | 0 | -0.09421235 | 0.08465457 | 0.0965144 | -0.1788669 | 0.1788669 | 0.03199337 | 0.04918068 | 0.08492975 | -0.0069346 | -0.3453099
4 | 47 | 3.81 | 0.63 | 0 | 0.03037781 | 0.08465457 | 0.0965144 | -0.05427675 | 0.05427675 | 0.002945966 | 0.04918068 | 0.08492975 | -0.0069346 | -0.3453099
5 | 47 | 3.81 | 0.63 | 0 | 0.04462072 | 0.08465457 | 0.0965144 | -0.04003385 | 0.04003385 | 0.001602709 | 0.04918068 | 0.08492975 | -0.0069346 | -0.3453099
6 | 47 | 3.81 | 0.63 | 0 | 0.0583348 | 0.08465457 | 0.0965144 | -0.02631976 | 0.02631976 | 0.00069273 | 0.04918068 | 0.08492975 | -0.0069346 | -0.3453099
7 | 47 | 3.81 | 0.63 | 1 | 0.5675892 | 0.38142 | 0.09482228 | 0.1861692 | 0.1861692 | 0.03465896 | 0.10603367 | 0.14310468 | 0.0145204 | -0.1850274
8 | 47 | 3.81 | 0.63 | 1 | 0.8043951 | 0.38142 | 0.09482228 | 0.4229751 | 0.4229751 | 0.1789079 | 0.10603367 | 0.14310468 | 0.0145204 | -0.1850274
9 | 47 | 3.81 | 0.63 | 1 | 0.6584758 | 0.38142 | 0.09482228 | 0.2770558 | 0.2770558 | 0.07675994 | 0.10603367 | 0.14310468 | 0.0145204 | -0.1850274
10 | 47 | 3.81 | 0.63 | 2 | 0.6606616 | 0.6294517 | 0.0950476 | 0.03120987 | 0.03120987 | 0.000974056 | 0.15483882 | 0.18760425 | 0.02970877 | -0.0454887
11 | 47 | 3.81 | 0.63 | 2 | 0.8487103 | 0.6294517 | 0.0950476 | 0.2192585 | 0.2192585 | 0.0480743 | 0.15483882 | 0.18760425 | 0.02970877 | -0.0454887
12 | 47 | 3.81 | 0.63 | 2 | 0.7025795 | 0.6294517 | 0.0950476 | 0.07312773 | 0.07312773 | 0.005347664 | 0.15483882 | 0.18760425 | 0.02970877 | -0.0454887
13 | 47 | 3.81 | 0.63 | 3 | 0.7636759 | 0.7987171 | 0.09550178 | -0.03504126 | 0.03504126 | 0.00122789 | 0.18870004 | 0.21081613 | 0.03593092 | 0.06048148
14 | 47 | 3.81 | 0.63 | 3 | 0.8300253 | 0.7987171 | 0.09550178 | 0.03130812 | 0.03130812 | 0.0009801983 | 0.18870004 | 0.21081613 | 0.03593092 | 0.06048148
15 | 47 | 3.81 | 0.63 | 3 | 0.7405135 | 0.7987171 | 0.09550178 | -0.0582036 | 0.0582036 | 0.003387659 | 0.18870004 | 0.21081613 | 0.03593092 | 0.06048148
16 | 47 | 3.81 | 0.63 | 5 | 0.8545273 | 0.9046729 | 0.09963938 | -0.05014559 | 0.05014559 | 0.00251458 | 0.20981188 | 0.19513788 | 0.02654451 | 0.17039002
17 | 47 | 3.81 | 0.63 | 5 | 0.9226747 | 0.9046729 | 0.09963938 | 0.01800178 | 0.01800178 | 0.000324064 | 0.20981188 | 0.19513788 | 0.02654451 | 0.17039002
18 | 47 | 3.81 | 0.63 | 5 | 0.8627064 | 0.9046729 | 0.09963938 | -0.04196649 | 0.04196649 | 0.001761186 | 0.20981188 | 0.19513788 | 0.02654451 | 0.17039002
19 | 50 | 4.32 | 0.548 | 0 | -0.1168664 | 0.02625325 | 0.09522371 | -0.1431196 | 0.1431196 | 0.02048323 | 0.00892806 | 0.04903068 | -0.0144897 | -0.3200044
20 | 50 | 4.32 | 0.548 | 0 | -0.0283306 | 0.02625325 | 0.09522371 | -0.05458385 | 0.05458385 | 0.002979397 | 0.00892806 | 0.04903068 | -0.0144897 | -0.3200044
21 | 50 | 4.32 | 0.548 | 0 | 0.001649603 | 0.02625325 | 0.09522371 | -0.02460365 | 0.02460365 | 0.0006053394 | 0.00892806 | 0.04903068 | -0.0144897 | -0.3200044
22 | 50 | 4.32 | 0.548 | 0 | -0.007098614 | 0.02625325 | 0.09522371 | -0.03335186 | 0.03335186 | 0.001112347 | 0.00892806 | 0.04903068 | -0.0144897 | -0.3200044
23 | 50 | 4.32 | 0.548 | 0 | 0.009376131 | 0.02625325 | 0.09522371 | -0.01687712 | 0.01687712 | 0.0002848371 | 0.00892806 | 0.04903068 | -0.0144897 | -0.3200044
24 | 50 | 4.32 | 0.548 | 0 | 0.1412699 | 0.02625325 | 0.09522371 | 0.1150166 | 0.1150166 | 0.01322882 | 0.00892806 | 0.04903068 | -0.0144897 | -0.3200044
25 | 50 | 4.32 | 0.548 | 1 | 0.3502693 | 0.1921508 | 0.09496289 | 0.1581185 | 0.1581185 | 0.02500146 | 0.01821626 | 0.09045024 | -0.008352 | -0.2109523
26 | 50 | 4.32 | 0.548 | 1 | 0.3370511 | 0.1921508 | 0.09496289 | 0.1449004 | 0.1449004 | 0.02099612 | 0.01821626 | 0.09045024 | -0.008352 | -0.2109523
27 | 50 | 4.32 | 0.548 | 1 | 0.3039101 | 0.1921508 | 0.09496289 | 0.1117593 | 0.1117593 | 0.01249015 | 0.01821626 | 0.09045024 | -0.008352 | -0.2109523
28 | 50 | 4.32 | 0.548 | 3 | 0.4372087 | 0.4187688 | 0.09726706 | 0.01843986 | 0.01843986 | 0.0003400285 | 0.02713188 | 0.14423558 | -0.0106475 | -0.0447397
29 | 50 | 4.32 | 0.548 | 3 | 0.4269918 | 0.4187688 | 0.09726706 | 0.008222965 | 0.008222965 | 6.761716e-05 | 0.02713188 | 0.14423558 | -0.0106475 | -0.0447397
30 | 50 | 4.32 | 0.548 | 3 | 0.4592069 | 0.4187688 | 0.09726706 | 0.04043812 | 0.04043812 | 0.001635241 | 0.02713188 | 0.14423558 | -0.0106475 | -0.0447397
31 | 50 | 4.32 | 0.548 | 7 | 0.4049935 | 0.5847509 | 0.09950462 | -0.1797574 | 0.1797574 | 0.03231272 | 0.05030487 | 0.1587972 | -0.0365208 | 0.10938099
32 | 50 | 4.32 | 0.548 | 7 | 0.6190375 | 0.5847509 | 0.09950462 | 0.0342866 | 0.0342866 | 0.001175571 | 0.05030487 | 0.1587972 | -0.0365208 | 0.10938099
33 | 50 | 4.32 | 0.548 | 7 | 0.4214683 | 0.5847509 | 0.09950462 | -0.1632826 | 0.1632826 | 0.02666122 | 0.05030487 | 0.1587972 | -0.0365208 | 0.10938099
34 | 50 | 4.32 | 0.548 | 14 | 0.8192248 | 0.8013362 | 0.1087428 | 0.01788862 | 0.01788862 | 0.0003200028 | 0.08721481 | 0.18206222 | -0.0298016 | 0.25907216
35 | 50 | 4.32 | 0.548 | 14 | 0.9573445 | 0.8013362 | 0.1087428 | 0.1560083 | 0.1560083 | 0.02433859 | 0.08721481 | 0.18206222 | -0.0298016 | 0.25907216
36 | 50 | 4.32 | 0.548 | 14 | 0.6437177 | 0.8013362 | 0.1087428 | -0.1576185 | 0.1576185 | 0.02484359 | 0.08721481 | 0.18206222 | -0.0298016 | 0.25907216
37 | 50 | 4.32 | 0.548 | 21 | 1.025702 | 0.8803731 | 0.1104768 | 0.1453288 | 0.1453288 | 0.02112046 | 0.10596824 | 0.16978723 | -0.0124474 | 0.31427647
38 | 50 | 4.32 | 0.548 | 21 | 0.9185203 | 0.8803731 | 0.1104768 | 0.03814716 | 0.03814716 | 0.001455206 | 0.10596824 | 0.16978723 | -0.0124474 | 0.31427647
39 | 50 | 4.32 | 0.548 | 21 | 0.8683298 | 0.8803731 | 0.1104768 | -0.01204334 | 0.01204334 | 0.000145042 | 0.10596824 | 0.16978723 | -0.0124474 | 0.31427647
40 | 59 | 3.93 | 0.428 | 0 | -0.1392522 | 0.06617502 | 0.09630359 | -0.2054272 | 0.2054272 | 0.04220034 | -0.0622978 | 0.08793191 | -0.0107919 | -0.2514558
41 | 59 | 3.93 | 0.428 | 0 | -0.03793746 | 0.06617502 | 0.09630359 | -0.1041125 | 0.1041125 | 0.01083941 | -0.0622978 | 0.08793191 | -0.0107919 | -0.2514558
42 | 59 | 3.93 | 0.428 | 0 | -0.1145988 | 0.06617502 | 0.09630359 | -0.1807738 | 0.1807738 | 0.03267918 | -0.0622978 | 0.08793191 | -0.0107919 | -0.2514558
43 | 59 | 3.93 | 0.428 | 0 | 0.1307723 | 0.06617502 | 0.09630359 | 0.06459723 | 0.06459723 | 0.004172803 | -0.0622978 | 0.08793191 | -0.0107919 | -0.2514558
44 | 59 | 3.93 | 0.428 | 0 | 0.0637534 | 0.06617502 | 0.09630359 | -0.002421623 | 0.002421623 | 5.86426e-06 | -0.0622978 | 0.08793191 | -0.0107919 | -0.2514558
45 | 59 | 3.93 | 0.428 | 0 | 0.09726283 | 0.06617502 | 0.09630359 | 0.03108781 | 0.03108781 | 0.0009664516 | -0.0622978 | 0.08793191 | -0.0107919 | -0.2514558
46 | 59 | 3.93 | 0.428 | 1 | 0.3013968 | 0.1954621 | 0.09601842 | 0.1059347 | 0.1059347 | 0.01122216 | -0.0700614 | 0.12244339 | 7.29e-05 | -0.1597814
47 | 59 | 3.93 | 0.428 | 1 | 0.3910516 | 0.1954621 | 0.09601842 | 0.1955895 | 0.1955895 | 0.03825526 | -0.0700614 | 0.12244339 | 7.29e-05 | -0.1597814
48 | 59 | 3.93 | 0.428 | 1 | 0.4113282 | 0.1954621 | 0.09601842 | 0.2158661 | 0.2158661 | 0.04659819 | -0.0700614 | 0.12244339 | 7.29e-05 | -0.1597814
49 | 59 | 3.93 | 0.428 | 3 | 0.3828794 | 0.3600189 | 0.1023017 | 0.0228605 | 0.0228605 | 0.0005226026 | -0.0905488 | 0.16604917 | 0.00670331 | -0.0249734
50 | 59 | 3.93 | 0.428 | 3 | 0.3630815 | 0.3600189 | 0.1023017 | 0.003062586 | 0.003062586 | 9.379436e-06 | -0.0905488 | 0.16604917 | 0.00670331 | -0.0249734
51 | 59 | 3.93 | 0.428 | 3 | 0.4805697 | 0.3600189 | 0.1023017 | 0.1205507 | 0.1205507 | 0.01453248 | -0.0905488 | 0.16604917 | 0.00670331 | -0.0249734
52 | 59 | 3.93 | 0.428 | 7 | 0.3812723 | 0.3872691 | 0.1002939 | -0.00599676 | 0.00599676 | 3.596114e-05 | -0.1246782 | 0.16483562 | -0.0198164 | 0.06413951
53 | 59 | 3.93 | 0.428 | 7 | 0.4134482 | 0.3872691 | 0.1002939 | 0.02617913 | 0.02617913 | 0.0006853468 | -0.1246782 | 0.16483562 | -0.0198164 | 0.06413951
54 | 59 | 3.93 | 0.428 | 7 | 0.4291088 | 0.3872691 | 0.1002939 | 0.04183966 | 0.04183966 | 0.001750557 | -0.1246782 | 0.16483562 | -0.0198164 | 0.06413951
55 | 59 | 3.93 | 0.428 | 14 | 0.5766528 | 0.5367672 | 0.1042515 | 0.03988565 | 0.03988565 | 0.001590865 | -0.1048644 | 0.18496224 | -0.0254078 | 0.17928853
56 | 59 | 3.93 | 0.428 | 14 | 0.5376383 | 0.5367672 | 0.1042515 | 0.0008710988 | 0.0008710988 | 7.588131e-07 | -0.1048644 | 0.18496224 | -0.0254078 | 0.17928853
57 | 59 | 3.93 | 0.428 | 14 | 0.5540511 | 0.5367672 | 0.1042515 | 0.01728388 | 0.01728388 | 0.0002987325 | -0.1048644 | 0.18496224 | -0.0254078 | 0.17928853
58 | 59 | 3.93 | 0.428 | 21 | 0.6205912 | 0.5314398 | 0.1043761 | 0.08915144 | 0.08915144 | 0.00794798 | -0.1123566 | 0.17222344 | -0.0254086 | 0.19419295
59 | 59 | 3.93 | 0.428 | 21 | 0.5051546 | 0.5314398 | 0.1043761 | -0.02628512 | 0.02628512 | 0.0006909075 | -0.1123566 | 0.17222344 | -0.0254086 | 0.19419295
60 | 59 | 3.93 | 0.428 | 21 | 0.4537279 | 0.5314398 | 0.1043761 | -0.07771183 | 0.07771183 | 0.006039129 | -0.1123566 | 0.17222344 | -0.0254086 | 0.19419295
61 | 59 | 3.93 | 0.428 | 28 | 0.7753159 | 0.7021201 | 0.1081429 | 0.07319581 | 0.07319581 | 0.005357626 | -0.0624033 | 0.2101514 | -0.002072 | 0.25365534
62 | 59 | 3.93 | 0.428 | 28 | 0.681934 | 0.7021201 | 0.1081429 | -0.02018608 | 0.02018608 | 0.0004074779 | -0.0624033 | 0.2101514 | -0.002072 | 0.25365534
63 | 59 | 3.93 | 0.428 | 28 | 0.6161119 | 0.7021201 | 0.1081429 | -0.08600817 | 0.08600817 | 0.007397406 | -0.0624033 | 0.2101514 | -0.002072 | 0.25365534
64 | 59 | 3.93 | 0.428 | 35 | 0.3487545 | 0.7007915 | 0.1010242 | -0.352037 | 0.352037 | 0.1239301 | -0.0270211 | 0.14696259 | 0.01520599 | 0.26285552
65 | 59 | 3.93 | 0.428 | 35 | 0.6237028 | 0.7007915 | 0.1010242 | -0.07708876 | 0.07708876 | 0.005942676 | -0.0270211 | 0.14696259 | 0.01520599 | 0.26285552
66 | 59 | 3.93 | 0.428 | 35 | 0.7646134 | 0.7007915 | 0.1010242 | 0.06382181 | 0.06382181 | 0.004073224 | -0.0270211 | 0.14696259 | 0.01520599 | 0.26285552
67 | 47 | 9.52 | 1.042 | 0 | -0.05496526 | -0.002980664 | 0.09928477 | -0.05198459 | 0.05198459 | 0.002702398 | 0.0489753 | -0.0281407 | -0.0144189 | -0.312185
68 | 47 | 9.52 | 1.042 | 0 | 0.01062538 | -0.002980664 | 0.09928477 | 0.01360604 | 0.01360604 | 0.0001851243 | 0.0489753 | -0.0281407 | -0.0144189 | -0.312185
69 | 47 | 9.52 | 1.042 | 0 | -0.01071292 | -0.002980664 | 0.09928477 | -0.007732254 | 0.007732254 | 5.978775e-05 | 0.0489753 | -0.0281407 | -0.0144189 | -0.312185
70 | 47 | 9.52 | 1.042 | 0 | 0.0265142 | -0.002980664 | 0.09928477 | 0.02949486 | 0.02949486 | 0.0008699469 | 0.0489753 | -0.0281407 | -0.0144189 | -0.312185
71 | 47 | 9.52 | 1.042 | 0 | 0.001367839 | -0.002980664 | 0.09928477 | 0.004348503 | 0.004348503 | 1.890948e-05 | 0.0489753 | -0.0281407 | -0.0144189 | -0.312185
72 | 47 | 9.52 | 1.042 | 0 | 0.02717076 | -0.002980664 | 0.09928477 | 0.03015142 | 0.03015142 | 0.0009091084 | 0.0489753 | -0.0281407 | -0.0144189 | -0.312185
73 | 47 | 9.52 | 1.042 | 1 | 0.16065 | 0.08028134 | 0.09721912 | 0.08036865 | 0.08036865 | 0.00645912 | 0.07042938 | -0.0428576 | -0.0197094 | -0.2303696
74 | 47 | 9.52 | 1.042 | 1 | 0.1851398 | 0.08028134 | 0.09721912 | 0.1048584 | 0.1048584 | 0.01099529 | 0.07042938 | -0.0428576 | -0.0197094 | -0.2303696
75 | 47 | 9.52 | 1.042 | 1 | 0.1465339 | 0.08028134 | 0.09721912 | 0.06625255 | 0.06625255 | 0.0043894 | 0.07042938 | -0.0428576 | -0.0197094 | -0.2303696
76 | 47 | 9.52 | 1.042 | 2 | 0.2041145 | 0.1640672 | 0.09840322 | 0.04004725 | 0.04004725 | 0.001603782 | 0.09202578 | -0.0558886 | -0.0235738 | -0.1512848
77 | 47 | 9.52 | 1.042 | 2 | 0.1926246 | 0.1640672 | 0.09840322 | 0.0285574 | 0.0285574 | 0.000815525 | 0.09202578 | -0.0558886 | -0.0235738 | -0.1512848
78 | 47 | 9.52 | 1.042 | 2 | 0.1443016 | 0.1640672 | 0.09840322 | -0.01976563 | 0.01976563 | 0.0003906801 | 0.09202578 | -0.0558886 | -0.0235738 | -0.1512848
79 | 47 | 9.52 | 1.042 | 3 | 0.1834984 | 0.2552463 | 0.09947372 | -0.07174792 | 0.07174792 | 0.005147764 | 0.11478286 | -0.0636376 | -0.0235798 | -0.0751077
80 | 47 | 9.52 | 1.042 | 3 | 0.1659682 | 0.2552463 | 0.09947372 | -0.08927815 | 0.08927815 | 0.007970587 | 0.11478286 | -0.0636376 | -0.0235798 | -0.0751077
81 | 47 | 9.52 | 1.042 | 3 | 0.1614379 | 0.2552463 | 0.09947372 | -0.09380843 | 0.09380843 | 0.008800022 | 0.11478286 | -0.0636376 | -0.0235798 | -0.0751077
82 | 47 | 9.52 | 1.042 | 5 | 0.5358757 | 0.4896898 | 0.09914506 | 0.04618585 | 0.04618585 | 0.002133133 | 0.16976937 | -0.0535051 | -0.0046041 | 0.07524103
83 | 47 | 9.52 | 1.042 | 5 | 0.5652897 | 0.4896898 | 0.09914506 | 0.07559987 | 0.07559987 | 0.00571534 | 0.16976937 | -0.0535051 | -0.0046041 | 0.07524103
84 | 47 | 9.52 | 1.042 | 5 | 0.1611096 | 0.4896898 | 0.09914506 | -0.3285802 | 0.3285802 | 0.107965 | 0.16976937 | -0.0535051 | -0.0046041 | 0.07524103
85 | 47 | 9.52 | 1.042 | 7 | 0.9424194 | 0.755535 | 0.1053028 | 0.1868844 | 0.1868844 | 0.03492578 | 0.22903716 | -0.0201748 | 0.03140568 | 0.2124784
86 | 47 | 9.52 | 1.042 | 7 | 0.8000766 | 0.755535 | 0.1053028 | 0.04454157 | 0.04454157 | 0.001983951 | 0.22903716 | -0.0201748 | 0.03140568 | 0.2124784
87 | 47 | 9.52 | 1.042 | 7 | 0.6935821 | 0.755535 | 0.1053028 | -0.06195293 | 0.06195293 | 0.003838166 | 0.22903716 | -0.0201748 | 0.03140568 | 0.2124784
88 | 50 | 10.51 | 0.664 | 0 | 0.04821215 | 0.01422278 | 0.1010209 | 0.03398937 | 0.03398937 | 0.001155277 | -0.0049882 | -0.0408616 | -0.0281389 | -0.2145772
89 | 50 | 10.51 | 0.664 | 0 | 0.002200882 | 0.01422278 | 0.1010209 | -0.0120219 | 0.0120219 | 0.000144526 | -0.0049882 | -0.0408616 | -0.0281389 | -0.2145772
90 | 50 | 10.51 | 0.664 | 0 | 0.008300189 | 0.01422278 | 0.1010209 | -0.005922592 | 0.005922592 | 3.507709e-05 | -0.0049882 | -0.0408616 | -0.0281389 | -0.2145772
91 | 50 | 10.51 | 0.664 | 0 | -0.009701647 | 0.01422278 | 0.1010209 | -0.02392443 | 0.02392443 | 0.0005723782 | -0.0049882 | -0.0408616 | -0.0281389 | -0.2145772
92 | 50 | 10.51 | 0.664 | 0 | -0.02521639 | 0.01422278 | 0.1010209 | -0.03943917 | 0.03943917 | 0.001555448 | -0.0049882 | -0.0408616 | -0.0281389 | -0.2145772
93 | 50 | 10.51 | 0.664 | 0 | -0.02379519 | 0.01422278 | 0.1010209 | -0.03801797 | 0.03801797 | 0.001445366 | -0.0049882 | -0.0408616 | -0.0281389 | -0.2145772
94 | 50 | 10.51 | 0.664 | 1 | 0.1128646 | 0.03386578 | 0.0978213 | 0.07899879 | 0.07899879 | 0.006240809 | -0.012247 | -0.0588428 | -0.0347248 | -0.1631082
95 | 50 | 10.51 | 0.664 | 1 | 0.01613808 | 0.03386578 | 0.0978213 | -0.01772771 | 0.01772771 | 0.0003142716 | -0.012247 | -0.0588428 | -0.0347248 | -0.1631082
96 | 50 | 10.51 | 0.664 | 1 | 0.07187776 | 0.03386578 | 0.0978213 | 0.03801198 | 0.03801198 | 0.00144491 | -0.012247 | -0.0588428 | -0.0347248 | -0.1631082
97 | 50 | 10.51 | 0.664 | 3 | 0.1096523 | 0.06295723 | 0.1008972 | 0.04669502 | 0.04669502 | 0.002180425 | -0.027985 | -0.0883241 | -0.0485998 | -0.0749224
98 | 50 | 10.51 | 0.664 | 3 | 0.0386838 | 0.06295723 | 0.1008972 | -0.02427344 | 0.02427344 | 0.0005891997 | -0.027985 | -0.0883241 | -0.0485998 | -0.0749224
99 | 50 | 10.51 | 0.664 | 3 | 0.04379971 | 0.06295723 | 0.1008972 | -0.01915752 | 0.01915752 | 0.0003670106 | -0.027985 | -0.0883241 | -0.0485998 | -0.0749224
100 | 50 | 10.51 | 0.664 | 7 | 0.1612278 | 0.1270818 | 0.108124 | 0.03414602 | 0.03414602 | 0.001165951 | -0.0474241 | -0.1153475 | -0.0632374 | 0.05030221
101 | 50 | 10.51 | 0.664 | 7 | 0.07259161 | 0.1270818 | 0.108124 | -0.05449019 | 0.05449019 | 0.00296918 | -0.0474241 | -0.1153475 | -0.0632374 | 0.05030221
102 | 50 | 10.51 | 0.664 | 7 | 0.1052502 | 0.1270818 | 0.108124 | -0.02183161 | 0.02183161 | 0.0004766191 | -0.0474241 | -0.1153475 | -0.0632374 | 0.05030221
103 | 50 | 10.51 | 0.664 | 14 | 0.2442127 | 0.1661977 | 0.1234262 | 0.078015 | 0.078015 | 0.00608634 | -0.0466306 | -0.1601377 | -0.0665835 | 0.13676098
104 | 50 | 10.51 | 0.664 | 14 | 0.1474267 | 0.1661977 | 0.1234262 | -0.01877098 | 0.01877098 | 0.0003523497 | -0.0466306 | -0.1601377 | -0.0665835 | 0.13676098
105 | 50 | 10.51 | 0.664 | 14 | 0.2600364 | 0.1661977 | 0.1234262 | 0.09383865 | 0.09383865 | 0.008805691 | -0.0466306 | -0.1601377 | -0.0665835 | 0.13676098
106 | 50 | 10.51 | 0.664 | 21 | 0.4101231 | 0.3445169 | 0.1103834 | 0.06560615 | 0.06560615 | 0.004304166 | 0.02038302 | -0.1458014 | -0.04927 | 0.21641676
107 | 50 | 10.51 | 0.664 | 21 | 0.3545023 | 0.3445169 | 0.1103834 | 0.009985438 | 0.009985438 | 9.970897e-05 | 0.02038302 | -0.1458014 | -0.04927 | 0.21641676
108 | 50 | 10.51 | 0.664 | 21 | 0.3573577 | 0.3445169 | 0.1103834 | 0.01284083 | 0.01284083 | 0.000164887 | 0.02038302 | -0.1458014 | -0.04927 | 0.21641676
109 | 50 | 10.51 | 0.664 | 38 | 0.6482511 | 0.6590104 | 0.1107917 | -0.01075935 | 0.01075935 | 0.0001157637 | 0.07579582 | -0.0568194 | 0.01796653 | 0.31927892
110 | 50 | 10.51 | 0.664 | 38 | 0.7261201 | 0.6590104 | 0.1107917 | 0.06710964 | 0.06710964 | 0.004503703 | 0.07579582 | -0.0568194 | 0.01796653 | 0.31927892
111 | 50 | 10.51 | 0.664 | 38 | 0.6733547 | 0.6590104 | 0.1107917 | 0.01434432 | 0.01434432 | 0.0002057596 | 0.07579582 | -0.0568194 | 0.01796653 | 0.31927892
112 | 50 | 10.51 | 0.664 | 49 | 0.665205 | 0.7922921 | 0.1110881 | -0.1270872 | 0.1270872 | 0.01615115 | 0.13598377 | 0.03498585 | 0.04556137 | 0.27297258
113 | 50 | 10.51 | 0.664 | 49 | 0.8047029 | 0.7922921 | 0.1110881 | 0.01241076 | 0.01241076 | 0.0001540269 | 0.13598377 | 0.03498585 | 0.04556137 | 0.27297258
114 | 50 | 10.51 | 0.664 | 49 | 0.8010742 | 0.7922921 | 0.1110881 | 0.008782025 | 0.008782025 | 7.712397e-05 | 0.13598377 | 0.03498585 | 0.04556137 | 0.27297258
115 | 47 | 4.2 | 0.63475 | 0 | 0.04129247 | 0.01879067 | 0.09578556 | 0.0225018 | 0.0225018 | 0.0005063311 | 0.03997674 | 0.04668119 | -0.0152379 | -0.3554179
116 | 47 | 4.2 | 0.63475 | 0 | 0.0001647854 | 0.01879067 | 0.09578556 | -0.01862588 | 0.01862588 | 0.0003469234 | 0.03997674 | 0.04668119 | -0.0152379 | -0.3554179
117 | 47 | 4.2 | 0.63475 | 0 | 9.61248e-05 | 0.01879067 | 0.09578556 | -0.01869454 | 0.01869454 | 0.0003494858 | 0.03997674 | 0.04668119 | -0.0152379 | -0.3554179
118 | 47 | 4.2 | 0.63475 | 0 | -0.03196836 | 0.01879067 | 0.09578556 | -0.05075903 | 0.05075903 | 0.002576479 | 0.03997674 | 0.04668119 | -0.0152379 | -0.3554179
119 | 47 | 4.2 | 0.63475 | 0 | -0.009585016 | 0.01879067 | 0.09578556 | -0.02837568 | 0.02837568 | 0.0008051793 | 0.03997674 | 0.04668119 | -0.0152379 | -0.3554179
120 | 47 | 4.2 | 0.63475 | 1 | 0.3138749 | 0.3092247 | 0.0951201 | 0.004650213 | 0.004650213 | 2.162448e-05 | 0.09642408 | 0.10236843 | 0.00519147 | -0.1975479
121 | 47 | 4.2 | 0.63475 | 1 | 0.2505699 | 0.3092247 | 0.0951201 | -0.05865483 | 0.05865483 | 0.003440389 | 0.09642408 | 0.10236843 | 0.00519147 | -0.1975479
122 | 47 | 4.2 | 0.63475 | 2 | 0.5995029 | 0.5552148 | 0.09603169 | 0.04428812 | 0.04428812 | 0.001961437 | 0.14573065 | 0.14584963 | 0.01978251 | -0.0589366
123 | 47 | 4.2 | 0.63475 | 2 | 0.3971602 | 0.5552148 | 0.09603169 | -0.1580546 | 0.1580546 | 0.02498125 | 0.14573065 | 0.14584963 | 0.01978251 | -0.0589366
124 | 47 | 4.2 | 0.63475 | 2 | 0.4654775 | 0.5552148 | 0.09603169 | -0.08973731 | 0.08973731 | 0.008052785 | 0.14573065 | 0.14584963 | 0.01978251 | -0.0589366
125 | 47 | 4.2 | 0.63475 | 3 | 0.7161572 | 0.7270347 | 0.09695919 | -0.01087747 | 0.01087747 | 0.0001183193 | 0.18095067 | 0.169651 | 0.02591569 | 0.04772873
126 | 47 | 4.2 | 0.63475 | 3 | 0.8157837 | 0.7270347 | 0.09695919 | 0.08874902 | 0.08874902 | 0.007876388 | 0.18095067 | 0.169651 | 0.02591569 | 0.04772873
127 | 47 | 4.2 | 0.63475 | 3 | 0.6046524 | 0.7270347 | 0.09695919 | -0.1223822 | 0.1223822 | 0.01497741 | 0.18095067 | 0.169651 | 0.02591569 | 0.04772873
128 | 47 | 4.2 | 0.63475 | 5 | 0.9752822 | 0.8441508 | 0.1014182 | 0.1311314 | 0.1311314 | 0.01719545 | 0.2051314 | 0.15762632 | 0.01706094 | 0.16154353
129 | 47 | 4.2 | 0.63475 | 5 | 0.9080635 | 0.8441508 | 0.1014182 | 0.06391272 | 0.06391272 | 0.004084836 | 0.2051314 | 0.15762632 | 0.01706094 | 0.16154353
130 | 47 | 4.2 | 0.63475 | 5 | 0.9774793 | 0.8441508 | 0.1014182 | 0.1333286 | 0.1333286 | 0.0177765 | 0.2051314 | 0.15762632 | 0.01706094 | 0.16154353
131 | 50 | 4.46 | 0.59495 | 0 | -0.05302162 | -0.004474356 | 0.09534187 | -0.04854727 | 0.04854727 | 0.002356837 | 0.00450424 | 0.0343764 | -0.0204862 | -0.3256573
132 | 50 | 4.46 | 0.59495 | 0 | -0.02025124 | -0.004474356 | 0.09534187 | -0.01577688 | 0.01577688 | 0.00024891 | 0.00450424 | 0.0343764 | -0.0204862 | -0.3256573
133 | 50 | 4.46 | 0.59495 | 0 | 0.03790013 | -0.004474356 | 0.09534187 | 0.04237448 | 0.04237448 | 0.001795597 | 0.00450424 | 0.0343764 | -0.0204862 | -0.3256573
134 | 50 | 4.46 | 0.59495 | 0 | 0.06591559 | -0.004474356 | 0.09534187 | 0.07038995 | 0.07038995 | 0.004954744 | 0.00450424 | 0.0343764 | -0.0204862 | -0.3256573
135 | 50 | 4.46 | 0.59495 | 0 | -0.05931868 | -0.004474356 | 0.09534187 | -0.05484432 | 0.05484432 | 0.003007899 | 0.00450424 | 0.0343764 | -0.0204862 | -0.3256573
136 | 50 | 4.46 | 0.59495 | 0 | 0.02877582 | -0.004474356 | 0.09534187 | 0.03325018 | 0.03325018 | 0.001105574 | 0.00450424 | 0.0343764 | -0.0204862 | -0.3256573
137 | 50 | 4.46 | 0.59495 | 1 | 0.2557217 | 0.1592815 | 0.09501709 | 0.09644015 | 0.09644015 | 0.009300702 | 0.01365303 | 0.07423499 | -0.014052 | -0.2173431
138 | 50 | 4.46 | 0.59495 | 1 | 0.1557353 | 0.1592815 | 0.09501709 | -0.003546215 | 0.003546215 | 1.257564e-05 | 0.01365303 | 0.07423499 | -0.014052 | -0.2173431
139 | 50 | 4.46 | 0.59495 | 1 | 0.1159474 | 0.1592815 | 0.09501709 | -0.04333407 | 0.04333407 | 0.001877842 | 0.01365303 | 0.07423499 | -0.014052 | -0.2173431
140 | 50 | 4.46 | 0.59495 | 3 | 0.2943469 | 0.386089 | 0.096861 | -0.09174209 | 0.09174209 | 0.008416612 | 0.02266682 | 0.12623412 | -0.01482 | -0.0507805
141 | 50 | 4.46 | 0.59495 | 3 | 0.3000955 | 0.386089 | 0.096861 | -0.08599352 | 0.08599352 | 0.007394886 | 0.02266682 | 0.12623412 | -0.01482 | -0.0507805
142 | 50 | 4.46 | 0.59495 | 3 | 0.2799432 | 0.386089 | 0.096861 | -0.1061458 | 0.1061458 | 0.01126693 | 0.02266682 | 0.12623412 | -0.01482 | -0.0507805
143 | 50 | 4.46 | 0.59495 | 5 | 0.4956114 | 0.4964888 | 0.09713442 | -0.0008774077 | 0.0008774077 | 7.698442e-07 | 0.03159706 | 0.14126999 | -0.0264449 | 0.04727812
144 | 50 | 4.46 | 0.59495 | 5 | 0.5098214 | 0.4964888 | 0.09713442 | 0.01333254 | 0.01333254 | 0.0001777566 | 0.03159706 | 0.14126999 | -0.0264449 | 0.04727812
145 | 50 | 4.46 | 0.59495 | 5 | 0.4980013 | 0.4964888 | 0.09713442 | 0.001512447 | 0.001512447 | 2.287497e-06 | 0.03159706 | 0.14126999 | -0.0264449 | 0.04727812
146 | 50 | 4.46 | 0.59495 | 7 | 0.524548 | 0.5655005 | 0.09740812 | -0.04095246 | 0.04095246 | 0.001677104 | 0.04794522 | 0.14157164 | -0.0359669 | 0.10916195
147 | 50 | 4.46 | 0.59495 | 7 | 0.6188504 | 0.5655005 | 0.09740812 | 0.05334992 | 0.05334992 | 0.002846214 | 0.04794522 | 0.14157164 | -0.0359669 | 0.10916195
148 | 50 | 4.46 | 0.59495 | 7 | 0.6214341 | 0.5655005 | 0.09740812 | 0.05593355 | 0.05593355 | 0.003128562 | 0.04794522 | 0.14157164 | -0.0359669 | 0.10916195
149 | 50 | 4.46 | 0.59495 | 10 | 0.7395704 | 0.6867371 | 0.1045123 | 0.05283332 | 0.05283332 | 0.00279136 | 0.07606597 | 0.15356811 | -0.0347966 | 0.18911104
150 | 50 | 4.46 | 0.59495 | 10 | 0.9272063 | 0.6867371 | 0.1045123 | 0.2404692 | 0.2404692 | 0.05782545 | 0.07606597 | 0.15356811 | -0.0347966 | 0.18911104
151 | 50 | 4.46 | 0.59495 | 10 | 0.7111505 | 0.6867371 | 0.1045123 | 0.02441342 | 0.02441342 | 0.0005960152 | 0.07606597 | 0.15356811 | -0.0347966 | 0.18911104
152 | 59 | 4.42 | 0.44935 | 0 | -0.02577629 | -0.01212717 | 0.09632129 | -0.01364911 | 0.01364911 | 0.0001862983 | -0.0710513 | 0.04173418 | -0.0233825 | -0.2622161
153 | 59 | 4.42 | 0.44935 | 0 | 0.02850105 | -0.01212717 | 0.09632129 | 0.04062822 | 0.04062822 | 0.001650653 | -0.0710513 | 0.04173418 | -0.0233825 | -0.2622161
154 | 59 | 4.42 | 0.44935 | 0 | 0.009209709 | -0.01212717 | 0.09632129 | 0.02133688 | 0.02133688 | 0.0004552625 | -0.0710513 | 0.04173418 | -0.0233825 | -0.2622161
155 | 59 | 4.42 | 0.44935 | 0 | 0.03039749 | -0.01212717 | 0.09632129 | 0.04252466 | 0.04252466 | 0.001808347 | -0.0710513 | 0.04173418 | -0.0233825 | -0.2622161
156 | 59 | 4.42 | 0.44935 | 0 | -0.02616865 | -0.01212717 | 0.09632129 | -0.01404148 | 0.01404148 | 0.0001971631 | -0.0710513 | 0.04173418 | -0.0233825 | -0.2622161
157 | 59 | 4.42 | 0.44935 | 0 | -0.01616331 | -0.01212717 | 0.09632129 | -0.004036138 | 0.004036138 | 1.629041e-05 | -0.0710513 | 0.04173418 | -0.0233825 | -0.2622161
158 | 59 | 4.42 | 0.44935 | 1 | 0.04681148 | 0.1021158 | 0.0961071 | -0.05530432 | 0.05530432 | 0.003058568 | -0.0812203 | 0.07086264 | -0.0145791 | -0.175736
159 | 59 | 4.42 | 0.44935 | 1 | 0.01561836 | 0.1021158 | 0.0961071 | -0.08649744 | 0.08649744 | 0.007481807 | -0.0812203 | 0.07086264 | -0.0145791 | -0.175736
160 | 59 | 4.42 | 0.44935 | 1 | 0.1067781 | 0.1021158 | 0.0961071 | 0.004662328 | 0.004662328 | 2.17373e-05 | -0.0812203 | 0.07086264 | -0.0145791 | -0.175736
161 | 59 | 4.42 | 0.44935 | 3 | 0.2265152 | 0.2487967 | 0.1010901 | -0.02228143 | 0.02228143 | 0.0004964622 | -0.104762 | 0.10807214 | -0.0103542 | -0.0469479
162 | 59 | 4.42 | 0.44935 | 3 | 0.1035084 | 0.2487967 | 0.1010901 | -0.1452883 | 0.1452883 | 0.02110868 | -0.104762 | 0.10807214 | -0.0103542 | -0.0469479
163 | 59 | 4.42 | 0.44935 | 3 | 0.1795621 | 0.2487967 | 0.1010901 | -0.0692346 | 0.0692346 | 0.004793429 | -0.104762 | 0.10807214 | -0.0103542 | -0.0469479
164 | 59 | 4.42 | 0.44935 | 7 | 0.2305697 | 0.287929 | 0.09982093 | -0.05735933 | 0.05735933 | 0.003290093 | -0.1384948 | 0.11128108 | -0.0351136 | 0.0474677
165 | 59 | 4.42 | 0.44935 | 7 | 0.2420791 | 0.287929 | 0.09982093 | -0.04584992 | 0.04584992 | 0.002102215 | -0.1384948 | 0.11128108 | -0.0351136 | 0.0474677
166 | 59 | 4.42 | 0.44935 | 7 | 0.2684984 | 0.287929 | 0.09982093 | -0.01943059 | 0.01943059 | 0.0003775477 | -0.1384948 | 0.11128108 | -0.0351136 | 0.0474677
167 | 59 | 4.42 | 0.44935 | 14 | 0.5032643 | 0.4995719 | 0.1035708 | 0.003692399 | 0.003692399 | 1.363381e-05 | -0.1116968 | 0.15430896 | -0.0321437 | 0.18631479
168 | 59 | 4.42 | 0.44935 | 14 | 0.4773027 | 0.4995719 | 0.1035708 | -0.02226917 | 0.02226917 | 0.000495916 | -0.1116968 | 0.15430896 | -0.0321437 | 0.18631479
169 | 59 | 4.42 | 0.44935 | 14 | 0.4809648 | 0.4995719 | 0.1035708 | -0.01860709 | 0.01860709 | 0.0003462236 | -0.1116968 | 0.15430896 | -0.0321437 | 0.18631479
170 | 59 | 4.42 | 0.44935 | 21 | 0.6231322 | 0.5526426 | 0.1036366 | 0.07048959 | 0.07048959 | 0.004968783 | -0.1105814 | 0.16223983 | -0.0239447 | 0.22214035
171 | 59 | 4.42 | 0.44935 | 21 | 0.5891925 | 0.5526426 | 0.1036366 | 0.03654991 | 0.03654991 | 0.001335896 | -0.1105814 | 0.16223983 | -0.0239447 | 0.22214035
172 | 59 | 4.42 | 0.44935 | 21 | 0.6124729 | 0.5526426 | 0.1036366 | 0.05983031 | 0.05983031 | 0.003579666 | -0.1105814 | 0.16223983 | -0.0239447 | 0.22214035
173 | 59 | 4.42 | 0.44935 | 28 | 0.7645802 | 0.7479764 | 0.1019487 | 0.01660383 | 0.01660383 | 0.0002756873 | -0.0604346 | 0.21015014 | 0.00311695 | 0.29235535
174 | 59 | 4.42 | 0.44935 | 28 | 0.7350874 | 0.7479764 | 0.1019487 | -0.01288903 | 0.01288903 | 0.0001661271 | -0.0604346 | 0.21015014 | 0.00311695 | 0.29235535
175 | 59 | 4.42 | 0.44935 | 28 | 0.7936153 | 0.7479764 | 0.1019487 | 0.04563894 | 0.04563894 | 0.002082913 | -0.0604346 | 0.21015014 | 0.00311695 | 0.29235535
176 | 59 | 4.42 | 0.44935 | 35 | 0.9672374 | 0.8234668 | 0.1004514 | 0.1437706 | 0.1437706 | 0.02066999 | -0.0123533 | 0.17422068 | 0.03053176 | 0.32827907
177 | 59 | 4.42 | 0.44935 | 35 | 1 | 0.8234668 | 0.1004514 | 0.1765332 | 0.1765332 | 0.03116397 | -0.0123533 | 0.17422068 | 0.03053176 | 0.32827907
178 | 59 | 4.42 | 0.44935 | 35 | 0.9205458 | 0.8234668 | 0.1004514 | 0.09707902 | 0.09707902 | 0.009424337 | -0.0123533 | 0.17422068 | 0.03053176 | 0.32827907
179 | 64.5 | 5.2 | 0.341 | 0 | 0.01440806 | 0.002010929621 | 0.0951438 | 0.01239713 | 0.01239713 | 0.0001536887 | -0.0666357 | 0.00243808 | -0.0320406 | -0.2045394
180 | 64.5 | 5.2 | 0.341 | 0 | -0.006125862 | 0.002010929621 | 0.0951438 | -0.008136792 | 0.008136792 | 6.620738e-05 | -0.0666357 | 0.00243808 | -0.0320406 | -0.2045394
181 | 64.5 | 5.2 | 0.341 | 0 | -0.000545404 | 0.002010929621 | 0.0951438 | -0.002556334 | 0.002556334 | 6.534841e-06 | -0.0666357 | 0.00243808 | -0.0320406 | -0.2045394
182 | 64.5 | 5.2 | 0.341 | 0 | -0.005836906 | 0.002010929621 | 0.0951438 | -0.007847836 | 0.007847836 | 6.158853e-05 | -0.0666357 | 0.00243808 | -0.0320406 | -0.2045394
183 | 64.5 | 5.2 | 0.341 | 0 | -0.001899884 | 0.002010929621 | 0.0951438 | -0.003910814 | 0.003910814 | 1.529446e-05 | -0.0666357 | 0.00243808 | -0.0320406 | -0.2045394
184 | 64.5 | 5.2 | 0.341 | 0.08333333 | -0.02384246 | 0.00348095 | 0.09486392 | -0.02732341 | 0.02732341 | 0.0007465688 | -0.0698013 | 0.00306881 | -0.0321783 | -0.2003969
185 | 64.5 | 5.2 | 0.341 | 0.08333333 | 0.03275675 | 0.00348095 | 0.09486392 | 0.0292758 | 0.0292758 | 0.0008570723 | -0.0698013 | 0.00306881 | -0.0321783 | -0.2003969
186 | 64.5 | 5.2 | 0.341 | 0.08333333 | 0.02002463 | 0.00348095 | 0.09486392 | 0.01654368 | 0.01654368 | 0.0002736935 | -0.0698013 | 0.00306881 | -0.0321783 | -0.2003969
187 | 64.5 | 5.2 | 0.341 | 0.1666667 | 0.01785747 | 0.004917707 | 0.09465961 | 0.01293976 | 0.01293976 | 0.0001674373 | -0.0729599 | 0.00368647 | -0.0323262 | -0.1962713
188 | 64.5 | 5.2 | 0.341 | 0.1666667 | 0.01377597 | 0.004917707 | 0.09465961 | 0.008858258 | 0.008858258 | 7.846874e-05 | -0.0729599 | 0.00368647 | -0.0323262 | -0.1962713
189 | 64.5 | 5.2 | 0.341 | 0.1666667 | 0.01507627 | 0.004917707 | 0.09465961 | 0.01015856 | 0.01015856 | 0.0001031963 | -0.0729599 | 0.00368647 | -0.0323262 | -0.1962713
190 | 64.5 | 5.2 | 0.341 | 1 | 0.01216865 | 0.01753189 | 0.09540954 | -0.005363239 | 0.005363239 | 2.876433e-05 | -0.1036612 | 0.00909903 | -0.0343315 | -0.156363
191 | 64.5 | 5.2 | 0.341 | 1 | 0.02286001 | 0.01753189 | 0.09540954 | 0.005328124 | 0.005328124 | 2.83889e-05 | -0.1036612 | 0.00909903 | -0.0343315 | -0.156363
192 | 64.5 | 5.2 | 0.341 | 1 | -0.0006357027 | 0.01753189 | 0.09540954 | -0.01816759 | 0.01816759 | 0.0003300613 | -0.1036612 | 0.00909903 | -0.0343315 | -0.156363
193 | 64.5 | 5.2 | 0.341 | 3 | 0.03902347 | 0.0386964 | 0.09974678 | 0.0003270738 | 0.0003270738 | 1.069773e-07 | -0.1618986 | 0.01616244 | -0.0417368 | -0.0766193
194 | 64.5 | 5.2 | 0.341 | 3 | 0.02770002 | 0.0386964 | 0.09974678 | -0.01099638 | 0.01099638 | 0.0001209204 | -0.1618986 | 0.01616244 | -0.0417368 | -0.0766193
195 | 64.5 | 5.2 | 0.341 | 3 | 0.03257615 | 0.0386964 | 0.09974678 | -0.006120251 | 0.006120251 | 3.745748e-05 | -0.1618986 | 0.01616244 | -0.0417368 | -0.0766193
196 | 64.5 | 5.2 | 0.341 | 6 | 0.05056364 | 0.06933114 | 0.1006524 | -0.01876749 | 0.01876749 | 0.0003522187 | -0.1958207 | 0.01478402 | -0.0523771 | -4.37e-05
197 | 64.5 | 5.2 | 0.341 | 6 | 0.07859235 | 0.06933114 | 0.1006524 | 0.009261216 | 0.009261216 | 8.577013e-05 | -0.1958207 | 0.01478402 | -0.0523771 | -4.37e-05
198 | 64.5 | 5.2 | 0.341 | 6 | 0.08807371 | 0.06933114 | 0.1006524 | 0.01874258 | 0.01874258 | 0.0003512842 | -0.1958207 | 0.01478402 | -0.0523771 | -4.37e-05
199 | 64.5 | 5.2 | 0.341 | 9 | 0.07658772 | 0.12664 | 0.103317 | -0.05005224 | 0.05005224 | 0.002505227 | -0.1949469 | 0.01481432 | -0.0544988 | 0.0584828
200 | 64.5 | 5.2 | 0.341 | 9 | 0.1519329 | 0.12664 | 0.103317 | 0.02529297 | 0.02529297 | 0.0006397345 | -0.1949469 | 0.01481432 | -0.0544988 | 0.0584828
201 | 64.5 | 5.2 | 0.341 | 9 | 0.1834652 | 0.12664 | 0.103317 | 0.05682527 | 0.05682527 | 0.003229111 | -0.1949469 | 0.01481432 | -0.0544988 | 0.0584828
202 | 64.5 | 5.2 | 0.341 | 12 | 0.1934342 | 0.2107699 | 0.1033487 | -0.01733572 | 0.01733572 | 0.000300527 | -0.1881582 | 0.0251119 | -0.0483622 | 0.11938982
203 | 64.5 | 5.2 | 0.341 | 12 | 0.2234314 | 0.2107699 | 0.1033487 | 0.0126615 | 0.0126615 | 0.0001603137 | -0.1881582 | 0.0251119 | -0.0483622 | 0.11938982
204 | 64.5 | 5.2 | 0.341 | 12 | 0.2499612 | 0.2107699 | 0.1033487 | 0.03919125 | 0.03919125 | 0.001535954 | -0.1881582 | 0.0251119 | -0.0483622 | 0.11938982
205 | 64.5 | 5.2 | 0.341 | 15 | 0.3118699 | 0.2595654 | 0.1010063 | 0.05230455 | 0.05230455 | 0.002735766 | -0.1905513 | 0.03200463 | -0.0444321 | 0.15975552
206 | 64.5 | 5.2 | 0.341 | 15 | 0.207575 | 0.2595654 | 0.1010063 | -0.05199042 | 0.05199042 | 0.002703003 | -0.1905513 | 0.03200463 | -0.0444321 | 0.15975552
207 | 64.5 | 5.2 | 0.341 | 15 | 0.2579255 | 0.2595654 | 0.1010063 | -0.001639878 | 0.001639878 | 2.689199e-06 | -0.1905513 | 0.03200463 | -0.0444321 | 0.15975552
208 | 64.5 | 5.2 | 0.341 | 18 | 0.3144164 | 0.2694516 | 0.1034915 | 0.04496477 | 0.04496477 | 0.002021831 | -0.1963717 | 0.02943783 | -0.0425675 | 0.17616439
209 | 64.5 | 5.2 | 0.341 | 18 | 0.3175407 | 0.2694516 | 0.1034915 | 0.04808911 | 0.04808911 | 0.002312562 | -0.1963717 | 0.02943783 | -0.0425675 | 0.17616439
210 | 64.5 | 5.2 | 0.341 | 18 | 0.2200904 | 0.2694516 | 0.1034915 | -0.04936122 | 0.04936122 | 0.00243653 | -0.1963717 | 0.02943783 | -0.0425675 | 0.17616439
211 | 64.5 | 5.2 | 0.341 | 21 | 0.3592226 | 0.2846181 | 0.1075244 | 0.07460446 | 0.07460446 | 0.005565826 | -0.1929621 | 0.02558148 | -0.0384792 | 0.18768926
212 | 64.5 | 5.2 | 0.341 | 21 | 0.2920042 | 0.2846181 | 0.1075244 | 0.007386131 | 0.007386131 | 5.455493e-05 | -0.1929621 | 0.02558148 | -0.0384792 | 0.18768926
213 | 64.5 | 5.2 | 0.341 | 21 | 0.2723914 | 0.2846181 | 0.1075244 | -0.01222674 | 0.01222674 | 0.0001494932 | -0.1929621 | 0.02558148 | -0.0384792 | 0.18768926
214 | 64.5 | 5.2 | 0.341 | 28 | 0.446126 | 0.4194716 | 0.1101548 | 0.02665442 | 0.02665442 | 0.0007104583 | -0.1529137 | 0.02832963 | -0.0166208 | 0.25788782
215 | 64.5 | 5.2 | 0.341 | 28 | 0.3891295 | 0.4194716 | 0.1101548 | -0.0303421 | 0.0303421 | 0.0009206429 | -0.1529137 | 0.02832963 | -0.0166208 | 0.25788782
216 | 64.5 | 5.2 | 0.341 | 35 | 0.4688271 | 0.4752015 | 0.1261415 | -0.006374392 | 0.006374392 | 4.063287e-05 | -0.137779 | 0.02671496 | 0.00091781 | 0.28255915
217 | 64.5 | 5.2 | 0.341 | 35 | 0.4432184 | 0.4752015 | 0.1261415 | -0.0319831 | 0.0319831 | 0.001022918 | -0.137779 | 0.02671496 | 0.00091781 | 0.28255915
218 | 45 | 10.6 | 0.723 | 0 | 0.0008407633 | 0.03681883 | 0.097484 | -0.03597807 | 0.03597807 | 0.001294421 | 0.08761199 | -0.0116741 | -0.0138692 | -0.3280385
219 | 45 | 10.6 | 0.723 | 0 | -0.03793211 | 0.03681883 | 0.097484 | -0.07475095 | 0.07475095 | 0.005587704 | 0.08761199 | -0.0116741 | -0.0138692 | -0.3280385
220 | 45 | 10.6 | 0.723 | 0 | 0.03840138 | 0.03681883 | 0.097484 | 0.001582545 | 0.001582545 | 2.504447e-06 | 0.08761199 | -0.0116741 | -0.0138692 | -0.3280385
221 | 45 | 10.6 | 0.723 | 0 | -0.01532927 | 0.03681883 | 0.097484 | -0.0521481 | 0.0521481 | 0.002719424 | 0.08761199 | -0.0116741 | -0.0138692 | -0.3280385
222 | 45 | 10.6 | 0.723 | 0 | 0.002346316 | 0.03681883 | 0.097484 | -0.03447252 | 0.03447252 | 0.001188354 | 0.08761199 | -0.0116741 | -0.0138692 | -0.3280385
223 | 45 | 10.6 | 0.723 | 0 | 0.01167292 | 0.03681883 | 0.097484 | -0.02514591 | 0.02514591 | 0.0006323167 | 0.08761199 | -0.0116741 | -0.0138692 | -0.3280385
224 | 45 | 10.6 | 0.723 | 1 | 0.29327 | 0.1782508 | 0.09516505 | 0.1150192 | 0.1150192 | 0.0132294 | 0.13086298 | -0.0197363 | -0.0098167 | -0.2258478
225 | 45 | 10.6 | 0.723 | 1 | 0.2034843 | 0.1782508 | 0.09516505 | 0.02523345 | 0.02523345 | 0.0006367269 | 0.13086298 | -0.0197363 | -0.0098167 | -0.2258478
226 | 45 | 10.6 | 0.723 | 1 | 0.2435867 | 0.1782508 | 0.09516505 | 0.0653359 | 0.0653359 | 0.00426878 | 0.13086298 | -0.0197363 | -0.0098167 | -0.2258478
227 | 45 | 10.6 | 0.723 | 2 | 0.4127561 | 0.3176034 | 0.09565427 | 0.09515279 | 0.09515279 | 0.009054053 | 0.17399179 | -0.0257176 | -0.0060151 | -0.1274443
228 | 45 | 10.6 | 0.723 | 2 | 0.3557993 | 0.3176034 | 0.09565427 | 0.03819596 | 0.03819596 | 0.001458931 | 0.17399179 | -0.0257176 | -0.0060151 | -0.1274443
229 | 45 | 10.6 | 0.723 | 2 | 0.2337127 | 0.3176034 | 0.09565427 | -0.0838907 | 0.0838907 | 0.007037649 | 0.17399179 | -0.0257176 | -0.0060151 | -0.1274443
230 | 45 | 10.6 | 0.723 | 3 | 0.4125606 | 0.4512567 | 0.0960112 | -0.03869607 | 0.03869607 | 0.001497386 | 0.2149857 | -0.0275987 | -0.0022526 | -0.0366662
231 | 45 | 10.6 | 0.723 | 3 | 0.5370327 | 0.4512567 | 0.0960112 | 0.08577601 | 0.08577601 | 0.007357524 | 0.2149857 | -0.0275987 | -0.0022526 | -0.0366662
232 | 45 | 10.6 | 0.723 | 3 | 0.2682231 | 0.4512567 | 0.0960112 | -0.1830336 | 0.1830336 | 0.03350131 | 0.2149857 | -0.0275987 | -0.0022526 | -0.0366662
233 | 45 | 10.6 | 0.723 | 4 | 0.6920851 | 0.5824152 | 0.09613455 | 0.1096699 | 0.1096699 | 0.0120275 | 0.25369707 | -0.0229996 | 0.00250297 | 0.0464261
234 | 45 | 10.6 | 0.723 | 4 | 0.675348 | 0.5824152 | 0.09613455 | 0.09293288 | 0.09293288 | 0.008636521 | 0.25369707 | -0.0229996 | 0.00250297 | 0.0464261
235 | 45 | 10.6 | 0.723 | 4 | 0.515212 | 0.5824152 | 0.09613455 | -0.0672032 | 0.0672032 | 0.004516271 | 0.25369707 | -0.0229996 | 0.00250297 | 0.0464261
236 | 45 | 10.6 | 0.723 | 5 | 0.5735766 | 0.7121051 | 0.09596352 | -0.1385285 | 0.1385285 | 0.01919016 | 0.28991172 | -0.0115667 | 0.00872011 | 0.12225144
237 | 45 | 10.6 | 0.723 | 5 | 0.5645041 | 0.7121051 | 0.09596352 | -0.147601 | 0.147601 | 0.02178604 | 0.28991172 | -0.0115667 | 0.00872011 | 0.12225144
238 | 45 | 10.6 | 0.723 | 5 | 0.7184029 | 0.7121051 | 0.09596352 | 0.006297833 | 0.006297833 | 3.96627e-05 | 0.28991172 | -0.0115667 | 0.00872011 | 0.12225144
239 | 45 | 10.6 | 0.723 | 6 | 0.9819529 | 0.8353641 | 0.09606352 | 0.1465888 | 0.1465888 | 0.02148828 | 0.32240342 | 0.00448987 | 0.01588234 | 0.18979991
240 | 45 | 10.6 | 0.723 | 6 | 0.8032809 | 0.8353641 | 0.09606352 | -0.03208318 | 0.03208318 | 0.001029331 | 0.32240342 | 0.00448987 | 0.01588234 | 0.18979991
241 | 45 | 10.6 | 0.723 | 6 | 0.8325903 | 0.8353641 | 0.09606352 | -0.002773784 | 0.002773784 | 7.693878e-06 | 0.32240342 | 0.00448987 | 0.01588234 | 0.18979991
242 | 45 | 10.6 | 0.723 | 7 | 0.981992 | 0.9421701 | 0.1000556 | 0.03982196 | 0.03982196 | 0.001585789 | 0.3489834 | 0.0212606 | 0.02261099 | 0.24652648
243 | 45 | 10.6 | 0.723 | 7 | 0.9404427 | 0.9421701 | 0.1000556 | -0.001727386 | 0.001727386 | 2.983863e-06 | 0.3489834 | 0.0212606 | 0.02261099 | 0.24652648
244 | 45 | 10.6 | 0.723 | 7 | 0.9082004 | 0.9421701 | 0.1000556 | -0.03396968 | 0.03396968 | 0.001153939 | 0.3489834 | 0.0212606 | 0.02261099 | 0.24652648
245 | 50 | 7.68 | 0.5 | 0 | -0.1680111 | -0.01393289 | 0.09751289 | -0.1540782 | 0.1540782 | 0.0237401 | 0.00116407 | -0.0501377 | -0.0320396 | -0.2357083
246 | 50 | 7.68 | 0.5 | 0 | 0.04966266 | -0.01393289 | 0.09751289 | 0.06359555 | 0.06359555 | 0.004044393 | 0.00116407 | -0.0501377 | -0.0320396 | -0.2357083
247 | 50 | 7.68 | 0.5 | 0 | 0.29318483 | -0.01393289 | 0.09751289 | 0.3071177 | 0.3071177 | 0.09432129 | 0.00116407 | -0.0501377 | -0.0320396 | -0.2357083
248 | 50 | 7.68 | 0.5 | 0 | -0.0704137 | -0.01393289 | 0.09751289 | -0.05648081 | 0.05648081 | 0.003190082 | 0.00116407 | -0.0501377 | -0.0320396 | -0.2357083
249 | 50 | 7.68 | 0.5 | 0 | -0.0924685 | -0.01393289 | 0.09751289 | -0.07853561 | 0.07853561 | 0.006167843 | 0.00116407 | -0.0501377 | -0.0320396 | -0.2357083
250 | 50 | 7.68 | 0.5 | 0 | -0.0119542 | -0.01393289 | 0.09751289 | 0.001978686 | 0.001978686 | 3.915199e-06 | 0.00116407 | -0.0501377 | -0.0320396 | -0.2357083
251 | 50 | 7.68 | 0.5 | 1 | -0.029657 | 0.01722045 | 0.09855636 | -0.04687745 | 0.04687745 | 0.002197495 | -0.0076944 | -0.0585415 | -0.0419099 | -0.1774223
252 | 50 | 7.68 | 0.5 | 1 | -0.0173266 | 0.01722045 | 0.09855636 | -0.03454705 | 0.03454705 | 0.001193498 | -0.0076944 | -0.0585415 | -0.0419099 | -0.1774223
253 | 50 | 7.68 | 0.5 | 1 | -0.0136767 | 0.01722045 | 0.09855636 | -0.03089715 | 0.03089715 | 0.0009546337 | -0.0076944 | -0.0585415 | -0.0419099 | -0.1774223
254 | 50 | 7.68 | 0.5 | 7 | 0.1709949 | 0.1273132 | 0.10915 | 0.0436817 | 0.0436817 | 0.001908091 | -0.0402683 | -0.0799513 | -0.1013836 | 0.04612779
255 | 50 | 7.68 | 0.5 | 7 | 0.07487492 | 0.1273132 | 0.10915 | -0.05243828 | 0.05243828 | 0.002749773 | -0.0402683 | -0.0799513 | -0.1013836 | 0.04612779
256 | 50 | 7.68 | 0.5 | 7 | 0.14933356 | 0.1273132 | 0.10915 | 0.02202036 | 0.02202036 | 0.0004848963 | -0.0402683 | -0.0799513 | -0.1013836 | 0.04612779
257 | 50 | 7.68 | 0.5 | 14 | 0.25228678 | 0.2422989 | 0.1041371 | 0.009987835 | 0.009987835 | 9.975684e-05 | -0.0295911 | -0.088457 | -0.1039738 | 0.16153223
258 | 50 | 7.68 | 0.5 | 14 | 0.22255751 | 0.2422989 | 0.1041371 | -0.01974144 | 0.01974144 | 0.0003897243 | -0.0295911 | -0.088457 | -0.1039738 | 0.16153223
259 | 50 | 7.68 | 0.5 | 14 | 0.23870514 | 0.2422989 | 0.1041371 | -0.003593805 | 0.003593805 | 1.291544e-05 | -0.0295911 | -0.088457 | -0.1039738 | 0.16153223
260 | 50 | 7.68 | 0.5 | 21 | 0.43583676 | 0.3808624 | 0.1041851 | 0.05497439 | 0.05497439 | 0.003022184 | 0.0098057 | -0.0815653 | -0.08635 | 0.23618338
261 | 50 | 7.68 | 0.5 | 21 | 0.36690832 | 0.3808624 | 0.1041851 | -0.01395405 | 0.01395405 | 0.0001947155 | 0.0098057 | -0.0815653 | -0.08635 | 0.23618338
262 | 50 | 7.68 | 0.5 | 21 | 0.32082172 | 0.3808624 | 0.1041851 | -0.06004065 | 0.06004065 | 0.003604879 | 0.0098057 | -0.0815653 | -0.08635 | 0.23618338
263 | 50 | 7.68 | 0.5 | 28 | 0.44234011 | 0.5285093 | 0.1045072 | -0.08616922 | 0.08616922 | 0.007425134 | 0.03740096 | -0.0519846 | -0.060291 | 0.30059545
264 | 50 | 7.68 | 0.5 | 28 | 0.54079281 | 0.5285093 | 0.1045072 | 0.01228348 | 0.01228348 | 0.000150884 | 0.03740096 | -0.0519846 | -0.060291 | 0.30059545
265 | 50 | 7.68 | 0.5 | 28 | 0.60223769 | 0.5285093 | 0.1045072 | 0.07372836 | 0.07372836 | 0.005435872 | 0.03740096 | -0.0519846 | -0.060291 | 0.30059545
266 | 50 | 7.68 | 0.5 | 35 | 0.68776381 | 0.6390824 | 0.1105042 | 0.04868136 | 0.04868136 | 0.002369875 | 0.03921309 | -0.0287381 | -0.0173702 | 0.34318905
267 | 50 | 7.68 | 0.5 | 35 | 0.59977537 | 0.6390824 | 0.1105042 | -0.03930708 | 0.03930708 | 0.001545046 | 0.03921309 | -0.0287381 | -0.0173702 | 0.34318905
268 | 50 | 7.68 | 0.5 | 35 | 0.84920687 | 0.6390824 | 0.1105042 | 0.2101244 | 0.2101244 | 0.04415227 | 0.03921309 | -0.0287381 | -0.0173702 | 0.34318905
269 | 60 | 8.22 | 0.715 | 0 | -0.06949662 | 0.01823065 | 0.09659131 | -0.08772727 | 0.08772727 | 0.00769607394 | -0.0494005 | -0.0220015 | -0.0190072 | -0.1941488
270 | 60 | 8.22 | 0.715 | 0 | 0.05224909 | 0.01823065 | 0.09659131 | 0.03401845 | 0.03401845 | 0.001157255 | -0.0494005 | -0.0220015 | -0.0190072 | -0.1941488
271 | 60 | 8.22 | 0.715 | 0 | 0.01091184 | 0.01823065 | 0.09659131 | -0.007318809 | 0.007318809 | 5.356496e-05 | -0.0494005 | -0.0220015 | -0.0190072 | -0.1941488
272 | 60 | 8.22 | 0.715 | 0 | -0.003085264 | 0.01823065 | 0.09659131 | -0.02131591 | 0.02131591 | 0.000454368 | -0.0494005 | -0.0220015 | -0.0190072 | -0.1941488
273 | 60 | 8.22 | 0.715 | 0 | 0.002770352 | 0.01823065 | 0.09659131 | -0.01546029 | 0.01546029 | 0.0002390207 | -0.0494005 | -0.0220015 | -0.0190072 | -0.1941488
274 | 60 | 8.22 | 0.715 | 0 | 0.006650605 | 0.01823065 | 0.09659131 | -0.01158004 | 0.01158004 | 0.0001340973 | -0.0494005 | -0.0220015 | -0.0190072 | -0.1941488
275 | 60 | 8.22 | 0.715 | 1 | 0.1153263 | 0.05736466 | 0.09721395 | 0.05796168 | 0.05796168 | 0.003359557 | -0.062485 | -0.0235809 | -0.0189275 | -0.1404306
276 | 60 | 8.22 | 0.715 | 1 | 0.1115188 | 0.05736466 | 0.09721395 | 0.0541541 | 0.0541541 | 0.002932667 | -0.062485 | -0.0235809 | -0.0189275 | -0.1404306
277 | 60 | 8.22 | 0.715 | 1 | 0.06942615 | 0.05736466 | 0.09721395 | 0.0120615 | 0.0120615 | 0.0001454797 | -0.062485 | -0.0235809 | -0.0189275 | -0.1404306
278 | 60 | 8.22 | 0.715 | 7 | 0.1278832 | 0.163909 | 0.1016631 | -0.03602578 | 0.03602578 | 0.001297857 | -0.1415075 | -0.0260479 | -0.0257837 | 0.05445953
279 | 60 | 8.22 | 0.715 | 7 | 0.1624179 | 0.163909 | 0.1016631 | -0.001491083 | 0.001491083 | 2.223328e-06 | -0.1415075 | -0.0260479 | -0.0257837 | 0.05445953
280 | 60 | 8.22 | 0.715 | 7 | 0.2535554 | 0.163909 | 0.1016631 | 0.08964644 | 0.08964644 | 0.008036483 | -0.1415075 | -0.0260479 | -0.0257837 | 0.05445953
281 | 60 | 8.22 | 0.715 | 14 | 0.1767145 | 0.2186157 | 0.1052466 | -0.04190121 | 0.04190121 | 0.001755711 | -0.1536824 | -0.0448341 | -0.0277257 | 0.14206928
282 | 60 | 8.22 | 0.715 | 14 | 0.2679049 | 0.2186157 | 0.1052466 | 0.04928916 | 0.04928916 | 0.002429421 | -0.1536824 | -0.0448341 | -0.0277257 | 0.14206928
283 | 60 | 8.22 | 0.715 | 14 | 0.1598568 | 0.2186157 | 0.1052466 | -0.05875895 | 0.05875895 | 0.003452614 | -0.1536824 | -0.0448341 | -0.0277257 | 0.14206928
284 | 60 | 8.22 | 0.715 | 21 | 0.2198157 | 0.2240554 | 0.1054226 | -0.004239711 | 0.004239711 | 1.797515e-05 | -0.1577808 | -0.0588653 | -0.0199768 | 0.15788965
285 | 60 | 8.22 | 0.715 | 21 | 0.2265786 | 0.2240554 | 0.1054226 | 0.002523206 | 0.002523206 | 6.366568e-06 | -0.1577808 | -0.0588653 | -0.0199768 | 0.15788965
286 | 60 | 8.22 | 0.715 | 21 | 0.1710064 | 0.2240554 | 0.1054226 | -0.05304899 | 0.05304899 | 0.002814195 | -0.1577808 | -0.0588653 | -0.0199768 | 0.15788965
287 | 60 | 8.22 | 0.715 | 28 | 0.3226755 | 0.2472058 | 0.1121292 | 0.07546972 | 0.07546972 | 0.005695679 | -0.1630708 | -0.0744698 | 0.00030388 | 0.18165393
288 | 60 | 8.22 | 0.715 | 28 | 0.2057878 | 0.2472058 | 0.1121292 | -0.04141797 | 0.04141797 | 0.001715448 | -0.1630708 | -0.0744698 | 0.00030388 | 0.18165393
289 | 60 | 8.22 | 0.715 | 28 | 0.2174946 | 0.2472058 | 0.1121292 | -0.02971114 | 0.02971114 | 0.0008827521 | -0.1630708 | -0.0744698 | 0.00030388 | 0.18165393
290 | 60 | 8.22 | 0.715 | 35 | 0.3279387 | 0.3785904 | 0.1084539 | -0.05065167 | 0.05065167 | 0.002565592 | -0.1264032 | -0.066238 | 0.01776572 | 0.25067734
291 | 60 | 8.22 | 0.715 | 35 | 0.3294054 | 0.3785904 | 0.1084539 | -0.04918502 | 0.04918502 | 0.002419166 | -0.1264032 | -0.066238 | 0.01776572 | 0.25067734
292 | 60 | 8.22 | 0.715 | 35 | 0.3488793 | 0.3785904 | 0.1084539 | -0.02971108 | 0.02971108 | 0.000882748 | -0.1264032 | -0.066238 | 0.01776572 | 0.25067734
293 | 60 | 8.22 | 0.715 | 42 | 0.3374764 | 0.3007913 | 0.1139372 | 0.0366851 | 0.0366851 | 0.001345797 | -0.1388117 | -0.0327246 | 0.01724407 | 0.15229489
294 | 60 | 8.22 | 0.715 | 42 | 0.3986311 | 0.3007913 | 0.1139372 | 0.09783984 | 0.09783984 | 0.009572634 | -0.1388117 | -0.0327246 | 0.01724407 | 0.15229489
295 | 60 | 8.22 | 0.715 | 42 | 0.3027038 | 0.3007913 | 0.1139372 | 0.001912566 | 0.001912566 | 3.657909e-06 | -0.1388117 | -0.0327246 | 0.01724407 | 0.15229489
296 | 60 | 8.22 | 0.715 | 49 | 0.4080212 | 0.3539748 | 0.1102063 | 0.05404648 | 0.05404648 | 0.002921022 | -0.1124889 | 0.01080409 | 0.02248612 | 0.13038488
297 | 60 | 8.22 | 0.715 | 49 | 0.3454725 | 0.3539748 | 0.1102063 | -0.008502245 | 0.008502245 | 7.228817e-05 | -0.1124889 | 0.01080409 | 0.02248612 | 0.13038488
298 | 60 | 8.22 | 0.715 | 49 | 0.381388 | 0.3539748 | 0.1102063 | 0.02741323 | 0.02741323 | 0.000751485 | -0.1124889 | 0.01080409 | 0.02248612 | 0.13038488
299 | 60 | 8.22 | 0.715 | 56 | 0.4666743 | 0.3793829 | 0.1027777 | 0.08729138 | 0.08729138 | 0.007619786 | -0.0615188 | 0.02530214 | 0.0218032 | 0.09100775
300 | 60 | 8.22 | 0.715 | 56 | 0.4023925 | 0.3793829 | 0.1027777 | 0.02300954 | 0.02300954 | 0.0005294389 | -0.0615188 | 0.02530214 | 0.0218032 | 0.09100775
301 | 60 | 8.22 | 0.715 | 56 | 0.3528168 | 0.3793829 | 0.1027777 | -0.0265661 | 0.0265661 | 0.0007057577 | -0.0615188 | 0.02530214 | 0.0218032 | 0.09100775
302 | 60 | 8.22 | 0.715 | 63 | 0.4453725 | 0.4300823 | 0.1094991 | 0.01529022 | 0.01529022 | 0.0002337908 | -0.00347 | 0.03395584 | 0.01829695 | 0.07851097
303 | 60 | 8.22 | 0.715 | 63 | 0.5136602 | 0.4300823 | 0.1094991 | 0.08357784 | 0.08357784 | 0.006985256 | -0.00347 | 0.03395584 | 0.01829695 | 0.07851097
304 | 60 | 8.22 | 0.715 | 63 | 0.3729558 | 0.4300823 | 0.1094991 | -0.0571265 | 0.0571265 | 0.003263437 | -0.00347 | 0.03395584 | 0.01829695 | 0.07851097
305 | 61 | 9.4 | 0.533 | 0 | -0.01160598 | -0.004794666 | 0.09577286 | -0.006811318 | 0.006811318 | 4.639405e-05 | -0.0651722 | -0.03133 | -0.0313933 | -0.1796878
306 | 61 | 9.4 | 0.533 | 0 | 0.00361661 | -0.004794666 | 0.09577286 | 0.008411275 | 0.008411275 | 7.074955e-05 | -0.0651722 | -0.03133 | -0.0313933 | -0.1796878
307 | 61 | 9.4 | 0.533 | 0 | -0.004332967 | -0.004794666 | 0.09577286 | 0.0004616989 | 0.0004616989 | 2.131659e-07 | -0.0651722 | -0.03133 | -0.0313933 | -0.1796878
308 | 61 | 9.4 | 0.533 | 0 | -0.0002437605 | -0.004794666 | 0.09577286 | 0.004550905 | 0.004550905 | 2.071074e-05 | -0.0651722 | -0.03133 | -0.0313933 | -0.1796878
309 | 61 | 9.4 | 0.533 | 0 | 0.005128919 | -0.004794666 | 0.09577286 | 0.009923585 | 0.009923585 | 9.847754e-05 | -0.0651722 | -0.03133 | -0.0313933 | -0.1796878
310 | 61 | 9.4 | 0.533 | 0 | 0.007437182 | -0.004794666 | 0.09577286 | 0.01223185 | 0.01223185 | 0.0001496181 | -0.0651722 | -0.03133 | -0.0313933 | -0.1796878
311 | 61 | 9.4 | 0.533 | 0.08333333 | -2.487352e-05 | -0.003420742 | 0.095494 | 0.003395869 | 0.003395869 | 1.153192e-05 | -0.0665664 | -0.0321144 | -0.0315268 | -0.1760017
312 | 61 | 9.4 | 0.533 | 0.08333333 | -0.008203286 | -0.003420742 | 0.095494 | -0.004782544 | 0.004782544 | 2.287273e-05 | -0.0665664 | -0.0321144 | -0.0315268 | -0.1760017
313 | 61 | 9.4 | 0.533 | 0.08333333 | 0.006820319 | -0.003420742 | 0.095494 | 0.01024106 | 0.01024106 | 0.0001048793 | -0.0665664 | -0.0321144 | -0.0315268 | -0.1760017
314 | 61 | 9.4 | 0.533 | 0.1666667 | 0.0003830522 | -0.002083718 | 0.09528199 | 0.00246677 | 0.00246677 | 6.084955e-06 | -0.0679682 | -0.032904 | -0.0316671 | -0.1723331
315 | 61 | 9.4 | 0.533 | 0.1666667 | -0.01201391 | -0.002083718 | 0.09528199 | -0.009930191 | 0.009930191 | 9.86087e-05 | -0.0679682 | -0.032904 | -0.0316671 | -0.1723331
316 | 61 | 9.4 | 0.533 | 0.1666667 | 0.004581702 | -0.002083718 | 0.09528199 | 0.00666542 | 0.00666542 | 4.442782e-05 | -0.0679682 | -0.032904 | -0.0316671 | -0.1723331
317 | 61 | 9.4 | 0.533 | 1 | 0.0113075 | 0.00922915 | 0.09580581 | 0.002078351 | 0.002078351 | 4.319544e-06 | -0.0822634 | -0.0408878 | -0.0334171 | -0.1369912
318 | 61 | 9.4 | 0.533 | 1 | -0.005566693 | 0.00922915 | 0.09580581 | -0.01479584 | 0.01479584 | 0.000218917 | -0.0822634 | -0.0408878 | -0.0334171 | -0.1369912
319 | 61 | 9.4 | 0.533 | 1 | 0.006491988 | 0.00922915 | 0.09580581 | -0.002737162 | 0.002737162 | 7.492054e-06 | -0.0822634 | -0.0408878 | -0.0334171 | -0.1369912
320 | 61 | 9.4 | 0.533 | 3 | 0.005805479 | 0.02480646 | 0.1012657 | -0.01900098 | 0.01900098 | 0.0003610371 | -0.1154925 | -0.0566793 | -0.0393658 | -0.0664445
321 | 61 | 9.4 | 0.533 | 3 | 0.01862032 | 0.02480646 | 0.1012657 | -0.00618614 | 0.00618614 | 3.826833e-05 | -0.1154925 | -0.0566793 | -0.0393658 | -0.0664445
322 | 61 | 9.4 | 0.533 | 3 | 0.007526727 | 0.02480646 | 0.1012657 | -0.01727973 | 0.01727973 | 0.000298589 | -0.1154925 | -0.0566793 | -0.0393658 | -0.0664445
323 | 61 | 9.4 | 0.533 | 6 | 0.06555167 | 0.04852257 | 0.1028104 | 0.0170291 | 0.0170291 | 0.0002899902 | -0.1515882 | -0.0630958 | -0.0476478 | 0.0080658
324 | 61 | 9.4 | 0.533 | 6 | 0.04183228 | 0.04852257 | 0.1028104 | -0.006690288 | 0.006690288 | 4.475996e-05 | -0.1515882 | -0.0630958 | -0.0476478 | 0.0080658
325 | 61 | 9.4 | 0.533 | 6 | 0.02294831 | 0.04852257 | 0.1028104 | -0.02557426 | 0.02557426 | 0.0006540429 | -0.1515882 | -0.0630958 | -0.0476478 | 0.0080658
326 | 61 | 9.4 | 0.533 | 9 | 0.07299383 | 0.0837254 | 0.1030162 | -0.01073157 | 0.01073157 | 0.0001151667 | -0.1650972 | -0.0641248 | -0.0505553 | 0.06071403
327 | 61 | 9.4 | 0.533 | 9 | 0.07145167 | 0.0837254 | 0.1030162 | -0.01227373 | 0.01227373 | 0.0001506445 | -0.1650972 | -0.0641248 | -0.0505553 | 0.06071403
328 | 61 | 9.4 | 0.533 | 9 | 0.09444475 | 0.0837254 | 0.1030162 | 0.01071935 | 0.01071935 | 0.0001149044 | -0.1650972 | -0.0641248 | -0.0505553 | 0.06071403
329 | 61 | 9.4 | 0.533 | 12 | 0.137655 | 0.1285459 | 0.1027792 | 0.009109103 | 0.009109103 | 8.297575e-05 | -0.1570283 | -0.0715564 | -0.0481702 | 0.10251221
330 | 61 | 9.4 | 0.533 | 12 | 0.08300293 | 0.1285459 | 0.1027792 | -0.04554299 | 0.04554299 | 0.002074164 | -0.1570283 | -0.0715564 | -0.0481702 | 0.10251221
331 | 61 | 9.4 | 0.533 | 12 | 0.1231687 | 0.1285459 | 0.1027792 | -0.005377234 | 0.005377234 | 2.891465e-05 | -0.1570283 | -0.0715564 | -0.0481702 | 0.10251221
332 | 61 | 9.4 | 0.533 | 15 | 0.1386102 | 0.1767331 | 0.1000982 | -0.03812297 | 0.03812297 | 0.001453361 | -0.1413673 | -0.0793546 | -0.0416492 | 0.13631562
333 | 61 | 9.4 | 0.533 | 15 | 0.2071019 | 0.1767331 | 0.1000982 | 0.03036875 | 0.03036875 | 0.0009222609 | -0.1413673 | -0.0793546 | -0.0416492 | 0.13631562
334 | 61 | 9.4 | 0.533 | 15 | 0.1718412 | 0.1767331 | 0.1000982 | -0.004891951 | 0.004891951 | 2.393119e-05 | -0.1413673 | -0.0793546 | -0.0416492 | 0.13631562
335 | 61 | 9.4 | 0.533 | 18 | 0.190755 | 0.216003 | 0.1003939 | -0.02524801 | 0.02524801 | 0.0006374618 | -0.1315407 | -0.0821085 | -0.0312181 | 0.15808171
336 | 61 | 9.4 | 0.533 | 18 | 0.2300054 | 0.216003 | 0.1003939 | 0.01400241 | 0.01400241 | 0.0001960674 | -0.1315407 | -0.0821085 | -0.0312181 | 0.15808171
337 | 61 | 9.4 | 0.533 | 18 | 0.2529687 | 0.216003 | 0.1003939 | 0.03696564 | 0.03696564 | 0.001366458 | -0.1315407 | -0.0821085 | -0.0312181 | 0.15808171
338 | 61 | 9.4 | 0.533 | 21 | 0.2732057 | 0.2172902 | 0.1018862 | 0.05591558 | 0.05591558 | 0.003126553 | -0.1340585 | -0.0877415 | -0.0229653 | 0.15926688
339 | 61 | 9.4 | 0.533 | 21 | 0.1581508 | 0.2172902 | 0.1018862 | -0.05913936 | 0.05913936 | 0.003497464 | -0.1340585 | -0.0877415 | -0.0229653 | 0.15926688
340 | 61 | 9.4 | 0.533 | 21 | 0.2267221 | 0.2172902 | 0.1018862 | 0.009431953 | 0.009431953 | 8.896174e-05 | -0.1340585 | -0.0877415 | -0.0229653 | 0.15926688
341 | 61 | 9.4 | 0.533 | 28 | 0.3177592 | 0.2988585 | 0.1077666 | 0.01890071 | 0.01890071 | 0.0003572367 | -0.1149468 | -0.0992988 | 0.00455687 | 0.20575863
342 | 61 | 9.4 | 0.533 | 28 | 0.2997408 | 0.2988585 | 0.1077666 | 0.00088233 | 0.00088233 | 7.785061e-07 | -0.1149468 | -0.0992988 | 0.00455687 | 0.20575863
343 | 61 | 9.4 | 0.533 | 28 | 0.3143465 | 0.2988585 | 0.1077666 | 0.01548806 | 0.01548806 | 0.00023988 | -0.1149468 | -0.0992988 | 0.00455687 | 0.20575863
344 | 61 | 9.4 | 0.533 | 35 | 0.719566 | 0.5690456 | 0.1081538 | 0.1505204 | 0.1505204 | 0.02265639 | -0.0532791 | -0.0539396 | 0.04841627 | 0.32505938
345 | 61 | 9.4 | 0.533 | 35 | 0.5585349 | 0.5690456 | 0.1081538 | -0.01051075 | 0.01051075 | 0.0001104759 | -0.0532791 | -0.0539396 | 0.04841627 | 0.32505938
346 | 61 | 9.4 | 0.533 | 35 | 0.4762334 | 0.5690456 | 0.1081538 | -0.09281225 | 0.09281225 | 0.008614113 | -0.0532791 | -0.0539396 | 0.04841627 | 0.32505938
347 | 64.5 | 10.46 | 0.526 | 0 | 0.0146451 | -0.0001724706 | 0.09543655 | 0.01481757 | 0.01481757 | 0.0002195603 | -0.0616915 | -0.0308964 | -0.0246508 | -0.1857223
348 | 64.5 | 10.46 | 0.526 | 0 | 0.01370083 | -0.0001724706 | 0.09543655 | 0.0138733 | 0.0138733 | 0.0001924684 | -0.0616915 | -0.0308964 | -0.0246508 | -0.1857223
349 | 64.5 | 10.46 | 0.526 | 0 | 0.001496579 | -0.0001724706 | 0.09543655 | 0.00166905 | 0.00166905 | 2.785728e-06 | -0.0616915 | -0.0308964 | -0.0246508 | -0.1857223
350 | 64.5 | 10.46 | 0.526 | 0 | 0.02855081 | -0.0001724706 | 0.09543655 | 0.02872328 | 0.02872328 | 0.000825027 | -0.0616915 | -0.0308964 | -0.0246508 | -0.1857223
351 | 64.5 | 10.46 | 0.526 | 0 | -0.03018101 | -0.0001724706 | 0.09543655 | -0.03000854 | 0.03000854 | 0.0009005127 | -0.0616915 | -0.0308964 | -0.0246508 | -0.1857223
352 | 64.5 | 10.46 | 0.526 | 0 | -0.0282123 | -0.0001724706 | 0.09543655 | -0.02803983 | 0.02803983 | 0.0007862321 | -0.0616915 | -0.0308964 | -0.0246508 | -0.1857223
353 | 64.5 | 10.46 | 0.526 | 0.08333333 | 0.02338405 | 0.0005153445 | 0.09510122 | 0.02286871 | 0.02286871 | 0.0005229777 | -0.0634101 | -0.0314479 | -0.0248056 | -0.1826096
354 | 64.5 | 10.46 | 0.526 | 0.08333333 | 0.01601696 | 0.0005153445 | 0.09510122 | 0.01550162 | 0.01550162 | 0.0002403001 | -0.0634101 | -0.0314479 | -0.0248056 | -0.1826096
355 | 64.5 | 10.46 | 0.526 | 0.08333333 | -0.005202395 | 0.0005153445 | 0.09510122 | -0.005717739 | 0.005717739 | 3.269254e-05 | -0.0634101 | -0.0314479 | -0.0248056 | -0.1826096
356 | 64.5 | 10.46 | 0.526 | 0.1666667 | 0.001247149 | 0.001215752 | 0.09484549 | 3.139739e-05 | 3.139739e-05 | 9.857963e-10 | -0.0651213 | -0.0319947 | -0.024962 | -0.1794949
357 | 64.5 | 10.46 | 0.526 | 0.1666667 | 0.02643957 | 0.001215752 | 0.09484549 | 0.02522381 | 0.02522381 | 0.0006362408 | -0.0651213 | -0.0319947 | -0.024962 | -0.1794949
358 | 64.5 | 10.46 | 0.526 | 0.1666667 | -0.04939602 | 0.001215752 | 0.09484549 | -0.05061178 | 0.05061178 | 0.002561552 | -0.0651213 | -0.0319947 | -0.024962 | -0.1794949
359 | 64.5 | 10.46 | 0.526 | 1 | 0.02141534 | 0.00906522 | 0.09542437 | 0.01235012 | 0.01235012 | 0.0001525254 | -0.0815821 | -0.0370745 | -0.0265599 | -0.1485069
360 | 64.5 | 10.46 | 0.526 | 1 | -0.01370083 | 0.00906522 | 0.09542437 | -0.02276605 | 0.02276605 | 0.0005182929 | -0.0815821 | -0.0370745 | -0.0265599 | -0.1485069
361 | 64.5 | 10.46 | 0.526 | 1 | -0.006494085 | 0.00906522 | 0.09542437 | -0.01555931 | 0.01555931 | 0.000242092 | -0.0815821 | -0.0370745 | -0.0265599 | -0.1485069
362 | 64.5 | 10.46 | 0.526 | 3 | 0.036782 | 0.0358044 | 0.1017114 | 0.0009775986 | 0.0009775986 | 9.55699e-07 | -0.1127993 | -0.0446017 | -0.0298203 | -0.0797629
363 | 64.5 | 10.46 | 0.526 | 3 | 0.0456813 | 0.0358044 | 0.1017114 | 0.0098769 | 0.0098769 | 9.755316e-05 | -0.1127993 | -0.0446017 | -0.0298203 | -0.0797629
364 | 64.5 | 10.46 | 0.526 | 3 | 0.04207347 | 0.0358044 | 0.1017114 | 0.006269075 | 0.006269075 | 3.93013e-05 | -0.1127993 | -0.0446017 | -0.0298203 | -0.0797629
365 | 64.5 | 10.46 | 0.526 | 6 | 0.0968946 | 0.09647918 | 0.1031668 | 0.0004154171 | 0.0004154171 | 1.725714e-07 | -0.1360557 | -0.0431516 | -0.0311293 | 0.00402719
366 | 64.5 | 10.46 | 0.526 | 6 | 0.1108805 | 0.09647918 | 0.1031668 | 0.01440131 | 0.01440131 | 0.0002073976 | -0.1360557 | -0.0431516 | -0.0311293 | 0.00402719
367 | 64.5 | 10.46 | 0.526 | 6 | 0.1024266 | 0.09647918 | 0.1031668 | 0.005947415 | 0.005947415 | 3.537175e-05 | -0.1360557 | -0.0431516 | -0.0311293 | 0.00402719
368 | 64.5 | 10.46 | 0.526 | 9 | 0.2281303 | 0.182003 | 0.1006425 | 0.04612732 | 0.04612732 | 0.00212773 | -0.1319861 | -0.0356634 | -0.0261893 | 0.07305332
369 | 64.5 | 10.46 | 0.526 | 9 | 0.1532568 | 0.182003 | 0.1006425 | -0.02874618 | 0.02874618 | 0.0008263429 | -0.1319861 | -0.0356634 | -0.0261893 | 0.07305332
370 | 64.5 | 10.46 | 0.526 | 9 | 0.1439032 | 0.182003 | 0.1006425 | -0.0380998 | 0.0380998 | 0.001451595 | -0.1319861 | -0.0356634 | -0.0261893 | 0.07305332
371 | 64.5 | 10.46 | 0.526 | 12 | 0.3061128 | 0.2581327 | 0.1011554 | 0.04798014 | 0.04798014 | 0.002302094 | -0.1132944 | -0.0359584 | -0.0198345 | 0.12443141
372 | 64.5 | 10.46 | 0.526 | 12 | 0.2754329 | 0.2581327 | 0.1011554 | 0.01730027 | 0.01730027 | 0.0002992992 | -0.1132944 | -0.0359584 | -0.0198345 | 0.12443141
373 | 64.5 | 10.46 | 0.526 | 12 | 0.2461249 | 0.2581327 | 0.1011554 | -0.01200774 | 0.01200774 | 0.0001441859 | -0.1132944 | -0.0359584 | -0.0198345 | 0.12443141
374 | 64.5 | 10.46 | 0.526 | 15 | 0.4242446 | 0.2769236 | 0.1077551 | 0.147321 | 0.147321 | 0.02170347 | -0.1070959 | -0.0470413 | -0.0183318 | 0.14660404
375 | 64.5 | 10.46 | 0.526 | 15 | 0.3071194 | 0.2769236 | 0.1077551 | 0.03019585 | 0.03019585 | 0.0009117893 | -0.1070959 | -0.0470413 | -0.0183318 | 0.14660404
376 | 64.5 | 10.46 | 0.526 | 15 | 0.2461962 | 0.2769236 | 0.1077551 | -0.0307274 | 0.0307274 | 0.000944173 | -0.1070959 | -0.0470413 | -0.0183318 | 0.14660404
377 | 64.5 | 10.46 | 0.526 | 18 | 0.448172 | 0.3043972 | 0.1046852 | 0.1437748 | 0.1437748 | 0.0206712 | -0.1009705 | -0.0488057 | -0.0124099 | 0.16379472
378 | 64.5 | 10.46 | 0.526 | 18 | 0.3793917 | 0.3043972 | 0.1046852 | 0.07499452 | 0.07499452 | 0.005624179 | -0.1009705 | -0.0488057 | -0.0124099 | 0.16379472
379 | 64.5 | 10.46 | 0.526 | 18 | 0.2274088 | 0.3043972 | 0.1046852 | -0.07698844 | 0.07698844 | 0.005927221 | -0.1009705 | -0.0488057 | -0.0124099 | 0.16379472
380 | 64.5 | 10.46 | 0.526 | 21 | 0.3987938 | 0.3682209 | 0.1072893 | 0.0305729 | 0.0305729 | 0.0009347022 | -0.0814986 | -0.0404296 | -0.0005377 | 0.18789823
381 | 64.5 | 10.46 | 0.526 | 21 | 0.3406589 | 0.3682209 | 0.1072893 | -0.02756208 | 0.02756208 | 0.0007596681 | -0.0814986 | -0.0404296 | -0.0005377 | 0.18789823
382 | 64.5 | 10.46 | 0.526 | 21 | 0.4308634 | 0.3682209 | 0.1072893 | 0.06264245 | 0.06264245 | 0.003924077 | -0.0814986 | -0.0404296 | -0.0005377 | 0.18789823
383 | 64.5 | 10.46 | 0.526 | 28 | 0.5116252 | 0.567075 | 0.1098409 | -0.05544982 | 0.05544982 | 0.003074682 | -0.021759 | -0.0227766 | 0.03369842 | 0.27512363
384 | 64.5 | 10.46 | 0.526 | 28 | 0.5598899 | 0.567075 | 0.1098409 | -0.007185136 | 0.007185136 | 5.162618e-05 | -0.021759 | -0.0227766 | 0.03369842 | 0.27512363
385 | 64.5 | 10.46 | 0.526 | 28 | 0.5879329 | 0.567075 | 0.1098409 | 0.02085791 | 0.02085791 | 0.0004350524 | -0.021759 | -0.0227766 | 0.03369842 | 0.27512363
386 | 64.5 | 10.46 | 0.526 | 35 | 0.6148981 | 0.5658869 | 0.1103731 | 0.04901122 | 0.04901122 | 0.0024021 | -0.0569182 | -0.0230337 | 0.0449414 | 0.29810881
387 | 64.5 | 10.46 | 0.526 | 35 | 0.5692613 | 0.5658869 | 0.1103731 | 0.00337446 | 0.00337446 | 1.138698e-05 | -0.0569182 | -0.0230337 | 0.0449414 | 0.29810881
388 | 64.5 | 10.46 | 0.526 | 35 | 0.5366484 | 0.5658869 | 0.1103731 | -0.0292385 | 0.0292385 | 0.0008548896 | -0.0569182 | -0.0230337 | 0.0449414 | 0.29810881
389 | 43 | 19.8 | 1.41296 | 0 | 0.02362568 | 0.01871138 | 0.09775614 | 0.004914295 | 0.004914295 | 2.41503e-05 | 0.07343109 | -0.0155423 | -0.0082214 | -0.3337446
390 | 43 | 19.8 | 1.41296 | 0 | -0.002849753 | 0.01871138 | 0.09775614 | -0.02156113 | 0.02156113 | 0.0004648825 | 0.07343109 | -0.0155423 | -0.0082214 | -0.3337446
391 | 43 | 19.8 | 1.41296 | 0 | -0.009960028 | 0.01871138 | 0.09775614 | -0.02867141 | 0.02867141 | 0.0008220497 | 0.07343109 | -0.0155423 | -0.0082214 | -0.3337446
392 | 43 | 19.8 | 1.41296 | 0 | -0.02369151 | 0.01871138 | 0.09775614 | -0.04240289 | 0.04240289 | 0.001798005 | 0.07343109 | -0.0155423 | -0.0082214 | -0.3337446
393 | 43 | 19.8 | 1.41296 | 0 | 0.01287562 | 0.01871138 | 0.09775614 | -0.005835764 | 0.005835764 | 3.405614e-05 | 0.07343109 | -0.0155423 | -0.0082214 | -0.3337446
394 | 43 | 19.8 | 1.41296 | 1 | 0.1795062 | 0.1157959 | 0.09617108 | 0.06371029 | 0.06371029 | 0.004059001 | 0.09828597 | -0.0263876 | -0.0029746 | -0.2559164
395 | 43 | 19.8 | 1.41296 | 1 | 0.07509052 | 0.1157959 | 0.09617108 | -0.04070542 | 0.04070542 | 0.001656931 | 0.09828597 | -0.0263876 | -0.0029746 | -0.2559164
396 | 43 | 19.8 | 1.41296 | 1 | 0.2191582 | 0.1157959 | 0.09617108 | 0.1033623 | 0.1033623 | 0.01068377 | 0.09828597 | -0.0263876 | -0.0029746 | -0.2559164
397 | 43 | 19.8 | 1.41296 | 3 | 0.4333882 | 0.356165 | 0.09835777 | 0.07722319 | 0.07722319 | 0.005963421 | 0.15710626 | -0.0316307 | 0.01693137 | -0.0890305
398 | 43 | 19.8 | 1.41296 | 3 | 0.414719 | 0.356165 | 0.09835777 | 0.05855401 | 0.05855401 | 0.003428572 | 0.15710626 | -0.0316307 | 0.01693137 | -0.0890305
399 | 43 | 19.8 | 1.41296 | 3 | 0.3560216 | 0.356165 | 0.09835777 | -0.0001433768 | 0.0001433768 | 2.055691e-08 | 0.15710626 | -0.0316307 | 0.01693137 | -0.0890305
400 | 43 | 19.8 | 1.41296 | 4 | 0.728521 | 0.5067657 | 0.09711325 | 0.2217554 | 0.2217554 | 0.04917544 | 0.19234643 | -0.0218046 | 0.0345237 | -0.0010885
401 | 43 | 19.8 | 1.41296 | 4 | 0.5963508 | 0.5067657 | 0.09711325 | 0.08958513 | 0.08958513 | 0.008025495 | 0.19234643 | -0.0218046 | 0.0345237 | -0.0010885
402 | 43 | 19.8 | 1.41296 | 4 | 0.3918269 | 0.5067657 | 0.09711325 | -0.1149387 | 0.1149387 | 0.01321091 | 0.19234643 | -0.0218046 | 0.0345237 | -0.0010885
403 | 43 | 19.8 | 1.41296 | 5 | 0.4524712 | 0.6804533 | 0.0946368 | -0.2279821 | 0.2279821 | 0.05197585 | 0.23194193 | -0.0021811 | 0.0584851 | 0.08941882
404 | 43 | 19.8 | 1.41296 | 5 | 0.5864284 | 0.6804533 | 0.0946368 | -0.09402492 | 0.09402492 | 0.008840686 | 0.23194193 | -0.0021811 | 0.0584851 | 0.08941882
405 | 43 | 19.8 | 1.41296 | 5 | 0.4354009 | 0.6804533 | 0.0946368 | -0.2450524 | 0.2450524 | 0.0600507 | 0.23194193 | -0.0021811 | 0.0584851 | 0.08941882
406 | 43 | 19.8 | 1.41296 | 6 | 0.7456948 | 0.8657332 | 0.0939197 | -0.1200384 | 0.1200384 | 0.01440921 | 0.27313985 | 0.02475273 | 0.08641379 | 0.17863822
407 | 43 | 19.8 | 1.41296 | 6 | 0.8912579 | 0.8657332 | 0.0939197 | 0.02552475 | 0.02552475 | 0.0006515131 | 0.27313985 | 0.02475273 | 0.08641379 | 0.17863822
408 | 43 | 19.8 | 1.41296 | 6 | 0.78087 | 0.8657332 | 0.0939197 | -0.08486321 | 0.08486321 | 0.007201764 | 0.27313985 | 0.02475273 | 0.08641379 | 0.17863822
409 | 43 | 19.8 | 1.41296 | 6 | 0.9649941 | 0.8657332 | 0.0939197 | 0.09926094 | 0.09926094 | 0.009852734 | 0.27313985 | 0.02475273 | 0.08641379 | 0.17863822
410 | 43 | 19.8 | 1.41296 | 6 | 0.9539619 | 0.8657332 | 0.0939197 | 0.08822873 | 0.08822873 | 0.007784309 | 0.27313985 | 0.02475273 | 0.08641379 | 0.17863822
411 | 43 | 19.8 | 1.41296 | 6 | 0.9279567 | 0.8657332 | 0.0939197 | 0.06222356 | 0.06222356 | 0.003871771 | 0.27313985 | 0.02475273 | 0.08641379 | 0.17863822
412 | 43 | 19.8 | 1.41296 | 6 | 0.9726217 | 0.8657332 | 0.0939197 | 0.1068885 | 0.1068885 | 0.01142515 | 0.27313985 | 0.02475273 | 0.08641379 | 0.17863822
413 | 43 | 19.8 | 1.41296 | 6 | 0.9835504 | 0.8657332 | 0.0939197 | 0.1178173 | 0.1178173 | 0.01388091 | 0.27313985 | 0.02475273 | 0.08641379 | 0.17863822
414 | 43 | 19.8 | 1.41296 | 6 | 0.8740277 | 0.8657332 | 0.0939197 | 0.008294564 | 0.008294564 | 6.87998e-05 | 0.27313985 | 0.02475273 | 0.08641379 | 0.17863822
415 | 43 | 19.8 | 1.41296 | 6 | 0.8403762 | 0.8657332 | 0.0939197 | -0.02535698 | 0.02535698 | 0.0006429762 | 0.27313985 | 0.02475273 | 0.08641379 | 0.17863822
416 | 43 | 19.8 | 1.41296 | 6 | 0.8315918 | 0.8657332 | 0.0939197 | -0.03414136 | 0.03414136 | 0.001165633 | 0.27313985 | 0.02475273 | 0.08641379 | 0.17863822
417 | 43 | 19.8 | 1.41296 | 6 | 0.850957 | 0.8657332 | 0.0939197 | -0.01477621 | 0.01477621 | 0.0002183364 | 0.27313985 | 0.02475273 | 0.08641379 | 0.17863822
418 | 43 | 19.8 | 1.41296 | 6 | 0.7876511 | 0.8657332 | 0.0939197 | -0.07808211 | 0.07808211 | 0.006096816 | 0.27313985 | 0.02475273 | 0.08641379 | 0.17863822
419 | 43 | 19.8 | 1.41296 | 6 | 0.9305243 | 0.8657332 | 0.0939197 | 0.06479116 | 0.06479116 | 0.004197894 | 0.27313985 | 0.02475273 | 0.08641379 | 0.17863822
420 | 43 | 19.8 | 1.41296 | 6 | 0.9494851 | 0.8657332 | 0.0939197 | 0.08375189 | 0.08375189 | 0.007014379 | 0.27313985 | 0.02475273 | 0.08641379 | 0.17863822
421 | 43 | 19.8 | 1.41296 | 6 | 0.9396003 | 0.8657332 | 0.0939197 | 0.0738671 | 0.0738671 | 0.005456349 | 0.27313985 | 0.02475273 | 0.08641379 | 0.17863822
422 | 43 | 19.8 | 1.41296 | 6 | 0.958815 | 0.8657332 | 0.0939197 | 0.09308177 | 0.09308177 | 0.008664217 | 0.27313985 | 0.02475273 | 0.08641379 | 0.17863822
423 | 43 | 19.8 | 1.41296 | 6 | 0.7714178 | 0.8657332 | 0.0939197 | -0.09431536 | 0.09431536 | 0.008895387 | 0.27313985 | 0.02475273 | 0.08641379 | 0.17863822
424 | 52 | 19.3 | 0.739 | 0 | -0.01987713 | -0.004905462 | 0.09606254 | -0.01497166 | 0.01497166 | 0.0002241507 | -0.0291797 | -0.01067 | -0.0205891 | -0.2472553
425 | 52 | 19.3 | 0.739 | 0 | 0.03174175 | -0.004905462 | 0.09606254 | 0.03664722 | 0.03664722 | 0.001343018 | -0.0291797 | -0.01067 | -0.0205891 | -0.2472553
426 | 52 | 19.3 | 0.739 | 0 | 0.00933581 | -0.004905462 | 0.09606254 | 0.01424127 | 0.01424127 | 0.0002028138 | -0.0291797 | -0.01067 | -0.0205891 | -0.2472553
427 | 52 | 19.3 | 0.739 | 0 | -0.006853792 | -0.004905462 | 0.09606254 | -0.001948329 | 0.001948329 | 3.795987e-06 | -0.0291797 | -0.01067 | -0.0205891 | -0.2472553
428 | 52 | 19.3 | 0.739 | 0 | -0.005856466 | -0.004905462 | 0.09606254 | -0.0009510034 | 0.0009510034 | 9.044075e-07 | -0.0291797 | -0.01067 | -0.0205891 | -0.2472553
429 | 52 | 19.3 | 0.739 | 0 | -0.008490181 | -0.004905462 | 0.09606254 | -0.003584718 | 0.003584718 | 1.285021e-05 | -0.0291797 | -0.01067 | -0.0205891 | -0.2472553
430 | 52 | 19.3 | 0.739 | 1 | 0.002412625 | 0.01367009 | 0.09562046 | -0.01125746 | 0.01125746 | 0.0001267304 | -0.0373407 | -0.0241258 | -0.0237662 | -0.2038858
431 | 52 | 19.3 | 0.739 | 1 | -0.007444441 | 0.01367009 | 0.09562046 | -0.02111453 | 0.02111453 | 0.0004458232 | -0.0373407 | -0.0241258 | -0.0237662 | -0.2038858
432 | 52 | 19.3 | 0.739 | 1 | -0.002012404 | 0.01367009 | 0.09562046 | -0.01568249 | 0.01568249 | 0.0002459405 | -0.0373407 | -0.0241258 | -0.0237662 | -0.2038858
433 | 52 | 19.3 | 0.739 | 3 | 0.06568957 | 0.08107959 | 0.09974853 | -0.01539002 | 0.01539002 | 0.0002368528 | -0.0483942 | -0.032223 | -0.0275183 | -0.1135734
434 | 52 | 19.3 | 0.739 | 3 | 0.08968349 | 0.08107959 | 0.09974853 | 0.008603896 | 0.008603896 | 7.402703e-05 | -0.0483942 | -0.032223 | -0.0275183 | -0.1135734
435 | 52 | 19.3 | 0.739 | 3 | 0.06176804 | 0.08107959 | 0.09974853 | -0.01931155 | 0.01931155 | 0.0003729359 | -0.0483942 | -0.032223 | -0.0275183 | -0.1135734
436 | 52 | 19.3 | 0.739 | 6 | 0.154926 | 0.2191095 | 0.1027485 | -0.06418346 | 0.06418346 | 0.004119516 | -0.0534934 | -0.0130793 | -0.0280642 | 0.01095781
437 | 52 | 19.3 | 0.739 | 6 | 0.2339956 | 0.2191095 | 0.1027485 | 0.01488609 | 0.01488609 | 0.0002215958 | -0.0534934 | -0.0130793 | -0.0280642 | 0.01095781
438 | 52 | 19.3 | 0.739 | 6 | 0.1033072 | 0.2191095 | 0.1027485 | -0.1158023 | 0.1158023 | 0.01341018 | -0.0534934 | -0.0130793 | -0.0280642 | 0.01095781
439 | 52 | 19.3 | 0.739 | 9 | 0.1833062 | 0.3066499 | 0.09919445 | -0.1233437 | 0.1233437 | 0.01521367 | -0.0598921 | -0.0007329 | -0.03031 | 0.09479636
440 | 52 | 19.3 | 0.739 | 9 | 0.5539097 | 0.3066499 | 0.09919445 | 0.2472597 | 0.2472597 | 0.06113737 | -0.0598921 | -0.0007329 | -0.03031 | 0.09479636
441 | 52 | 19.3 | 0.739 | 9 | 0.249062 | 0.3066499 | 0.09919445 | -0.05758796 | 0.05758796 | 0.003316373 | -0.0598921 | -0.0007329 | -0.03031 | 0.09479636
442 | 52 | 19.3 | 0.739 | 12 | 0.4081209 | 0.3930326 | 0.09859209 | 0.01508837 | 0.01508837 | 0.0002276589 | -0.0517812 | 0.01044534 | -0.0313863 | 0.16296612
443 | 52 | 19.3 | 0.739 | 12 | 0.5362628 | 0.3930326 | 0.09859209 | 0.1432302 | 0.1432302 | 0.0205149 | -0.0517812 | 0.01044534 | -0.0313863 | 0.16296612
444 | 52 | 19.3 | 0.739 | 12 | 0.3050962 | 0.3930326 | 0.09859209 | -0.08793637 | 0.08793637 | 0.007732805 | -0.0517812 | 0.01044534 | -0.0313863 | 0.16296612
445 | 52 | 19.3 | 0.739 | 15 | 0.479057 | 0.5350538 | 0.09882246 | -0.05599683 | 0.05599683 | 0.003135645 | -0.0179745 | 0.03554387 | -0.0261499 | 0.24084572
446 | 52 | 19.3 | 0.739 | 15 | 0.4171066 | 0.5350538 | 0.09882246 | -0.1179472 | 0.1179472 | 0.01391155 | -0.0179745 | 0.03554387 | -0.0261499 | 0.24084572
447 | 52 | 19.3 | 0.739 | 15 | 0.5609636 | 0.5350538 | 0.09882246 | 0.02590977 | 0.02590977 | 0.0006713164 | -0.0179745 | 0.03554387 | -0.0261499 | 0.24084572
448 | 52 | 19.3 | 0.739 | 18 | 0.5803194 | 0.6211709 | 0.09882031 | -0.0408515 | 0.0408515 | 0.001668845 | 0.00946072 | 0.04360921 | -0.0225359 | 0.28784829
449 | 52 | 19.3 | 0.739 | 18 | 0.4429499 | 0.6211709 | 0.09882031 | -0.178221 | 0.178221 | 0.03176274 | 0.00946072 | 0.04360921 | -0.0225359 | 0.28784829
450 | 52 | 19.3 | 0.739 | 18 | 0.6254315 | 0.6211709 | 0.09882031 | 0.004260553 | 0.004260553 | 1.815231e-05 | 0.00946072 | 0.04360921 | -0.0225359 | 0.28784829
451 | 52 | 19.3 | 0.739 | 21 | 0.7062536 | 0.653389 | 0.1003255 | 0.05286461 | 0.05286461 | 0.002794667 | 0.02688633 | 0.03731587 | -0.0168079 | 0.30320608
452 | 52 | 19.3 | 0.739 | 21 | 0.6342234 | 0.653389 | 0.1003255 | -0.01916556 | 0.01916556 | 0.0003673188 | 0.02688633 | 0.03731587 | -0.0168079 | 0.30320608
453 | 52 | 19.3 | 0.739 | 21 | 0.7508912 | 0.653389 | 0.1003255 | 0.09750221 | 0.09750221 | 0.00950668 | 0.02688633 | 0.03731587 | -0.0168079 | 0.30320608
454 | 52 | 19.3 | 0.739 | 28 | 0.8296606 | 0.8365192 | 0.1015241 | -0.006858567 | 0.006858567 | 4.703994e-05 | 0.07922687 | 0.06594437 | 0.02046752 | 0.36809183
455 | 52 | 19.3 | 0.739 | 28 | 0.7397463 | 0.8365192 | 0.1015241 | -0.09677283 | 0.09677283 | 0.00936498 | 0.07922687 | 0.06594437 | 0.02046752 | 0.36809183
456 | 52 | 19.3 | 0.739 | 28 | 0.9432299 | 0.8365192 | 0.1015241 | 0.1067107 | 0.1067107 | 0.01138718 | 0.07922687 | 0.06594437 | 0.02046752 | 0.36809183
457 | 52 | 19.3 | 0.739 | 35 | 0.8287892 | 0.9215701 | 0.1018935 | -0.09278098 | 0.09278098 | 0.00860831 | 0.10327138 | 0.07413242 | 0.0486232 | 0.39275454
458 | 52 | 19.3 | 0.739 | 35 | 0.9702158 | 0.9215701 | 0.1018935 | 0.04864565 | 0.04864565 | 0.002366399 | 0.10327138 | 0.07413242 | 0.0486232 | 0.39275454
459 | 52 | 19.3 | 0.739 | 35 | 0.9664782 | 0.9215701 | 0.1018935 | 0.0449081 | 0.0449081 | 0.002016737 | 0.10327138 | 0.07413242 | 0.0486232 | 0.39275454
460 | 52 | 19.9 | 0.737 | 0 | -0.02559306 | -0.0007845187 | 0.09838379 | -0.02480855 | 0.02480855 | 0.0006154639 | -0.0260468 | -0.0032668 | -0.0194764 | -0.2547832
461 | 52 | 19.9 | 0.737 | 0 | -0.01232189 | -0.0007845187 | 0.09838379 | -0.01153738 | 0.01153738 | 0.000133111 | -0.0260468 | -0.0032668 | -0.0194764 | -0.2547832
462 | 52 | 19.9 | 0.737 | 0 | 0.01166722 | -0.0007845187 | 0.09838379 | 0.01245174 | 0.01245174 | 0.0001550458 | -0.0260468 | -0.0032668 | -0.0194764 | -0.2547832
463 | 52 | 19.9 | 0.737 | 0 | 0.03299088 | -0.0007845187 | 0.09838379 | 0.0337754 | 0.0337754 | 0.001140777 | -0.0260468 | -0.0032668 | -0.0194764 | -0.2547832
464 | 52 | 19.9 | 0.737 | 0 | 0.008805361 | -0.0007845187 | 0.09838379 | 0.00958988 | 0.00958988 | 9.196579e-05 | -0.0260468 | -0.0032668 | -0.0194764 | -0.2547832
465 | 52 | 19.9 | 0.737 | 0 | -0.0155485 | -0.0007845187 | 0.09838379 | -0.01476398 | 0.01476398 | 0.0002179751 | -0.0260468 | -0.0032668 | -0.0194764 | -0.2547832
466 | 52 | 19.9 | 0.737 | 1 | -0.02375998 | 0.01672221 | 0.09628137 | -0.04048219 | 0.04048219 | 0.001638808 | -0.0343326 | -0.0171522 | -0.0227186 | -0.2118629
467 | 52 | 19.9 | 0.737 | 1 | 0.03895776 | 0.01672221 | 0.09628137 | 0.02223555 | 0.02223555 | 0.0004944195 | -0.0343326 | -0.0171522 | -0.0227186 | -0.2118629
468 | 52 | 19.9 | 0.737 | 1 | 0.01501541 | 0.01672221 | 0.09628137 | -0.001706805 | 0.001706805 | 2.913184e-06 | -0.0343326 | -0.0171522 | -0.0227186 | -0.2118629
469 | 52 | 19.9 | 0.737 | 3 | 0.0800058 | 0.08133659 | 0.09793138 | -0.00133079 | 0.00133079 | 1.771001e-06 | -0.0458196 | -0.0262394 | -0.0267812 | -0.1226119
470 | 52 | 19.9 | 0.737 | 3 | 0.08933957 | 0.08133659 | 0.09793138 | 0.008002986 | 0.008002986 | 6.404779e-05 | -0.0458196 | -0.0262394 | -0.0267812 | -0.1226119
471 | 52 | 19.9 | 0.737 | 3 | 0.05750373 | 0.08133659 | 0.09793138 | -0.02383286 | 0.02383286 | 0.0005680052 | -0.0458196 | -0.0262394 | -0.0267812 | -0.1226119
472 | 52 | 19.9 | 0.737 | 6 | 0.2599101 | 0.2188767 | 0.09913077 | 0.0410334 | 0.0410334 | 0.00168374 | -0.0510442 | -0.0070282 | -0.0276899 | 0.00185045
473 | 52 | 19.9 | 0.737 | 6 | 0.338817 | 0.2188767 | 0.09913077 | 0.1199403 | 0.1199403 | 0.01438567 | -0.0510442 | -0.0070282 | -0.0276899 | 0.00185045
474 | 52 | 19.9 | 0.737 | 6 | 0.09141583 | 0.2188767 | 0.09913077 | -0.1274609 | 0.1274609 | 0.01624628 | -0.0510442 | -0.0070282 | -0.0276899 | 0.00185045
475 | 52 | 19.9 | 0.737 | 9 | 0.4247476 | 0.3227143 | 0.0986164 | 0.1020333 | 0.1020333 | 0.0104108 | -0.054406 | 0.01154722 | -0.0290472 | 0.09183171
476 | 52 | 19.9 | 0.737 | 9 | 0.1322862 | 0.3227143 | 0.0986164 | -0.1904281 | 0.1904281 | 0.03626287 | -0.054406 | 0.01154722 | -0.0290472 | 0.09183171
477 | 52 | 19.9 | 0.737 | 9 | 0.3565493 | 0.3227143 | 0.0986164 | 0.03383502 | 0.03383502 | 0.001144809 | -0.054406 | 0.01154722 | -0.0290472 | 0.09183171
478 | 52 | 19.9 | 0.737 | 12 | 0.5099393 | 0.4641575 | 0.09889514 | 0.04578183 | 0.04578183 | 0.002095976 | -0.0352217 | 0.04219066 | -0.0250476 | 0.17944759
479 | 52 | 19.9 | 0.737 | 12 | 0.3071214 | 0.4641575 | 0.09889514 | -0.1570361 | 0.1570361 | 0.02466033 | -0.0352217 | 0.04219066 | -0.0250476 | 0.17944759
480 | 52 | 19.9 | 0.737 | 12 | 0.4187059 | 0.4641575 | 0.09889514 | -0.04545162 | 0.04545162 | 0.00206585 | -0.0352217 | 0.04219066 | -0.0250476 | 0.17944759
481 | 52 | 19.9 | 0.737 | 15 | 0.6370022 | 0.6802709 | 0.1001301 | -0.04326871 | 0.04326871 | 0.001872182 | 0.01400005 | 0.09261271 | -0.0117906 | 0.28266013
482 | 52 | 19.9 | 0.737 | 15 | 0.941706 | 0.6802709 | 0.1001301 | 0.2614351 | 0.2614351 | 0.06834832 | 0.01400005 | 0.09261271 | -0.0117906 | 0.28266013
483 | 52 | 19.9 | 0.737 | 15 | 0.3939312 | 0.6802709 | 0.1001301 | -0.2863397 | 0.2863397 | 0.08199042 | 0.01400005 | 0.09261271 | -0.0117906 | 0.28266013
484 | 52 | 19.9 | 0.737 | 18 | 0.846797 | 0.774069 | 0.09905248 | 0.07272804 | 0.07272804 | 0.005289368 | 0.04294601 | 0.10336089 | -0.0073895 | 0.33236293
485 | 52 | 19.9 | 0.737 | 18 | 0.9149018 | 0.774069 | 0.09905248 | 0.1408328 | 0.1408328 | 0.01983388 | 0.04294601 | 0.10336089 | -0.0073895 | 0.33236293
486 | 52 | 19.9 | 0.737 | 18 | 0.7851548 | 0.774069 | 0.09905248 | 0.01108584 | 0.01108584 | 0.0001228958 | 0.04294601 | 0.10336089 | -0.0073895 | 0.33236293
487 | 52 | 19.9 | 0.737 | 21 | 0.6612905 | 0.7437507 | 0.1003081 | -0.08246014 | 0.08246014 | 0.006799675 | 0.04674945 | 0.07611545 | -0.0086824 | 0.32677956
488 | 52 | 19.9 | 0.737 | 21 | 0.6923408 | 0.7437507 | 0.1003081 | -0.05140991 | 0.05140991 | 0.002642979 | 0.04674945 | 0.07611545 | -0.0086824 | 0.32677956
489 | 52 | 19.9 | 0.737 | 21 | 0.7186867 | 0.7437507 | 0.1003081 | -0.02506397 | 0.02506397 | 0.0006282025 | 0.04674945 | 0.07611545 | -0.0086824 | 0.32677956
490 | 52 | 19.9 | 0.737 | 28 | 0.9243852 | 0.856214 | 0.1015324 | 0.06817121 | 0.06817121 | 0.004647313 | 0.08459193 | 0.07956226 | 0.02274438 | 0.36652684
491 | 52 | 19.9 | 0.737 | 28 | 0.7306392 | 0.856214 | 0.1015324 | -0.1255748 | 0.1255748 | 0.01576903 | 0.08459193 | 0.07956226 | 0.02274438 | 0.36652684
492 | 52 | 19.9 | 0.737 | 28 | 0.9204852 | 0.856214 | 0.1015324 | 0.06427122 | 0.06427122 | 0.00413079 | 0.08459193 | 0.07956226 | 0.02274438 | 0.36652684
493 | 52 | 19.9 | 0.737 | 35 | 0.9881083 | 0.9294942 | 0.1019156 | 0.0586141 | 0.0586141 | 0.003435613 | 0.10616653 | 0.08335852 | 0.05027257 | 0.38690801
494 | 52 | 19.9 | 0.737 | 35 | 0.9619307 | 0.9294942 | 0.1019156 | 0.03243651 | 0.03243651 | 0.001052127 | 0.10616653 | 0.08335852 | 0.05027257 | 0.38690801
495 | 52 | 19.9 | 0.737 | 35 | 0.8543585 | 0.9294942 | 0.1019156 | -0.07513573 | 0.07513573 | 0.005645377 | 0.10616653 | 0.08335852 | 0.05027257 | 0.38690801
496 | 61 | 18.4 | 0.499 | 0 | 0.01915408 | -0.0009244173 | 0.09529596 | 0.02007849 | 0.02007849 | 0.000403146 | -0.0766243 | -0.0344983 | -0.0234885 | -0.1691018
497 | 61 | 18.4 | 0.499 | 0 | 0.01400275 | -0.0009244173 | 0.09529596 | 0.01492716 | 0.01492716 | 0.0002228202 | -0.0766243 | -0.0344983 | -0.0234885 | -0.1691018
498 | 61 | 18.4 | 0.499 | 0 | -0.003046431 | -0.0009244173 | 0.09529596 | -0.002122014 | 0.002122014 | 4.502944e-06 | -0.0766243 | -0.0344983 | -0.0234885 | -0.1691018
499 | 61 | 18.4 | 0.499 | 0 | 0.01582146 | -0.0009244173 | 0.09529596 | 0.01674588 | 0.01674588 | 0.0002804244 | -0.0766243 | -0.0344983 | -0.0234885 | -0.1691018
500 | 61 | 18.4 | 0.499 | 0 | -0.0276956 | -0.0009244173 | 0.09529596 | -0.02677118 | 0.02677118 | 0.0007166963 | -0.0766243 | -0.0344983 | -0.0234885 | -0.1691018
501 | 61 | 18.4 | 0.499 | 0 | -0.01823625 | -0.0009244173 | 0.09529596 | -0.01731184 | 0.01731184 | 0.0002996997 | -0.0766243 | -0.0344983 | -0.0234885 | -0.1691018
502 | 61 | 18.4 | 0.499 | 0.08333333 | 0.002663722 | -0.001026742 | 0.0950413 | 0.003690464 | 0.003690464 | 1.361953e-05 | -0.0778263 | -0.0360967 | -0.0236466 | -0.1662457
503 | 61 | 18.4 | 0.499 | 0.08333333 | 0.010345 | -0.001026742 | 0.0950413 | 0.01137174 | 0.01137174 | 0.0001293164 | -0.0778263 | -0.0360967 | -0.0236466 | -0.1662457
504 | 61 | 18.4 | 0.499 | 0.08333333 | -0.001756059 | -0.001026742 | 0.0950413 | -0.0007293165 | 0.0007293165 | 5.319026e-07 | -0.0778263 | -0.0360967 | -0.0236466 | -0.1662457
505 | 61 | 18.4 | 0.499 | 0.1666667 | -0.01950631 | -0.001117611 | 0.09487386 | -0.01838869 | 0.01838869 | 0.0003381441 | -0.0790366 | -0.0376776 | -0.0238073 | -0.1633847
506 | 61 | 18.4 | 0.499 | 0.1666667 | 0.01317975 | -0.001117611 | 0.09487386 | 0.01429736 | 0.01429736 | 0.0002044146 | -0.0790366 | -0.0376776 | -0.0238073 | -0.1633847
507 | 61 | 18.4 | 0.499 | 0.1666667 | 0.009115587 | -0.001117611 | 0.09487386 | 0.0102332 | 0.0102332 | 0.0001047183 | -0.0790366 | -0.0376776 | -0.0238073 | -0.1633847
508 | 61 | 18.4 | 0.499 | 1 | -0.04249933 | -0.001225018 | 0.09645443 | -0.04127431 | 0.04127431 | 0.001703569 | -0.0914753 | -0.0522316 | -0.0255244 | -0.1347822
509 | 61 | 18.4 | 0.499 | 1 | -0.04588275 | -0.001225018 | 0.09645443 | -0.04465773 | 0.04465773 | 0.001994313 | -0.0914753 | -0.0522316 | -0.0255244 | -0.1347822
510 | 61 | 18.4 | 0.499 | 1 | -0.03804906 | -0.001225018 | 0.09645443 | -0.03682405 | 0.03682405 | 0.00135601 | -0.0914753 | -0.0522316 | -0.0255244 | -0.1347822
511 | 61 | 18.4 | 0.499 | 3 | 0.01837173 | 0.006558166 | 0.1024856 | 0.01181356 | 0.01181356 | 0.0001395602 | -0.1214575 | -0.0740765 | -0.0299342 | -0.0707622
512 | 61 | 18.4 | 0.499 | 3 | 0.01666478 | 0.006558166 | 0.1024856 | 0.01010661 | 0.01010661 | 0.0001021436 | -0.1214575 | -0.0740765 | -0.0299342 | -0.0707622
513 | 61 | 18.4 | 0.499 | 3 | 0.006890455 | 0.006558166 | 0.1024856 | 0.0003322894 | 0.0003322894 | 1.104163e-07 | -0.1214575 | -0.0740765 | -0.0299342 | -0.0707622
514 | 61 | 18.4 | 0.499 | 6 | 0.02789204 | 0.03744726 | 0.1006915 | -0.009555229 | 0.009555229 | 9.13024e-05 | -0.1581538 | -0.077268 | -0.03584 | 0.00592047
515 | 61 | 18.4 | 0.499 | 6 | 0.0206375 | 0.03744726 | 0.1006915 | -0.01680977 | 0.01680977 | 0.0002825682 | -0.1581538 | -0.077268 | -0.03584 | 0.00592047
516 | 61 | 18.4 | 0.499 | 6 | 0.05576206 | 0.03744726 | 0.1006915 | 0.01831479 | 0.01831479 | 0.0003354316 | -0.1581538 | -0.077268 | -0.03584 | 0.00592047
517 | 61 | 18.4 | 0.499 | 9 | 0.08551175 | 0.08041397 | 0.1004039 | 0.005097781 | 0.005097781 | 2.598738e-05 | -0.1754179 | -0.0723324 | -0.0383761 | 0.06375176
518 | 61 | 18.4 | 0.499 | 9 | 0.08939303 | 0.08041397 | 0.1004039 | 0.00897906 | 0.00897906 | 8.062353e-05 | -0.1754179 | -0.0723324 | -0.0383761 | 0.06375176
519 | 61 | 18.4 | 0.499 | 9 | 0.06873691 | 0.08041397 | 0.1004039 | -0.01167707 | 0.01167707 | 0.0001363539 | -0.1754179 | -0.0723324 | -0.0383761 | 0.06375176
520 | 61 | 18.4 | 0.499 | 12 | 0.1121422 | 0.1093981 | 0.1004043 | 0.002744111 | 0.002744111 | 7.530143e-06 | -0.179695 | -0.0796046 | -0.0397086 | 0.1056177
521 | 61 | 18.4 | 0.499 | 12 | 0.1314876 | 0.1093981 | 0.1004043 | 0.02208954 | 0.02208954 | 0.0004879479 | -0.179695 | -0.0796046 | -0.0397086 | 0.1056177
522 | 61 | 18.4 | 0.499 | 12 | 0.1064016 | 0.1093981 | 0.1004043 | -0.002996524 | 0.002996524 | 8.979158e-06 | -0.179695 | -0.0796046 | -0.0397086 | 0.1056177
523 | 61 | 18.4 | 0.499 | 15 | 0.1755737 | 0.1335878 | 0.1007174 | 0.04198592 | 0.04198592 | 0.001762818 | -0.1787742 | -0.0888531 | -0.0397018 | 0.13812833
524 | 61 | 18.4 | 0.499 | 15 | 0.1025609 | 0.1335878 | 0.1007174 | -0.03102683 | 0.03102683 | 0.0009626639 | -0.1787742 | -0.0888531 | -0.0397018 | 0.13812833
525 | 61 | 18.4 | 0.499 | 15 | 0.08490213 | 0.1335878 | 0.1007174 | -0.04868563 | 0.04868563 | 0.00237029 | -0.1787742 | -0.0888531 | -0.0397018 | 0.13812833
526 | 61 | 18.4 | 0.499 | 18 | 0.2019704 | 0.1896248 | 0.1032004 | 0.01234568 | 0.01234568 | 0.0001524157 | -0.1683964 | -0.0817081 | -0.0331016 | 0.17004234
527 | 61 | 18.4 | 0.499 | 18 | 0.2035351 | 0.1896248 | 0.1032004 | 0.01391038 | 0.01391038 | 0.0001934987 | -0.1683964 | -0.0817081 | -0.0331016 | 0.17004234
528 | 61 | 18.4 | 0.499 | 18 | 0.1951223 | 0.1896248 | 0.1032004 | 0.005497556 | 0.005497556 | 3.022312e-05 | -0.1683964 | -0.0817081 | -0.0331016 | 0.17004234
529 | 61 | 18.4 | 0.499 | 21 | 0.2989923 | 0.2378592 | 0.1032701 | 0.06113302 | 0.06113302 | 0.003737246 | -0.1597766 | -0.0691373 | -0.025563 | 0.18954758
530 | 61 | 18.4 | 0.499 | 21 | 0.1916983 | 0.2378592 | 0.1032701 | -0.04616097 | 0.04616097 | 0.002130836 | -0.1597766 | -0.0691373 | -0.025563 | 0.18954758
531 | 61 | 18.4 | 0.499 | 21 | 0.2176073 | 0.2378592 | 0.1032701 | -0.02025191 | 0.02025191 | 0.00041014 | -0.1597766 | -0.0691373 | -0.025563 | 0.18954758
532 | 61 | 18.4 | 0.499 | 28 | 0.3594163 | 0.3063173 | 0.1264603 | 0.05309895 | 0.05309895 | 0.002819499 | -0.1474223 | -0.0801006 | -0.0052158 | 0.23626742
533 | 61 | 18.4 | 0.499 | 28 | 0.3052409 | 0.3063173 | 0.1264603 | -0.001076386 | 0.001076386 | 1.158606e-06 | -0.1474223 | -0.0801006 | -0.0052158 | 0.23626742
534 | 61 | 18.4 | 0.499 | 28 | 0.2967062 | 0.3063173 | 0.1264603 | -0.009611135 | 0.009611135 | 9.237392e-05 | -0.1474223 | -0.0801006 | -0.0052158 | 0.23626742
535 | 61 | 18.4 | 0.499 | 35 | 0.5073519 | 0.3337332 | 0.3721016 | 0.1736187 | 0.1736187 | 0.03014344 | -0.1271474 | -0.1238049 | 0.01385526 | 0.26804171
536 | 61 | 18.4 | 0.499 | 35 | 0.4682343 | 0.3337332 | 0.3721016 | 0.1345011 | 0.1345011 | 0.01809054 | -0.1271474 | -0.1238049 | 0.01385526 | 0.26804171
537 | 61 | 18.4 | 0.499 | 35 | 0.3923258 | 0.3337332 | 0.3721016 | 0.0585926 | 0.0585926 | 0.003433092 | -0.1271474 | -0.1238049 | 0.01385526 | 0.26804171
538 | 61 | 27.7 | 0.876 | 0 | 0.02470296 | -0.005384538 | 0.09449532 | 0.0300875 | 0.0300875 | 0.0009052578 | -0.0669132 | -0.0683588 | -0.009997 | -0.1629041
539 | 61 | 27.7 | 0.876 | 0 | 0.02237208 | -0.005384538 | 0.09449532 | 0.02775662 | 0.02775662 | 0.00077043 | -0.0669132 | -0.0683588 | -0.009997 | -0.1629041
540 | 61 | 27.7 | 0.876 | 0 | -0.001400883 | -0.005384538 | 0.09449532 | 0.003983655 | 0.003983655 | 1.586951e-05 | -0.0669132 | -0.0683588 | -0.009997 | -0.1629041
541 | 61 | 27.7 | 0.876 | 0 | -0.009654824 | -0.005384538 | 0.09449532 | -0.004270286 | 0.004270286 | 1.823535e-05 | -0.0669132 | -0.0683588 | -0.009997 | -0.1629041
542 | 61 | 27.7 | 0.876 | 0 | -0.03420475 | -0.005384538 | 0.09449532 | -0.02882021 | 0.02882021 | 0.0008306047 | -0.0669132 | -0.0683588 | -0.009997 | -0.1629041
543 | 61 | 27.7 | 0.876 | 0 | -0.001814589 | -0.005384538 | 0.09449532 | 0.003569949 | 0.003569949 | 1.274454e-05 | -0.0669132 | -0.0683588 | -0.009997 | -0.1629041
544 | 61 | 27.7 | 0.876 | 0.08333333 | 0.01047551 | -0.005857735 | 0.09422176 | 0.01633324 | 0.01633324 | 0.0002667749 | -0.0678794 | -0.0702243 | -0.0101271 | -0.1604155
545 | 61 | 27.7 | 0.876 | 0.08333333 | 0.01316964 | -0.005857735 | 0.09422176 | 0.01902738 | 0.01902738 | 0.0003620412 | -0.0678794 | -0.0702243 | -0.0101271 | -0.1604155
546 | 61 | 27.7 | 0.876 | 0.08333333 | -0.02731301 | -0.005857735 | 0.09422176 | -0.02145528 | 0.02145528 | 0.0004603289 | -0.0678794 | -0.0702243 | -0.0101271 | -0.1604155
547 | 61 | 27.7 | 0.876 | 0.1666667 | 0.01799285 | -0.006314106 | 0.09402409 | 0.02430696 | 0.02430696 | 0.0005908282 | -0.0688482 | -0.0720756 | -0.0102569 | -0.157922
548 | 61 | 27.7 | 0.876 | 0.1666667 | -0.007313853 | -0.006314106 | 0.09402409 | -0.0009997472 | 0.0009997472 | 9.994945e-07 | -0.0688482 | -0.0720756 | -0.0102569 | -0.157922
549 | 61 | 27.7 | 0.876 | 0.1666667 | -0.02370065 | -0.006314106 | 0.09402409 | -0.01738655 | 0.01738655 | 0.000302292 | -0.0688482 | -0.0720756 | -0.0102569 | -0.157922
550 | 61 | 27.7 | 0.876 | 1 | -0.03778684 | -0.009643853 | 0.09483889 | -0.02814299 | 0.02814299 | 0.0007920277 | -0.0785281 | -0.0895364 | -0.0114476 | -0.1329204
551 | 61 | 27.7 | 0.876 | 1 | -0.04351818 | -0.009643853 | 0.09483889 | -0.03387433 | 0.03387433 | 0.00114747 | -0.0785281 | -0.0895364 | -0.0114476 | -0.1329204
552 | 61 | 27.7 | 0.876 | 1 | -0.02494177 | -0.009643853 | 0.09483889 | -0.01529792 | 0.01529792 | 0.0002340263 | -0.0785281 | -0.0895364 | -0.0114476 | -0.1329204
553 | 61 | 27.7 | 0.876 | 3 | -0.008403616 | -0.006284583 | 0.0998172 | -0.002119032 | 0.002119032 | 4.490299e-06 | -0.0994346 | -0.120726 | -0.0124787 | -0.0764339
554 | 61 | 27.7 | 0.876 | 3 | 0.02005129 | -0.006284583 | 0.0998172 | 0.02633588 | 0.02633588 | 0.0006935784 | -0.0994346 | -0.120726 | -0.0124787 | -0.0764339
555 | 61 | 27.7 | 0.876 | 3 | -0.000169855 | -0.006284583 | 0.0998172 | 0.006114728 | 0.006114728 | 3.73899e-05 | -0.0994346 | -0.120726 | -0.0124787 | -0.0764339
556 | 61 | 27.7 | 0.876 | 6 | 0.02009165 | 0.01375896 | 0.1027944 | 0.006332697 | 0.006332697 | 4.010305e-05 | -0.122192 | -0.1458435 | -0.0104655 | -0.0105286
557 | 61 | 27.7 | 0.876 | 6 | -0.002490645 | 0.01375896 | 0.1027944 | -0.0162496 | 0.0162496 | 0.0002640496 | -0.122192 | -0.1458435 | -0.0104655 | -0.0105286
558 | 61 | 27.7 | 0.876 | 6 | -0.002551188 | 0.01375896 | 0.1027944 | -0.01631015 | 0.01631015 | 0.0002660208 | -0.122192 | -0.1458435 | -0.0104655 | -0.0105286
559 | 61 | 27.7 | 0.876 | 9 | 0.07000883 | 0.04009518 | 0.1006983 | 0.02991365 | 0.02991365 | 0.0008948262 | -0.1349579 | -0.1583064 | -0.0074109 | 0.03798178
560 | 61 | 27.7 | 0.876 | 9 | 0.04471221 | 0.04009518 | 0.1006983 | 0.00461703 | 0.00461703 | 2.131697e-05 | -0.1349579 | -0.1583064 | -0.0074109 | 0.03798178
561 | 61 | 27.7 | 0.876 | 9 | 0.02162539 | 0.04009518 | 0.1006983 | -0.01846979 | 0.01846979 | 0.0003411331 | -0.1349579 | -0.1583064 | -0.0074109 | 0.03798178
562 | 61 | 27.7 | 0.876 | 12 | 0.07418625 | 0.07566155 | 0.1004468 | -0.001475302 | 0.001475302 | 2.176516e-06 | -0.139414 | -0.1625468 | -0.0057048 | 0.08053861
563 | 61 | 27.7 | 0.876 | 12 | 0.04469203 | 0.07566155 | 0.1004468 | -0.03096952 | 0.03096952 | 0.0009591112 | -0.139414 | -0.1625468 | -0.0057048 | 0.08053861
564 | 61 | 27.7 | 0.876 | 12 | 0.08282363 | 0.07566155 | 0.1004468 | 0.007162074 | 0.007162074 | 5.129531e-05 | -0.139414 | -0.1625468 | -0.0057048 | 0.08053861
565 | 61 | 27.7 | 0.876 | 15 | 0.1213286 | 0.1335754 | 0.1012976 | -0.01224684 | 0.01224684 | 0.0001499852 | -0.1350969 | -0.1551485 | -0.00175 | 0.12278232
566 | 61 | 27.7 | 0.876 | 15 | 0.1802464 | 0.1335754 | 0.1012976 | 0.04667096 | 0.04667096 | 0.002178179 | -0.1350969 | -0.1551485 | -0.00175 | 0.12278232
567 | 61 | 27.7 | 0.876 | 15 | 0.1163843 | 0.1335754 | 0.1012976 | -0.01719114 | 0.01719114 | 0.0002955352 | -0.1350969 | -0.1551485 | -0.00175 | 0.12278232
568 | 61 | 27.7 | 0.876 | 18 | 0.1780063 | 0.1804259 | 0.1076613 | -0.002419563 | 0.002419563 | 5.854286e-06 | -0.1281159 | -0.1448139 | 0.00132241 | 0.14924464
569 | 61 | 27.7 | 0.876 | 18 | 0.1900845 | 0.1804259 | 0.1076613 | 0.009658637 | 0.009658637 | 9.328928e-05 | -0.1281159 | -0.1448139 | 0.00132241 | 0.14924464
570 | 61 | 27.7 | 0.876 | 18 | 0.1388657 | 0.1804259 | 0.1076613 | -0.0415602 | 0.0415602 | 0.00172725 | -0.1281159 | -0.1448139 | 0.00132241 | 0.14924464
571 | 61 | 27.7 | 0.876 | 21 | 0.2151692 | 0.212274 | 0.1035264 | 0.00289526 | 0.00289526 | 8.382528e-06 | -0.1197525 | -0.134634 | 0.00334564 | 0.16052623
572 | 61 | 27.7 | 0.876 | 21 | 0.1921631 | 0.212274 | 0.1035264 | -0.02011084 | 0.02011084 | 0.0004044458 | -0.1197525 | -0.134634 | 0.00334564 | 0.16052623
573 | 61 | 27.7 | 0.876 | 21 | 0.2300021 | 0.212274 | 0.1035264 | 0.01772814 | 0.01772814 | 0.0003142869 | -0.1197525 | -0.134634 | 0.00334564 | 0.16052623
574 | 61 | 27.7 | 0.876 | 28 | 0.3621762 | 0.3712822 | 0.1248942 | -0.009105992 | 0.009105992 | 8.29191e-05 | -0.071286 | -0.1070535 | 0.01673205 | 0.23010107
575 | 61 | 27.7 | 0.876 | 28 | 0.2637746 | 0.3712822 | 0.1248942 | -0.1075075 | 0.1075075 | 0.01155786 | -0.071286 | -0.1070535 | 0.01673205 | 0.23010107
576 | 61 | 27.7 | 0.876 | 28 | 0.2405062 | 0.3712822 | 0.1248942 | -0.130776 | 0.130776 | 0.01710235 | -0.071286 | -0.1070535 | 0.01673205 | 0.23010107
577 | 61 | 27.7 | 0.876 | 35 | 0.7720378 | 0.6472079 | 0.1108865 | 0.1248299 | 0.1248299 | 0.01558251 | 0.00386263 | -0.0440864 | 0.04280382 | 0.34183925
578 | 61 | 27.7 | 0.876 | 35 | 0.5435712 | 0.6472079 | 0.1108865 | -0.1036368 | 0.1036368 | 0.01074058 | 0.00386263 | -0.0440864 | 0.04280382 | 0.34183925
579 | 61 | 27.7 | 0.876 | 35 | 0.3637604 | 0.6472079 | 0.1108865 | -0.2834476 | 0.2834476 | 0.08034253 | 0.00386263 | -0.0440864 | 0.04280382 | 0.34183925
580 | 31 | 9.49 | 1.215 | 0 | -0.05684215 | 0.03507045 | 0.09606559 | -0.0919126 | 0.0919126 | 0.008447927 | 0.03209219 | -0.0068769 | -0.0042118 | -0.2887216
581 | 31 | 9.49 | 1.215 | 0 | 0.08452222 | 0.03507045 | 0.09606559 | 0.04945177 | 0.04945177 | 0.002445478 | 0.03209219 | -0.0068769 | -0.0042118 | -0.2887216
582 | 31 | 9.49 | 1.215 | 0 | 0.1293832 | 0.03507045 | 0.09606559 | 0.09431279 | 0.09431279 | 0.008894902 | 0.03209219 | -0.0068769 | -0.0042118 | -0.2887216
583 | 31 | 9.49 | 1.215 | 0 | -0.03796094 | 0.03507045 | 0.09606559 | -0.0730314 | 0.0730314 | 0.005333585 | 0.03209219 | -0.0068769 | -0.0042118 | -0.2887216
584 | 31 | 9.49 | 1.215 | 0 | -0.03823252 | 0.03507045 | 0.09606559 | -0.07330297 | 0.07330297 | 0.005373326 | 0.03209219 | -0.0068769 | -0.0042118 | -0.2887216
585 | 31 | 9.49 | 1.215 | 0 | -0.08086985 | 0.03507045 | 0.09606559 | -0.1159403 | 0.1159403 | 0.01344215 | 0.03209219 | -0.0068769 | -0.0042118 | -0.2887216
586 | 31 | 9.49 | 1.215 | 0.1666667 | 0.1404641 | 0.05572296 | 0.09546256 | 0.08474109 | 0.08474109 | 0.007181053 | 0.03563916 | -0.0051525 | -0.0023036 | -0.2752487
587 | 31 | 9.49 | 1.215 | 0.1666667 | 0.04405481 | 0.05572296 | 0.09546256 | -0.01166815 | 0.01166815 | 0.0001361458 | 0.03563916 | -0.0051525 | -0.0023036 | -0.2752487
588 | 31 | 9.49 | 1.215 | 0.1666667 | 0.08642056 | 0.05572296 | 0.09546256 | 0.0306976 | 0.0306976 | 0.0009423427 | 0.03563916 | -0.0051525 | -0.0023036 | -0.2752487
589 | 31 | 9.49 | 1.215 | 1 | 0.1602891 | 0.1659251 | 0.09607462 | -0.005636071 | 0.005636071 | 3.176529e-05 | 0.05589775 | 0.00438397 | 0.00853999 | -0.2056852
590 | 31 | 9.49 | 1.215 | 1 | 0.1032582 | 0.1659251 | 0.09607462 | -0.06266689 | 0.06266689 | 0.003927139 | 0.05589775 | 0.00438397 | 0.00853999 | -0.2056852
591 | 31 | 9.49 | 1.215 | 1 | 0.1991243 | 0.1659251 | 0.09607462 | 0.0331992 | 0.0331992 | 0.001102187 | 0.05589775 | 0.00438397 | 0.00853999 | -0.2056852
592 | 31 | 9.49 | 1.215 | 3 | 0.4114962 | 0.4547598 | 0.1001605 | -0.04326353 | 0.04326353 | 0.001871733 | 0.11505041 | 0.03196422 | 0.04126917 | -0.0363126
593 | 31 | 9.49 | 1.215 | 3 | 0.4095952 | 0.4547598 | 0.1001605 | -0.04516456 | 0.04516456 | 0.002039838 | 0.11505041 | 0.03196422 | 0.04126917 | -0.0363126
594 | 31 | 9.49 | 1.215 | 3 | 0.4804764 | 0.4547598 | 0.1001605 | 0.0257166 | 0.0257166 | 0.0006613436 | 0.11505041 | 0.03196422 | 0.04126917 | -0.0363126
595 | 31 | 9.49 | 1.215 | 5 | 0.574713 | 0.7112614 | 0.09897519 | -0.1365484 | 0.1365484 | 0.01864545 | 0.16636135 | 0.05886421 | 0.07298256 | 0.11026468
596 | 31 | 9.49 | 1.215 | 5 | 0.9068497 | 0.7112614 | 0.09897519 | 0.1955883 | 0.1955883 | 0.03825478 | 0.16636135 | 0.05886421 | 0.07298256 | 0.11026468
597 | 31 | 9.49 | 1.215 | 5 | 0.7466202 | 0.7112614 | 0.09897519 | 0.03535883 | 0.03535883 | 0.001250247 | 0.16636135 | 0.05886421 | 0.07298256 | 0.11026468
598 | 31 | 9.49 | 1.215 | 7 | 0.8233206 | 0.8736149 | 0.1050534 | -0.05029428 | 0.05029428 | 0.002529514 | 0.19126605 | 0.07560368 | 0.0914981 | 0.21245847
599 | 31 | 9.49 | 1.215 | 7 | 0.8973152 | 0.8736149 | 0.1050534 | 0.02370032 | 0.02370032 | 0.0005617053 | 0.19126605 | 0.07560368 | 0.0914981 | 0.21245847
600 | 31 | 9.49 | 1.215 | 7 | 0.9833336 | 0.8736149 | 0.1050534 | 0.1097187 | 0.1097187 | 0.0120382 | 0.19126605 | 0.07560368 | 0.0914981 | 0.21245847
601 | 31 | 9.49 | 1.215 | 14 | 0.9701883 | 0.9960898 | 0.1102822 | -0.02590149 | 0.02590149 | 0.0006708869 | 0.20691196 | 0.07384072 | 0.08984286 | 0.32270564
602 | 31 | 9.49 | 1.215 | 14 | 0.9902714 | 0.9960898 | 0.1102822 | -0.005818354 | 0.005818354 | 3.385325e-05 | 0.20691196 | 0.07384072 | 0.08984286 | 0.32270564
603 | 31 | 9.49 | 1.215 | 14 | 0.9992175 | 0.9960898 | 0.1102822 | 0.003127768 | 0.003127768 | 9.78293e-06 | 0.20691196 | 0.07384072 | 0.08984286 | 0.32270564
604 | 31 | 9.49 | 1.215 | 21 | 0.9668498 | 0.9671942 | 0.1047943 | -0.000344449 | 0.000344449 | 1.186451e-07 | 0.20005331 | 0.06982029 | 0.0873837 | 0.30714836
605 | 31 | 9.49 | 1.215 | 21 | 0.9699796 | 0.9671942 | 0.1047943 | 0.00278539 | 0.00278539 | 7.758395e-06 | 0.20005331 | 0.06982029 | 0.0873837 | 0.30714836
606 | 31 | 9.49 | 1.215 | 21 | 0.9851333 | 0.9671942 | 0.1047943 | 0.01793902 | 0.01793902 | 0.0003218086 | 0.20005331 | 0.06982029 | 0.0873837 | 0.30714836
607 | 43.5 | 8.05 | 2.57 | 0 | -0.03232379 | 0.05339008 | 0.09643604 | -0.08571387 | 0.08571387 | 0.007346868 | 0.03920497 | -0.0186355 | 0.00767829 | -0.2776463
608 | 43.5 | 8.05 | 2.57 | 0 | -0.001596916 | 0.05339008 | 0.09643604 | -0.054987 | 0.054987 | 0.00302357 | 0.03920497 | -0.0186355 | 0.00767829 | -0.2776463
609 | 43.5 | 8.05 | 2.57 | 0 | -0.06635463 | 0.05339008 | 0.09643604 | -0.1197447 | 0.1197447 | 0.0143388 | 0.03920497 | -0.0186355 | 0.00767829 | -0.2776463
610 | 43.5 | 8.05 | 2.57 | 0 | -0.1175661 | 0.05339008 | 0.09643604 | -0.1709562 | 0.1709562 | 0.02922601 | 0.03920497 | -0.0186355 | 0.00767829 | -0.2776463
611 | 43.5 | 8.05 | 2.57 | 0 | 0.01294053 | 0.05339008 | 0.09643604 | -0.04044955 | 0.04044955 | 0.001636166 | 0.03920497 | -0.0186355 | 0.00767829 | -0.2776463
612 | 43.5 | 8.05 | 2.57 | 0 | 0.1768172 | 0.05339008 | 0.09643604 | 0.1234271 | 0.1234271 | 0.01523425 | 0.03920497 | -0.0186355 | 0.00767829 | -0.2776463
613 | 43.5 | 8.05 | 2.57 | 0.1666667 | 0.06547357 | 0.06708428 | 0.09561373 | -0.001610717 | 0.001610717 | 2.594408e-06 | 0.04177942 | -0.0176951 | 0.00435926 | -0.2641479
614 | 43.5 | 8.05 | 2.57 | 0.1666667 | 0.03639868 | 0.06708428 | 0.09561373 | -0.03068561 | 0.03068561 | 0.0009416064 | 0.04177942 | -0.0176951 | 0.00435926 | -0.2641479
615 | 43.5 | 8.05 | 2.57 | 0.1666667 | 0.04465859 | 0.06708428 | 0.09561373 | -0.02242569 | 0.02242569 | 0.0005029118 | 0.04177942 | -0.0176951 | 0.00435926 | -0.2641479
616 | 43.5 | 8.05 | 2.57 | 1 | 0.2154736 | 0.1345738 | 0.09458573 | 0.08089973 | 0.08089973 | 0.006544766 | 0.05409283 | -0.0132764 | -0.0122434 | -0.1967877
617 | 43.5 | 8.05 | 2.57 | 1 | 0.177478 | 0.1345738 | 0.09458573 | 0.04290413 | 0.04290413 | 0.001840764 | 0.05409283 | -0.0132764 | -0.0122434 | -0.1967877
618 | 43.5 | 8.05 | 2.57 | 1 | 0.09388767 | 0.1345738 | 0.09458573 | -0.04068618 | 0.04068618 | 0.001655365 | 0.05409283 | -0.0132764 | -0.0122434 | -0.1967877
619 | 43.5 | 8.05 | 2.57 | 2 | 0.1781388 | 0.2069563 | 0.0959283 | -0.02881752 | 0.02881752 | 0.0008304492 | 0.06615475 | -0.0092991 | -0.0325843 | -0.1201037
620 | 43.5 | 8.05 | 2.57 | 2 | 0.2181167 | 0.2069563 | 0.0959283 | 0.01116046 | 0.01116046 | 0.0001245558 | 0.06615475 | -0.0092991 | -0.0325843 | -0.1201037
621 | 43.5 | 8.05 | 2.57 | 2 | 0.2488436 | 0.2069563 | 0.0959283 | 0.04188733 | 0.04188733 | 0.001754548 | 0.06615475 | -0.0092991 | -0.0325843 | -0.1201037
622 | 43.5 | 8.05 | 2.57 | 3 | 0.2967511 | 0.2625386 | 0.09726029 | 0.03421246 | 0.03421246 | 0.001170492 | 0.07359358 | -0.0075927 | -0.0538226 | -0.0524282
623 | 43.5 | 8.05 | 2.57 | 3 | 0.1913546 | 0.2625386 | 0.09726029 | -0.07118402 | 0.07118402 | 0.005067164 | 0.07359358 | -0.0075927 | -0.0538226 | -0.0524282
624 | 43.5 | 8.05 | 2.57 | 3 | 0.2468612 | 0.2625386 | 0.09726029 | -0.01567741 | 0.01567741 | 0.0002457811 | 0.07359358 | -0.0075927 | -0.0538226 | -0.0524282
625 | 43.5 | 8.05 | 2.57 | 5 | 0.3611784 | 0.3181966 | 0.09940085 | 0.04298179 | 0.04298179 | 0.001847434 | 0.07455562 | -0.0116463 | -0.0968454 | 0.04934404
626 | 43.5 | 8.05 | 2.57 | 5 | 0.1906938 | 0.3181966 | 0.09940085 | -0.1275028 | 0.1275028 | 0.01625696 | 0.07455562 | -0.0116463 | -0.0968454 | 0.04934404
627 | 43.5 | 8.05 | 2.57 | 5 | 0.4530286 | 0.3181966 | 0.09940085 | 0.134832 | 0.134832 | 0.01817967 | 0.07455562 | -0.0116463 | -0.0968454 | 0.04934404
628 | 43.5 | 8.05 | 2.57 | 7 | 0.3810022 | 0.3449804 | 0.1035129 | 0.03602177 | 0.03602177 | 0.001297568 | 0.06988357 | -0.0196068 | -0.1261362 | 0.11805136
629 | 43.5 | 8.05 | 2.57 | 7 | 0.4147026 | 0.3449804 | 0.1035129 | 0.06972221 | 0.06972221 | 0.004861187 | 0.06988357 | -0.0196068 | -0.1261362 | 0.11805136
630 | 43.5 | 8.05 | 2.57 | 7 | 0.2868392 | 0.3449804 | 0.1035129 | -0.05814123 | 0.05814123 | 0.003380402 | 0.06988357 | -0.0196068 | -0.1261362 | 0.11805136
631 | 43.5 | 8.05 | 2.57 | 10 | 0.5551211 | 0.5153907 | 0.1020568 | 0.03973042 | 0.03973042 | 0.001578506 | 0.09668123 | -0.011769 | -0.0955473 | 0.22323722
632 | 43.5 | 8.05 | 2.57 | 10 | 0.3248348 | 0.5153907 | 0.1020568 | -0.1905559 | 0.1905559 | 0.03631156 | 0.09668123 | -0.011769 | -0.0955473 | 0.22323722
633 | 43.5 | 8.05 | 2.57 | 10 | 0.5785793 | 0.5153907 | 0.1020568 | 0.06318857 | 0.06318857 | 0.003992796 | 0.09668123 | -0.011769 | -0.0955473 | 0.22323722
634 | 43.5 | 8.05 | 2.57 | 14 | 0.9561068 | 0.9241912 | 0.1019424 | 0.03191565 | 0.03191565 | 0.001018609 | 0.17407679 | 0.03076427 | 0.03957967 | 0.37698186
635 | 43.5 | 8.05 | 2.57 | 14 | 0.9668447 | 0.9241912 | 0.1019424 | 0.04265354 | 0.04265354 | 0.001819324 | 0.17407679 | 0.03076427 | 0.03957967 | 0.37698186
636 | 43.5 | 8.05 | 2.57 | 14 | 0.9750055 | 0.9241912 | 0.1019424 | 0.05081433 | 0.05081433 | 0.002582096 | 0.17407679 | 0.03076427 | 0.03957967 | 0.37698186
637 | 43.5 | 8.05 | 2.57 | 17 | 0.9610628 | 0.9864946 | 0.1038034 | -0.02543186 | 0.02543186 | 0.0006467794 | 0.17494829 | 0.03594855 | 0.07934211 | 0.39346709
638 | 43.5 | 8.05 | 2.57 | 17 | 0.973717 | 0.9864946 | 0.1038034 | -0.01277767 | 0.01277767 | 0.0001632689 | 0.17494829 | 0.03594855 | 0.07934211 | 0.39346709
639 | 43.5 | 8.05 | 2.57 | 17 | 0.9853469 | 0.9864946 | 0.1038034 | -0.001147717 | 0.001147717 | 1.317254e-06 | 0.17494829 | 0.03594855 | 0.07934211 | 0.39346709
640 | 49 | 8.4 | 1.805067 | 0 | -0.1089119 | 0.04486227 | 0.09644368 | -0.1537742 | 0.1537742 | 0.0236465 | 0.02139089 | -0.0312767 | 0.0089152 | -0.2569557
641 | 49 | 8.4 | 1.805067 | 0 | -0.03056995 | 0.04486227 | 0.09644368 | -0.07543222 | 0.07543222 | 0.005690019 | 0.02139089 | -0.0312767 | 0.0089152 | -0.2569557
642 | 49 | 8.4 | 1.805067 | 0 | -0.05108808 | 0.04486227 | 0.09644368 | -0.09595035 | 0.09595035 | 0.00920647 | 0.02139089 | -0.0312767 | 0.0089152 | -0.2569557
643 | 49 | 8.4 | 1.805067 | 0 | 0.08818653 | 0.04486227 | 0.09644368 | 0.04332426 | 0.04332426 | 0.001876991 | 0.02139089 | -0.0312767 | 0.0089152 | -0.2569557
644 | 49 | 8.4 | 1.805067 | 0 | 0.08290155 | 0.04486227 | 0.09644368 | 0.03803929 | 0.03803929 | 0.001446987 | 0.02139089 | -0.0312767 | 0.0089152 | -0.2569557
645 | 49 | 8.4 | 1.805067 | 0 | 0.01948187 | 0.04486227 | 0.09644368 | -0.0253804 | 0.0253804 | 0.0006441649 | 0.02139089 | -0.0312767 | 0.0089152 | -0.2569557
646 | 49 | 8.4 | 1.805067 | 0.1666667 | 0.146943 | 0.05629613 | 0.09585131 | 0.09064688 | 0.09064688 | 0.008216857 | 0.02254808 | -0.0317986 | 0.00822026 | -0.2454622
647 | 49 | 8.4 | 1.805067 | 0.1666667 | 0.1267358 | 0.05629613 | 0.09585131 | 0.07043962 | 0.07043962 | 0.004961741 | 0.02254808 | -0.0317986 | 0.00822026 | -0.2454622
648 | 49 | 8.4 | 1.805067 | 0.1666667 | 0.1453886 | 0.05629613 | 0.09585131 | 0.08909247 | 0.08909247 | 0.007937469 | 0.02254808 | -0.0317986 | 0.00822026 | -0.2454622
649 | 49 | 8.4 | 1.805067 | 1 | 0.1814508 | 0.1110486 | 0.09592575 | 0.07040217 | 0.07040217 | 0.004956466 | 0.02730007 | -0.035302 | 0.00515348 | -0.1888916
650 | 49 | 8.4 | 1.805067 | 1 | 0.1369948 | 0.1110486 | 0.09592575 | 0.02594622 | 0.02594622 | 0.0006732061 | 0.02730007 | -0.035302 | 0.00515348 | -0.1888916
651 | 49 | 8.4 | 1.805067 | 3 | 0.1273575 | 0.2165462 | 0.1006442 | -0.08918865 | 0.08918865 | 0.007954616 | 0.03132049 | -0.0485649 | -0.0011382 | -0.0678597
652 | 49 | 8.4 | 1.805067 | 3 | 0.2871503 | 0.2165462 | 0.1006442 | 0.07060409 | 0.07060409 | 0.004984938 | 0.03132049 | -0.0485649 | -0.0011382 | -0.0678597
653 | 49 | 8.4 | 1.805067 | 3 | 0.2091192 | 0.2165462 | 0.1006442 | -0.007426994 | 0.007426994 | 5.516025e-05 | 0.03132049 | -0.0485649 | -0.0011382 | -0.0678597
654 | 49 | 8.4 | 1.805067 | 7 | 0.287772 | 0.3301273 | 0.1033692 | -0.04235528 | 0.04235528 | 0.00179397 | 0.02803207 | -0.076511 | -0.0175152 | 0.09333286
655 | 49 | 8.4 | 1.805067 | 7 | 0.2737824 | 0.3301273 | 0.1033692 | -0.05634492 | 0.05634492 | 0.00317475 | 0.02803207 | -0.076511 | -0.0175152 | 0.09333286
656 | 49 | 8.4 | 1.805067 | 7 | 0.3707772 | 0.3301273 | 0.1033692 | 0.0406499 | 0.0406499 | 0.001652414 | 0.02803207 | -0.076511 | -0.0175152 | 0.09333286
657 | 49 | 8.4 | 1.805067 | 14 | 0.4649741 | 0.4446441 | 0.1102515 | 0.02033003 | 0.02033003 | 0.00041331 | 0.03368272 | -0.0968151 | -0.0030744 | 0.20806227
658 | 49 | 8.4 | 1.805067 | 14 | 0.3853886 | 0.4446441 | 0.1102515 | -0.05925546 | 0.05925546 | 0.00351121 | 0.03368272 | -0.0968151 | -0.0030744 | 0.20806227
659 | 49 | 8.4 | 1.805067 | 14 | 0.3163731 | 0.4446441 | 0.1102515 | -0.128271 | 0.128271 | 0.01645345 | 0.03368272 | -0.0968151 | -0.0030744 | 0.20806227
660 | 49 | 8.4 | 1.805067 | 21 | 0.5840415 | 0.6829 | 0.2346097 | -0.09885858 | 0.09885858 | 0.009773019 | 0.10303507 | -0.0642535 | 0.04611451 | 0.29521537
661 | 49 | 8.4 | 1.805067 | 21 | 0.7404145 | 0.6829 | 0.2346097 | 0.05751448 | 0.05751448 | 0.003307915 | 0.10303507 | -0.0642535 | 0.04611451 | 0.29521537
662 | 49 | 8.4 | 1.805067 | 21 | 0.7901554 | 0.6829 | 0.2346097 | 0.1072554 | 0.1072554 | 0.01150372 | 0.10303507 | -0.0642535 | 0.04611451 | 0.29521537
663 | 49 | 8.4 | 1.805067 | 28 | 0.8688083 | 0.7961971 | 0.1047343 | 0.0726112 | 0.0726112 | 0.005272386 | 0.14947958 | -0.0221472 | 0.04217507 | 0.323901
664 | 49 | 8.4 | 1.805067 | 28 | 0.7593782 | 0.7961971 | 0.1047343 | -0.03681886 | 0.03681886 | 0.001355628 | 0.14947958 | -0.0221472 | 0.04217507 | 0.323901
665 | 49 | 8.4 | 1.805067 | 28 | 0.7578238 | 0.7961971 | 0.1047343 | -0.03837326 | 0.03837326 | 0.001472507 | 0.14947958 | -0.0221472 | 0.04217507 | 0.323901
666 | 59 | 8.38 | 0.375 | 0 | 0.0757361 | -0.01318086 | 0.09890644 | 0.08891697 | 0.08891697 | 0.007906227 | -0.0630435 | -0.0332552 | -0.0495383 | -0.1701325
667 | 59 | 8.38 | 0.375 | 0 | 0.01338372 | -0.01318086 | 0.09890644 | 0.02656458 | 0.02656458 | 0.0007056769 | -0.0630435 | -0.0332552 | -0.0495383 | -0.1701325
668 | 59 | 8.38 | 0.375 | 0 | -0.007400409 | -0.01318086 | 0.09890644 | 0.005780451 | 0.005780451 | 3.341362e-05 | -0.0630435 | -0.0332552 | -0.0495383 | -0.1701325
669 | 59 | 8.38 | 0.375 | 0 | -0.03920642 | -0.01318086 | 0.09890644 | -0.02602556 | 0.02602556 | 0.00067733 | -0.0630435 | -0.0332552 | -0.0495383 | -0.1701325
670 | 59 | 8.38 | 0.375 | 0 | -0.0499134 | -0.01318086 | 0.09890644 | -0.03673254 | 0.03673254 | 0.001349279 | -0.0630435 | -0.0332552 | -0.0495383 | -0.1701325
671 | 59 | 8.38 | 0.375 | 0 | 0.007400409 | -0.01318086 | 0.09890644 | 0.02058127 | 0.02058127 | 0.0004235887 | -0.0630435 | -0.0332552 | -0.0495383 | -0.1701325
672 | 59 | 8.38 | 0.375 | 1 | 0.06880806 | 0.02482341 | 0.1001555 | 0.04398465 | 0.04398465 | 0.001934649 | -0.0713528 | -0.0372262 | -0.0518247 | -0.1175614
673 | 59 | 8.38 | 0.375 | 1 | -0.04896867 | 0.02482341 | 0.1001555 | -0.07379208 | 0.07379208 | 0.005445271 | -0.0713528 | -0.0372262 | -0.0518247 | -0.1175614
674 | 59 | 8.38 | 0.375 | 1 | 0.03164856 | 0.02482341 | 0.1001555 | 0.006825144 | 0.006825144 | 4.658259e-05 | -0.0713528 | -0.0372262 | -0.0518247 | -0.1175614
675 | 59 | 8.38 | 0.375 | 7 | 0.1588726 | 0.08753426 | 0.1083242 | 0.07133836 | 0.07133836 | 0.005089162 | -0.1349796 | -0.0468439 | -0.084825 | 0.05139413
676 | 59 | 8.38 | 0.375 | 7 | 0.03070383 | 0.08753426 | 0.1083242 | -0.05683043 | 0.05683043 | 0.003229698 | -0.1349796 | -0.0468439 | -0.084825 | 0.05139413
677 | 59 | 8.38 | 0.375 | 14 | 0.1261219 | 0.09467314 | 0.1036843 | 0.03144873 | 0.03144873 | 0.0009890229 | -0.1584966 | -0.0724179 | -0.095828 | 0.11862702
678 | 59 | 8.38 | 0.375 | 14 | 0.1103763 | 0.09467314 | 0.1036843 | 0.01570318 | 0.01570318 | 0.0002465899 | -0.1584966 | -0.0724179 | -0.095828 | 0.11862702
679 | 59 | 8.38 | 0.375 | 14 | 0.03542749 | 0.09467314 | 0.1036843 | -0.05924564 | 0.05924564 | 0.003510046 | -0.1584966 | -0.0724179 | -0.095828 | 0.11862702
680 | 59 | 8.38 | 0.375 | 21 | 0.2095733 | 0.09499361 | 0.1087128 | 0.1145797 | 0.1145797 | 0.0131285 | -0.1754712 | -0.0856697 | -0.0787058 | 0.13205168
681 | 59 | 8.38 | 0.375 | 21 | 0.1453314 | 0.09499361 | 0.1087128 | 0.05033783 | 0.05033783 | 0.002533897 | -0.1754712 | -0.0856697 | -0.0787058 | 0.13205168
682 | 59 | 8.38 | 0.375 | 21 | 0.04393009 | 0.09499361 | 0.1087128 | -0.05106352 | 0.05106352 | 0.002607484 | -0.1754712 | -0.0856697 | -0.0787058 | 0.13205168
683 | 59 | 8.38 | 0.375 | 28 | 0.2382302 | 0.0001114622 | 0.1204714 | 0.2381187 | 0.2381187 | 0.05670053 | -0.2224866 | -0.1209593 | -0.0754764 | 0.11624522
684 | 59 | 8.38 | 0.375 | 28 | -0.07825539 | 0.0001114622 | 0.1204714 | -0.07836686 | 0.07836686 | 0.006141364 | -0.2224866 | -0.1209593 | -0.0754764 | 0.11624522
685 | 59 | 8.38 | 0.375 | 35 | 0.1809164 | 0.2183196 | 0.1089362 | -0.03740323 | 0.03740323 | 0.001399002 | -0.1785578 | -0.0958782 | -0.0244352 | 0.21440235
686 | 59 | 8.38 | 0.375 | 35 | 0.2076838 | 0.2183196 | 0.1089362 | -0.01063579 | 0.01063579 | 0.0001131201 | -0.1785578 | -0.0958782 | -0.0244352 | 0.21440235
687 | 59 | 8.38 | 0.375 | 35 | 0.1642261 | 0.2183196 | 0.1089362 | -0.05409352 | 0.05409352 | 0.002926108 | -0.1785578 | -0.0958782 | -0.0244352 | 0.21440235
688 | 59 | 8.38 | 0.375 | 42 | 0.1516297 | 0.1867799 | 0.1043004 | -0.03515028 | 0.03515028 | 0.001235542 | -0.1697372 | -0.0560998 | -0.0268919 | 0.13672032
689 | 59 | 8.38 | 0.375 | 42 | 0.2659424 | 0.1867799 | 0.1043004 | 0.07916243 | 0.07916243 | 0.00626669 | -0.1697372 | -0.0560998 | -0.0268919 | 0.13672032
690 | 59 | 8.38 | 0.375 | 42 | 0.1122658 | 0.1867799 | 0.1043004 | -0.07451416 | 0.07451416 | 0.00555236 | -0.1697372 | -0.0560998 | -0.0268919 | 0.13672032
691 | 59 | 8.38 | 0.375 | 56 | 0.2309872 | 0.2258887 | 0.1042539 | 0.005098553 | 0.005098553 | 2.599524e-05 | -0.0985086 | -0.0047691 | -0.0379663 | 0.0643442
692 | 59 | 8.38 | 0.375 | 56 | 0.1994961 | 0.2258887 | 0.1042539 | -0.02639255 | 0.02639255 | 0.0006965667 | -0.0985086 | -0.0047691 | -0.0379663 | 0.0643442
693 | 59 | 8.38 | 0.375 | 56 | 0.2127224 | 0.2258887 | 0.1042539 | -0.01316629 | 0.01316629 | 0.0001733511 | -0.0985086 | -0.0047691 | -0.0379663 | 0.0643442
694 | 59 | 8.38 | 0.375 | 63 | 0.2347662 | 0.2719214 | 0.1099833 | -0.0371552 | 0.0371552 | 0.001380509 | -0.0426938 | 0.00595803 | -0.0444926 | 0.05036112
695 | 59 | 8.38 | 0.375 | 63 | 0.2996379 | 0.2719214 | 0.1099833 | 0.02771647 | 0.02771647 | 0.0007682029 | -0.0426938 | 0.00595803 | -0.0444926 | 0.05036112
696 | 59 | 8.38 | 0.375 | 63 | 0.1157298 | 0.2719214 | 0.1099833 | -0.1561916 | 0.1561916 | 0.02439581 | -0.0426938 | 0.00595803 | -0.0444926 | 0.05036112
697 | 60 | 8.88 | 0.901 | 0 | -0.08924505 | 0.0473362 | 0.09723031 | -0.1365813 | 0.1365813 | 0.01865444 | -0.0506586 | -0.0200117 | -0.0118905 | -0.1728916
698 | 60 | 8.88 | 0.901 | 0 | 0.09425758 | 0.0473362 | 0.09723031 | 0.04692138 | 0.04692138 | 0.002201616 | -0.0506586 | -0.0200117 | -0.0118905 | -0.1728916
699 | 60 | 8.88 | 0.901 | 0 | -0.0233314 | 0.0473362 | 0.09723031 | -0.0706676 | 0.0706676 | 0.00499391 | -0.0506586 | -0.0200117 | -0.0118905 | -0.1728916
700 | 60 | 8.88 | 0.901 | 0 | 0.1227464 | 0.0473362 | 0.09723031 | 0.07541015 | 0.07541015 | 0.005686691 | -0.0506586 | -0.0200117 | -0.0118905 | -0.1728916
701 | 60 | 8.88 | 0.901 | 0 | -0.1562477 | 0.0473362 | 0.09723031 | -0.2035839 | 0.2035839 | 0.04144639 | -0.0506586 | -0.0200117 | -0.0118905 | -0.1728916
702 | 60 | 8.88 | 0.901 | 0 | 0.1176155 | 0.0473362 | 0.09723031 | 0.07027932 | 0.07027932 | 0.004939183 | -0.0506586 | -0.0200117 | -0.0118905 | -0.1728916
703 | 60 | 8.88 | 0.901 | 0.1666667 | 0.04473388 | 0.05168045 | 0.09637394 | -0.00694657 | 0.00694657 | 4.825484e-05 | -0.0532091 | -0.0209192 | -0.0122639 | -0.1647159
704 | 60 | 8.88 | 0.901 | 0.1666667 | 0.129389 | 0.05168045 | 0.09637394 | 0.07770854 | 0.07770854 | 0.006038618 | -0.0532091 | -0.0209192 | -0.0122639 | -0.1647159
705 | 60 | 8.88 | 0.901 | 0.1666667 | 0.1074084 | 0.05168045 | 0.09637394 | 0.05572792 | 0.05572792 | 0.003105601 | -0.0532091 | -0.0209192 | -0.0122639 | -0.1647159
706 | 60 | 8.88 | 0.901 | 1 | 0.04506197 | 0.06996039 | 0.09505088 | -0.02489842 | 0.02489842 | 0.0006199314 | -0.0668058 | -0.0259726 | -0.0145256 | -0.1255242
707 | 60 | 8.88 | 0.901 | 1 | 0.1688055 | 0.06996039 | 0.09505088 | 0.09884513 | 0.09884513 | 0.009770359 | -0.0668058 | -0.0259726 | -0.0145256 | -0.1255242
708 | 60 | 8.88 | 0.901 | 1 | 0.09365395 | 0.06996039 | 0.09505088 | 0.02369356 | 0.02369356 | 0.0005613847 | -0.0668058 | -0.0259726 | -0.0145256 | -0.1255242
709 | 60 | 8.88 | 0.901 | 2 | 0.05542716 | 0.08465687 | 0.09706235 | -0.02922971 | 0.02922971 | 0.0008543762 | -0.0845471 | -0.0324609 | -0.0175924 | -0.0835313
710 | 60 | 8.88 | 0.901 | 2 | 0.05928862 | 0.08465687 | 0.09706235 | -0.02536825 | 0.02536825 | 0.0006435483 | -0.0845471 | -0.0324609 | -0.0175924 | -0.0835313
711 | 60 | 8.88 | 0.901 | 2 | 0.09047734 | 0.08465687 | 0.09706235 | 0.005820473 | 0.005820473 | 3.38779e-05 | -0.0845471 | -0.0324609 | -0.0175924 | -0.0835313
712 | 60 | 8.88 | 0.901 | 3 | 0.09969022 | 0.09511081 | 0.1009675 | 0.004579416 | 0.004579416 | 2.097105e-05 | -0.1026878 | -0.0379539 | -0.0199812 | -0.0470549
713 | 60 | 8.88 | 0.901 | 3 | 0.0990866 | 0.09511081 | 0.1009675 | 0.003975789 | 0.003975789 | 1.58069e-05 | -0.1026878 | -0.0379539 | -0.0199812 | -0.0470549
714 | 60 | 8.88 | 0.901 | 3 | 0.04506197 | 0.09511081 | 0.1009675 | -0.05004883 | 0.05004883 | 0.002504886 | -0.1026878 | -0.0379539 | -0.0199812 | -0.0470549
715 | 60 | 8.88 | 0.901 | 7 | 0.1835944 | 0.1446062 | 0.1061115 | 0.03898814 | 0.03898814 | 0.001520075 | -0.1623616 | -0.0424335 | -0.0159666 | 0.0625794
716 | 60 | 8.88 | 0.901 | 7 | 0.1337952 | 0.1446062 | 0.1061115 | -0.01081109 | 0.01081109 | 0.0001168797 | -0.1623616 | -0.0424335 | -0.0159666 | 0.0625794
717 | 60 | 8.88 | 0.901 | 7 | 0.151904 | 0.1446062 | 0.1061115 | 0.007297723 | 0.007297723 | 5.325676e-05 | -0.1623616 | -0.0424335 | -0.0159666 | 0.0625794
718 | 60 | 8.88 | 0.901 | 14 | 0.1633729 | 0.1829253 | 0.1075074 | -0.01955238 | 0.01955238 | 0.0003822957 | -0.176873 | -0.0677215 | -0.0182012 | 0.14293243
719 | 60 | 8.88 | 0.901 | 14 | 0.1986851 | 0.1829253 | 0.1075074 | 0.0157598 | 0.0157598 | 0.0002483713 | -0.176873 | -0.0677215 | -0.0182012 | 0.14293243
720 | 60 | 8.88 | 0.901 | 14 | 0.2312809 | 0.1829253 | 0.1075074 | 0.04835566 | 0.04835566 | 0.00233827 | -0.176873 | -0.0677215 | -0.0182012 | 0.14293243
721 | 60 | 8.88 | 0.901 | 21 | 0.09999204 | 0.1214159 | 0.1075511 | -0.02142389 | 0.02142389 | 0.0004589829 | -0.1883901 | -0.0969579 | -0.0292058 | 0.13318121
722 | 60 | 8.88 | 0.901 | 21 | 0.1304752 | 0.1214159 | 0.1075511 | 0.009059282 | 0.009059282 | 8.207058e-05 | -0.1883901 | -0.0969579 | -0.0292058 | 0.13318121
723 | 60 | 8.88 | 0.901 | 21 | 0.07282882 | 0.1214159 | 0.1075511 | -0.0485871 | 0.0485871 | 0.002360707 | -0.1883901 | -0.0969579 | -0.0292058 | 0.13318121
724 | 60 | 8.88 | 0.901 | 28 | 0.007307409 | 0.08755515 | 0.1035669 | -0.08024774 | 0.08024774 | 0.006439699 | -0.2009543 | -0.1235035 | -0.0248928 | 0.13411723
725 | 60 | 8.88 | 0.901 | 28 | 0.06968486 | 0.08755515 | 0.1035669 | -0.01787029 | 0.01787029 | 0.0003193471 | -0.2009543 | -0.1235035 | -0.0248928 | 0.13411723
726 | 60 | 8.88 | 0.901 | 28 | 0.1195868 | 0.08755515 | 0.1035669 | 0.03203168 | 0.03203168 | 0.001026028 | -0.2009543 | -0.1235035 | -0.0248928 | 0.13411723
727 | 60 | 8.88 | 0.901 | 42 | 0.1929546 | 0.1756103 | 0.1038634 | 0.01734428 | 0.01734428 | 0.000300824 | -0.1674809 | -0.0683741 | -0.0081587 | 0.11683548
728 | 60 | 8.88 | 0.901 | 42 | 0.1273097 | 0.1756103 | 0.1038634 | -0.04830056 | 0.04830056 | 0.002332945 | -0.1674809 | -0.0683741 | -0.0081587 | 0.11683548
729 | 60 | 8.88 | 0.901 | 42 | 0.1703799 | 0.1756103 | 0.1038634 | -0.005230419 | 0.005230419 | 2.735728e-05 | -0.1674809 | -0.0683741 | -0.0081587 | 0.11683548
730 | 60 | 8.88 | 0.901 | 56 | 0.1665184 | 0.2366172 | 0.1201438 | -0.07009877 | 0.07009877 | 0.004913837 | -0.0940316 | -0.0201544 | -0.0021368 | 0.05015139
731 | 60 | 8.88 | 0.901 | 56 | 0.221173 | 0.2366172 | 0.1201438 | -0.01544424 | 0.01544424 | 0.0002385245 | -0.0940316 | -0.0201544 | -0.0021368 | 0.05015139
732 | 60 | 8.88 | 0.901 | 56 | 0.1647362 | 0.2366172 | 0.1201438 | -0.07188098 | 0.07188098 | 0.005166875 | -0.0940316 | -0.0201544 | -0.0021368 | 0.05015139
733 | 60 | 8.88 | 0.901 | 70 | 0.2749364 | 0.2326962 | 0.1109221 | 0.04224014 | 0.04224014 | 0.001784229 | -0.0265781 | -0.0061708 | -0.0020918 | -0.0352516
734 | 60 | 8.88 | 0.901 | 70 | 0.2193907 | 0.2326962 | 0.1109221 | -0.0133055 | 0.0133055 | 0.0001770363 | -0.0265781 | -0.0061708 | -0.0020918 | -0.0352516
735 | 60 | 8.88 | 0.901 | 70 | 0.2431536 | 0.2326962 | 0.1109221 | 0.01045734 | 0.01045734 | 0.000109356 | -0.0265781 | -0.0061708 | -0.0020918 | -0.0352516
736 | 45.5 | 10.1 | 4.828 | 0 | -0.04270162 | 0.1154097 | 0.09596424 | -0.1581113 | 0.1581113 | 0.02499919 | 0.09649023 | 0.02168476 | 0.03888605 | -0.3444399
737 | 45.5 | 10.1 | 4.828 | 0 | 0.05224959 | 0.1154097 | 0.09596424 | -0.06316011 | 0.06316011 | 0.0039892 | 0.09649023 | 0.02168476 | 0.03888605 | -0.3444399
738 | 45.5 | 10.1 | 4.828 | 0 | 0.1150806 | 0.1154097 | 0.09596424 | -0.0003290755 | 0.0003290755 | 1.082907e-07 | 0.09649023 | 0.02168476 | 0.03888605 | -0.3444399
739 | 45.5 | 10.1 | 4.828 | 0 | 0.01678235 | 0.1154097 | 0.09596424 | -0.09862735 | 0.09862735 | 0.009727355 | 0.09649023 | 0.02168476 | 0.03888605 | -0.3444399
740 | 45.5 | 10.1 | 4.828 | 0 | -0.1414109 | 0.1154097 | 0.09596424 | -0.2568206 | 0.2568206 | 0.06595684 | 0.09649023 | 0.02168476 | 0.03888605 | -0.3444399
741 | 45.5 | 10.1 | 4.828 | 0.083 | 0.1607065 | 0.1472199 | 0.09552047 | 0.01348664 | 0.01348664 | 0.0001818894 | 0.10333194 | 0.02558096 | 0.04538593 | -0.3298675
742 | 45.5 | 10.1 | 4.828 | 0.083 | 0.1150806 | 0.1472199 | 0.09552047 | -0.03213927 | 0.03213927 | 0.001032932 | 0.10333194 | 0.02558096 | 0.04538593 | -0.3298675
743 | 45.5 | 10.1 | 4.828 | 0.25 | 0.2245945 | 0.2114493 | 0.09483013 | 0.01314526 | 0.01314526 | 0.0001727978 | 0.11716241 | 0.03346564 | 0.058503 | -0.3004704
744 | 45.5 | 10.1 | 4.828 | 0.25 | 0.1844884 | 0.2114493 | 0.09483013 | -0.02696091 | 0.02696091 | 0.0007268907 | 0.11716241 | 0.03346564 | 0.058503 | -0.3004704
745 | 45.5 | 10.1 | 4.828 | 0.5 | 0.1636426 | 0.3077167 | 0.09421993 | -0.1440741 | 0.1440741 | 0.02075736 | 0.13792803 | 0.04531269 | 0.07812723 | -0.2564398
746 | 45.5 | 10.1 | 4.828 | 0.5 | 0.3437973 | 0.3077167 | 0.09421993 | 0.03608065 | 0.03608065 | 0.001301813 | 0.13792803 | 0.04531269 | 0.07812723 | -0.2564398
747 | 45.5 | 10.1 | 4.828 | 0.5 | 0.3201329 | 0.3077167 | 0.09421993 | 0.01241625 | 0.01241625 | 0.0001541633 | 0.13792803 | 0.04531269 | 0.07812723 | -0.2564398
748 | 45.5 | 10.1 | 4.828 | 1 | 0.4871343 | 0.4975136 | 0.09403585 | -0.0103793 | 0.0103793 | 0.0001077298 | 0.17897416 | 0.06866367 | 0.11655229 | -0.1694651
749 | 45.5 | 10.1 | 4.828 | 1 | 0.7834972 | 0.4975136 | 0.09403585 | 0.2859835 | 0.2859835 | 0.08178659 | 0.17897416 | 0.06866367 | 0.11655229 | -0.1694651
750 | 45.5 | 10.1 | 4.828 | 1 | 0.6333486 | 0.4975136 | 0.09403585 | 0.135835 | 0.135835 | 0.01845114 | 0.17897416 | 0.06866367 | 0.11655229 | -0.1694651
751 | 45.5 | 10.1 | 4.828 | 1.5 | 0.9076325 | 0.6779693 | 0.09465097 | 0.2296632 | 0.2296632 | 0.05274519 | 0.21809829 | 0.09065059 | 0.15244527 | -0.0860134
752 | 45.5 | 10.1 | 4.828 | 1.5 | 0.8876088 | 0.6779693 | 0.09465097 | 0.2096395 | 0.2096395 | 0.04394872 | 0.21809829 | 0.09065059 | 0.15244527 | -0.0860134
753 | 45.5 | 10.1 | 4.828 | 1.5 | 0.8981198 | 0.6779693 | 0.09465097 | 0.2201505 | 0.2201505 | 0.04846624 | 0.21809829 | 0.09065059 | 0.15244527 | -0.0860134
754 | 45.5 | 10.1 | 4.828 | 2 | 0.928126 | 0.8433796 | 0.09592942 | 0.08474641 | 0.08474641 | 0.007181955 | 0.25402633 | 0.11040102 | 0.18432431 | -0.0081607
755 | 45.5 | 10.1 | 4.828 | 2 | 0.9496177 | 0.8433796 | 0.09592942 | 0.1062382 | 0.1062382 | 0.01128654 | 0.25402633 | 0.11040102 | 0.18432431 | -0.0081607
756 | 45.5 | 10.1 | 4.828 | 2 | 0.9522602 | 0.8433796 | 0.09592942 | 0.1088806 | 0.1088806 | 0.01185498 | 0.25402633 | 0.11040102 | 0.18432431 | -0.0081607
757 | 45.5 | 10.1 | 4.828 | 2.5 | 0.9748676 | 0.9902751 | 0.0983344 | -0.0154075 | 0.0154075 | 0.000237391 | 0.28599984 | 0.12747663 | 0.21123237 | 0.06277765
758 | 45.5 | 10.1 | 4.828 | 2.5 | 0.96007 | 0.9902751 | 0.0983344 | -0.03020509 | 0.03020509 | 0.0009123474 | 0.28599984 | 0.12747663 | 0.21123237 | 0.06277765
759 | 45.5 | 10.1 | 4.828 | 2.5 | 0.983617 | 0.9902751 | 0.0983344 | -0.00665813 | 0.00665813 | 4.433069e-05 | 0.28599984 | 0.12747663 | 0.21123237 | 0.06277765
760 | 45.5 | 10.1 | 4.828 | 3 | 0.9922489 | 1.117426 | 0.102711 | -0.1251771 | 0.1251771 | 0.01566931 | 0.31377818 | 0.141857 | 0.23276422 | 0.12623801
761 | 45.5 | 10.1 | 4.828 | 3 | 0.9981209 | 1.117426 | 0.102711 | -0.119305 | 0.119305 | 0.01423369 | 0.31377818 | 0.141857 | 0.23276422 | 0.12623801
762 | 51.6 | 7.82 | 2.186 | 0 | 0.04628001 | 0.0003820407 | 0.09621612 | 0.04589797 | 0.04589797 | 0.002106623 | -0.0050685 | -0.0253155 | 0.03706188 | -0.3090844
763 | 51.6 | 7.82 | 2.186 | 0 | -0.003879651 | 0.0003820407 | 0.09621612 | -0.004261692 | 0.004261692 | 1.816202e-05 | -0.0050685 | -0.0253155 | 0.03706188 | -0.3090844
764 | 51.6 | 7.82 | 2.186 | 0 | -0.02256081 | 0.0003820407 | 0.09621612 | -0.02294286 | 0.02294286 | 0.0005263746 | -0.0050685 | -0.0253155 | 0.03706188 | -0.3090844
765 | 51.6 | 7.82 | 2.186 | 0 | -0.01983954 | 0.0003820407 | 0.09621612 | -0.02022158 | 0.02022158 | 0.0004089124 | -0.0050685 | -0.0253155 | 0.03706188 | -0.3090844
766 | 51.6 | 7.82 | 2.186 | 0 | -0.0001813193 | 0.0003820407 | 0.09621612 | -0.00056336 | 0.00056336 | 3.173745e-07 | -0.0050685 | -0.0253155 | 0.03706188 | -0.3090844
767 | 51.6 | 7.82 | 2.186 | 0 | 0.01686269 | 0.0003820407 | 0.09621612 | 0.01648065 | 0.01648065 | 0.0002716119 | -0.0050685 | -0.0253155 | 0.03706188 | -0.3090844
768 | 51.6 | 7.82 | 2.186 | 0 | -0.00395276 | 0.0003820407 | 0.09621612 | -0.004334801 | 0.004334801 | 1.87905e-05 | -0.0050685 | -0.0253155 | 0.03706188 | -0.3090844
769 | 51.6 | 7.82 | 2.186 | 0 | -0.013744 | 0.0003820407 | 0.09621612 | -0.01412604 | 0.01412604 | 0.0001995451 | -0.0050685 | -0.0253155 | 0.03706188 | -0.3090844
770 | 51.6 | 7.82 | 2.186 | 0 | -0.05385183 | 0.0003820407 | 0.09621612 | -0.05423387 | 0.05423387 | 0.002941312 | -0.0050685 | -0.0253155 | 0.03706188 | -0.3090844
771 | 51.6 | 7.82 | 2.186 | 0 | 0.05486721 | 0.0003820407 | 0.09621612 | 0.05448517 | 0.05448517 | 0.002968634 | -0.0050685 | -0.0253155 | 0.03706188 | -0.3090844
772 | 51.6 | 7.82 | 2.186 | 1 | 0.1030981 | 0.1179063 | 0.09456132 | -0.01480813 | 0.01480813 | 0.0002192808 | 0.00660211 | -0.0182602 | 0.05699715 | -0.2302214
773 | 51.6 | 7.82 | 2.186 | 1 | 0.2329227 | 0.1179063 | 0.09456132 | 0.1150165 | 0.1150165 | 0.01322879 | 0.00660211 | -0.0182602 | 0.05699715 | -0.2302214
774 | 51.6 | 7.82 | 2.186 | 1 | 0.1868676 | 0.1179063 | 0.09456132 | 0.06896137 | 0.06896137 | 0.004755671 | 0.00660211 | -0.0182602 | 0.05699715 | -0.2302214
775 | 51.6 | 7.82 | 2.186 | 2 | 0.1067364 | 0.252235 | 0.09457459 | -0.1454986 | 0.1454986 | 0.02116985 | 0.02187184 | -0.0088602 | 0.08440261 | -0.1479679
776 | 51.6 | 7.82 | 2.186 | 2 | 0.09386549 | 0.252235 | 0.09457459 | -0.1583695 | 0.1583695 | 0.0250809 | 0.02187184 | -0.0088602 | 0.08440261 | -0.1479679
777 | 51.6 | 7.82 | 2.186 | 2 | 0.1902132 | 0.252235 | 0.09457459 | -0.06202178 | 0.06202178 | 0.003846701 | 0.02187184 | -0.0088602 | 0.08440261 | -0.1479679
778 | 51.6 | 7.82 | 2.186 | 3 | 0.1379207 | 0.3970424 | 0.09431727 | -0.2591217 | 0.2591217 | 0.06714406 | 0.04032519 | 0.00257256 | 0.11710055 | -0.0657445
779 | 51.6 | 7.82 | 2.186 | 3 | 0.1880068 | 0.3970424 | 0.09431727 | -0.2090356 | 0.2090356 | 0.04369588 | 0.04032519 | 0.00257256 | 0.11710055 | -0.0657445
780 | 51.6 | 7.82 | 2.186 | 3 | 0.1499825 | 0.3970424 | 0.09431727 | -0.2470599 | 0.2470599 | 0.06103858 | 0.04032519 | 0.00257256 | 0.11710055 | -0.0657445
781 | 51.6 | 7.82 | 2.186 | 3 | 0.5917173 | 0.3970424 | 0.09431727 | 0.1946749 | 0.1946749 | 0.03789833 | 0.04032519 | 0.00257256 | 0.11710055 | -0.0657445
782 | 51.6 | 7.82 | 2.186 | 3 | 0.6577176 | 0.3970424 | 0.09431727 | 0.2606752 | 0.2606752 | 0.06795154 | 0.04032519 | 0.00257256 | 0.11710055 | -0.0657445
783 | 51.6 | 7.82 | 2.186 | 3 | 0.7807971 | 0.3970424 | 0.09431727 | 0.3837547 | 0.3837547 | 0.1472677 | 0.04032519 | 0.00257256 | 0.11710055 | -0.0657445
784 | 51.6 | 7.82 | 2.186 | 4 | 0.2967841 | 0.5368652 | 0.0945026 | -0.2400811 | 0.2400811 | 0.05763893 | 0.05919036 | 0.01369457 | 0.15017563 | 0.01101606
785 | 51.6 | 7.82 | 2.186 | 4 | 0.788084 | 0.5368652 | 0.0945026 | 0.2512188 | 0.2512188 | 0.06311089 | 0.05919036 | 0.01369457 | 0.15017563 | 0.01101606
786 | 51.6 | 7.82 | 2.186 | 4 | 0.587666 | 0.5368652 | 0.0945026 | 0.05080081 | 0.05080081 | 0.002580723 | 0.05919036 | 0.01369457 | 0.15017563 | 0.01101606
787 | 51.6 | 7.82 | 2.186 | 5 | 0.7972609 | 0.655877 | 0.0950439 | 0.1413838 | 0.1413838 | 0.01998939 | 0.07527295 | 0.02198733 | 0.17860026 | 0.07722792
788 | 51.6 | 7.82 | 2.186 | 5 | 0.7415596 | 0.655877 | 0.0950439 | 0.08568254 | 0.08568254 | 0.007341498 | 0.07527295 | 0.02198733 | 0.17860026 | 0.07722792
789 | 51.6 | 7.82 | 2.186 | 5 | 0.5206402 | 0.655877 | 0.0950439 | -0.1352369 | 0.1352369 | 0.01828901 | 0.07527295 | 0.02198733 | 0.17860026 | 0.07722792
790 | 51.6 | 7.82 | 2.186 | 6 | 0.8365521 | 0.7459422 | 0.09541612 | 0.09060983 | 0.09060983 | 0.008210142 | 0.08676619 | 0.02638186 | 0.19957363 | 0.13043197
791 | 51.6 | 7.82 | 2.186 | 6 | 0.6016401 | 0.7459422 | 0.09541612 | -0.1443021 | 0.1443021 | 0.0208231 | 0.08676619 | 0.02638186 | 0.19957363 | 0.13043197
792 | 51.6 | 7.82 | 2.186 | 7 | 0.8824084 | 0.8071976 | 0.09570695 | 0.07521075 | 0.07521075 | 0.005656658 | 0.09343011 | 0.02729039 | 0.21278057 | 0.170908
793 | 51.6 | 7.82 | 2.186 | 7 | 0.8233708 | 0.8071976 | 0.09570695 | 0.0161732 | 0.0161732 | 0.0002615723 | 0.09343011 | 0.02729039 | 0.21278057 | 0.170908
794 | 51.6 | 7.82 | 2.186 | 7 | 0.7498277 | 0.8071976 | 0.09570695 | -0.0573699 | 0.0573699 | 0.003291306 | 0.09343011 | 0.02729039 | 0.21278057 | 0.170908
795 | 51.6 | 7.82 | 2.186 | 8 | 0.9245154 | 0.844351 | 0.09672903 | 0.08016439 | 0.08016439 | 0.00642633 | 0.09584535 | 0.02567051 | 0.21940548 | 0.20064102
796 | 51.6 | 7.82 | 2.186 | 8 | 0.67357 | 0.844351 | 0.09672903 | -0.170781 | 0.170781 | 0.02916615 | 0.09584535 | 0.02567051 | 0.21940548 | 0.20064102
797 | 51.6 | 7.82 | 2.186 | 8 | 0.9499629 | 0.844351 | 0.09672903 | 0.105612 | 0.105612 | 0.01115389 | 0.09584535 | 0.02567051 | 0.21940548 | 0.20064102
798 | 51.6 | 7.82 | 2.186 | 10 | 0.9054722 | 0.8765871 | 0.102316 | 0.02888515 | 0.02888515 | 0.0008343517 | 0.09288554 | 0.01913012 | 0.22160026 | 0.24018257
799 | 51.6 | 7.82 | 2.186 | 10 | 0.8745029 | 0.8765871 | 0.102316 | -0.002084186 | 0.002084186 | 4.343832e-06 | 0.09288554 | 0.01913012 | 0.22160026 | 0.24018257
800 | 51.6 | 7.82 | 2.186 | 10 | 0.8399797 | 0.8765871 | 0.102316 | -0.03660738 | 0.03660738 | 0.0013401 | 0.09288554 | 0.01913012 | 0.22160026 | 0.24018257
801 | 51.6 | 7.82 | 2.186 | 14 | 0.9533405 | 0.9136495 | 0.1084597 | 0.03969102 | 0.03969102 | 0.001575377 | 0.08711838 | 0.00669424 | 0.22028657 | 0.29676171
802 | 51.6 | 7.82 | 2.186 | 14 | 0.90627 | 0.9136495 | 0.1084597 | -0.007379463 | 0.007379463 | 5.445648e-05 | 0.08711838 | 0.00669424 | 0.22028657 | 0.29676171
803 | 51.6 | 7.82 | 2.186 | 14 | 0.9138854 | 0.9136495 | 0.1084597 | 0.0002359466 | 0.0002359466 | 5.56708e-08 | 0.08711838 | 0.00669424 | 0.22028657 | 0.29676171
804 | 51.6 | 7.82 | 2.186 | 21 | 0.9108393 | 0.9241435 | 0.1045024 | -0.01330422 | 0.01330422 | 0.0001770023 | 0.11203082 | 0.00020942 | 0.18394691 | 0.32516776
805 | 51.6 | 7.82 | 2.186 | 21 | 0.8959711 | 0.9241435 | 0.1045024 | -0.0281724 | 0.0281724 | 0.0007936843 | 0.11203082 | 0.00020942 | 0.18394691 | 0.32516776
806 | 51.6 | 7.82 | 2.186 | 21 | 0.9626241 | 0.9241435 | 0.1045024 | 0.03848056 | 0.03848056 | 0.001480754 | 0.11203082 | 0.00020942 | 0.18394691 | 0.32516776
807 | 51.6 | 7.82 | 2.186 | 28 | 0.9277382 | 0.9344708 | 0.1046358 | -0.006732561 | 0.006732561 | 4.532737e-05 | 0.14434836 | 0.02741044 | 0.14078442 | 0.31913897
808 | 51.6 | 7.82 | 2.186 | 28 | 0.9172217 | 0.9344708 | 0.1046358 | -0.01724908 | 0.01724908 | 0.0002975307 | 0.14434836 | 0.02741044 | 0.14078442 | 0.31913897
809 | 51.6 | 7.82 | 2.186 | 28 | 0.9803933 | 0.9344708 | 0.1046358 | 0.04592256 | 0.04592256 | 0.002108881 | 0.14434836 | 0.02741044 | 0.14078442 | 0.31913897
810 | 66.3 | 7.79 | 5.463 | 0 | -0.02983242 | 0.009838953 | 0.09693604 | -0.03967137 | 0.03967137 | 0.001573818 | -0.0803744 | -0.007174 | -0.043577 | -0.1618242
811 | 66.3 | 7.79 | 5.463 | 0 | 0.02019623 | 0.009838953 | 0.09693604 | 0.01035728 | 0.01035728 | 0.0001072732 | -0.0803744 | -0.007174 | -0.043577 | -0.1618242
812 | 66.3 | 7.79 | 5.463 | 0 | 0.005320953 | 0.009838953 | 0.09693604 | -0.004518 | 0.004518 | 2.041233e-05 | -0.0803744 | -0.007174 | -0.043577 | -0.1618242
813 | 66.3 | 7.79 | 5.463 | 0 | -0.03902422 | 0.009838953 | 0.09693604 | -0.04886317 | 0.04886317 | 0.00238761 | -0.0803744 | -0.007174 | -0.043577 | -0.1618242
814 | 66.3 | 7.79 | 5.463 | 0 | 0.006092783 | 0.009838953 | 0.09693604 | -0.00374617 | 0.00374617 | 1.403379e-05 | -0.0803744 | -0.007174 | -0.043577 | -0.1618242
815 | 66.3 | 7.79 | 5.463 | 0 | 0.03724667 | 0.009838953 | 0.09693604 | 0.02740772 | 0.02740772 | 0.0007511829 | -0.0803744 | -0.007174 | -0.043577 | -0.1618242
816 | 66.3 | 7.79 | 5.463 | 1 | 0.02707254 | 0.02847848 | 0.09873174 | -0.001405944 | 0.001405944 | 1.976678e-06 | -0.1067894 | -0.0045195 | -0.043388 | -0.1196131
817 | 66.3 | 7.79 | 5.463 | 1 | -0.004502345 | 0.02847848 | 0.09873174 | -0.03298083 | 0.03298083 | 0.001087735 | -0.1067894 | -0.0045195 | -0.043388 | -0.1196131
818 | 66.3 | 7.79 | 5.463 | 1 | 0.1299365 | 0.02847848 | 0.09873174 | 0.101458 | 0.101458 | 0.01029373 | -0.1067894 | -0.0045195 | -0.043388 | -0.1196131
819 | 66.3 | 7.79 | 5.463 | 7 | 0.01563542 | 0.03380042 | 0.104341 | -0.018165 | 0.018165 | 0.0003299674 | -0.2231048 | -0.0005862 | -0.0763567 | 0.03105949
820 | 66.3 | 7.79 | 5.463 | 7 | 0.006654115 | 0.03380042 | 0.104341 | -0.0271463 | 0.0271463 | 0.0007369219 | -0.2231048 | -0.0005862 | -0.0763567 | 0.03105949
821 | 66.3 | 7.79 | 5.463 | 7 | 0.06678673 | 0.03380042 | 0.104341 | 0.03298631 | 0.03298631 | 0.001088097 | -0.2231048 | -0.0005862 | -0.0763567 | 0.03105949
822 | 66.3 | 7.79 | 5.463 | 14 | 0.05485844 | 0.0754006 | 0.10448 | -0.02054216 | 0.02054216 | 0.0004219805 | -0.199739 | 0.00327868 | -0.1204942 | 0.08956659
823 | 66.3 | 7.79 | 5.463 | 14 | 0.07043538 | 0.0754006 | 0.10448 | -0.004965221 | 0.004965221 | 2.465342e-05 | -0.199739 | 0.00327868 | -0.1204942 | 0.08956659
824 | 66.3 | 7.79 | 5.463 | 14 | 0.1046766 | 0.0754006 | 0.10448 | 0.02927599 | 0.02927599 | 0.0008570835 | -0.199739 | 0.00327868 | -0.1204942 | 0.08956659
825 | 66.3 | 7.79 | 5.463 | 21 | 0.06720773 | 0.1169457 | 0.1102455 | -0.04973795 | 0.04973795 | 0.002473863 | -0.1427641 | 0.00589132 | -0.1439175 | 0.0949474
826 | 66.3 | 7.79 | 5.463 | 21 | 0.08180234 | 0.1169457 | 0.1102455 | -0.03514333 | 0.03514333 | 0.001235054 | -0.1427641 | 0.00589132 | -0.1439175 | 0.0949474
827 | 66.3 | 7.79 | 5.463 | 21 | 0.1533019 | 0.1169457 | 0.1102455 | 0.03635624 | 0.03635624 | 0.001321776 | -0.1427641 | 0.00589132 | -0.1439175 | 0.0949474
828 | 66.3 | 7.79 | 5.463 | 28 | 0.1669844 | 0.1353154 | 0.1102475 | 0.03166895 | 0.03166895 | 0.001002922 | -0.102795 | 0.00911222 | -0.17645 | 0.10265967
829 | 66.3 | 7.79 | 5.463 | 28 | 0.121306 | 0.1353154 | 0.1102475 | -0.01400938 | 0.01400938 | 0.0001962628 | -0.102795 | 0.00911222 | -0.17645 | 0.10265967
830 | 66.3 | 7.79 | 5.463 | 28 | 0.1042556 | 0.1353154 | 0.1102475 | -0.03105982 | 0.03105982 | 0.0009647125 | -0.102795 | 0.00911222 | -0.17645 | 0.10265967
831 | 66.3 | 7.79 | 5.463 | 35 | 0.2495702 | 0.2505137 | 0.1044914 | -0.000943489 | 0.000943489 | 8.901715e-07 | -0.0695903 | 0.01917626 | -0.1396956 | 0.13783477
832 | 66.3 | 7.79 | 5.463 | 35 | 0.2860568 | 0.2505137 | 0.1044914 | 0.03554304 | 0.03554304 | 0.001263308 | -0.0695903 | 0.01917626 | -0.1396956 | 0.13783477
833 | 66.3 | 7.79 | 5.463 | 35 | 0.2139959 | 0.2505137 | 0.1044914 | -0.03651786 | 0.03651786 | 0.001333554 | -0.0695903 | 0.01917626 | -0.1396956 | 0.13783477
834 | 66.3 | 7.79 | 5.463 | 42 | 0.7929389 | 0.5561337 | 0.1044873 | 0.2368052 | 0.2368052 | 0.05607669 | 0.00837246 | 0.04803174 | 0.00384949 | 0.19309146
835 | 66.3 | 7.79 | 5.463 | 42 | 0.4308802 | 0.5561337 | 0.1044873 | -0.1252535 | 0.1252535 | 0.01568844 | 0.00837246 | 0.04803174 | 0.00384949 | 0.19309146
836 | 66.3 | 7.79 | 5.463 | 42 | 0.4469483 | 0.5561337 | 0.1044873 | -0.1091854 | 0.1091854 | 0.01192145 | 0.00837246 | 0.04803174 | 0.00384949 | 0.19309146
837 | 66.3 | 7.79 | 5.463 | 49 | 0.7600309 | 0.8392385 | 0.1044974 | -0.07920762 | 0.07920762 | 0.006273847 | 0.07747081 | 0.07903503 | 0.11530308 | 0.26464098
838 | 66.3 | 7.79 | 5.463 | 49 | 0.8548257 | 0.8392385 | 0.1044974 | 0.0155872 | 0.0155872 | 0.0002429609 | 0.07747081 | 0.07903503 | 0.11530308 | 0.26464098
839 | 66.3 | 7.79 | 5.463 | 49 | 0.921554 | 0.8392385 | 0.1044974 | 0.08231546 | 0.08231546 | 0.006775835 | 0.07747081 | 0.07903503 | 0.11530308 | 0.26464098
840 | 66.3 | 7.79 | 5.463 | 56 | 0.8759458 | 0.8778056 | 0.1103664 | -0.001859775 | 0.001859775 | 3.458764e-06 | 0.09784441 | 0.08179856 | 0.13939976 | 0.25597425
841 | 66.3 | 7.79 | 5.463 | 56 | 0.8085159 | 0.8778056 | 0.1103664 | -0.0692897 | 0.0692897 | 0.004801062 | 0.09784441 | 0.08179856 | 0.13939976 | 0.25597425
842 | 66.3 | 7.79 | 5.463 | 56 | 0.9416917 | 0.8778056 | 0.1103664 | 0.06388615 | 0.06388615 | 0.00408144 | 0.09784441 | 0.08179856 | 0.13939976 | 0.25597425
843 | 66.3 | 7.79 | 5.463 | 63 | 0.9111693 | 0.9125793 | 0.1108783 | -0.001409947 | 0.001409947 | 1.987951e-06 | 0.11773672 | 0.08725095 | 0.15836562 | 0.24643739
844 | 66.3 | 7.79 | 5.463 | 63 | 0.8410731 | 0.9125793 | 0.1108783 | -0.07150619 | 0.07150619 | 0.005113136 | 0.11773672 | 0.08725095 | 0.15836562 | 0.24643739
845 | 66.3 | 7.79 | 5.463 | 63 | 0.9371309 | 0.9125793 | 0.1108783 | 0.02455162 | 0.02455162 | 0.0006027823 | 0.11773672 | 0.08725095 | 0.15836562 | 0.24643739
846 | 51.6 | 19.5 | 2.099 | 0 | -0.044 | 0.0279734 | 0.09893769 | -0.0719734 | 0.0719734 | 0.005180171 | 0.00227457 | -0.0259072 | 0.01038077 | -0.2615633
847 | 51.6 | 19.5 | 2.099 | 0 | 0.088 | 0.0279734 | 0.09893769 | 0.0600266 | 0.0600266 | 0.003603192 | 0.00227457 | -0.0259072 | 0.01038077 | -0.2615633
848 | 51.6 | 19.5 | 2.099 | 0 | 0.007 | 0.0279734 | 0.09893769 | -0.0209734 | 0.0209734 | 0.0004398837 | 0.00227457 | -0.0259072 | 0.01038077 | -0.2615633
849 | 51.6 | 19.5 | 2.099 | 0 | -0.02 | 0.0279734 | 0.09893769 | -0.0479734 | 0.0479734 | 0.002301448 | 0.00227457 | -0.0259072 | 0.01038077 | -0.2615633
850 | 51.6 | 19.5 | 2.099 | 0 | -0.03 | 0.0279734 | 0.09893769 | -0.0579734 | 0.0579734 | 0.003360916 | 0.00227457 | -0.0259072 | 0.01038077 | -0.2615633
851 | 51.6 | 19.5 | 2.099 | 1 | 0.061 | 0.07232786 | 0.09618652 | -0.01132786 | 0.01132786 | 0.0001283204 | 0.00485399 | -0.0434227 | 0.01620148 | -0.2080935
852 | 51.6 | 19.5 | 2.099 | 1 | 0.043 | 0.07232786 | 0.09618652 | -0.02932786 | 0.02932786 | 0.0008601232 | 0.00485399 | -0.0434227 | 0.01620148 | -0.2080935
853 | 51.6 | 19.5 | 2.099 | 1 | 0.209 | 0.07232786 | 0.09618652 | 0.1366721 | 0.1366721 | 0.01867927 | 0.00485399 | -0.0434227 | 0.01620148 | -0.2080935
854 | 51.6 | 19.5 | 2.099 | 3 | 0.043 | 0.1646063 | 0.09725463 | -0.1216063 | 0.1216063 | 0.0147881 | 0.01049275 | -0.0766135 | 0.02806616 | -0.1001277
855 | 51.6 | 19.5 | 2.099 | 3 | 0.209 | 0.1646063 | 0.09725463 | 0.04439369 | 0.04439369 | 0.001970799 | 0.01049275 | -0.0766135 | 0.02806616 | -0.1001277
856 | 51.6 | 19.5 | 2.099 | 3 | 0.099 | 0.1646063 | 0.09725463 | -0.06560631 | 0.06560631 | 0.004304188 | 0.01049275 | -0.0766135 | 0.02806616 | -0.1001277
857 | 51.6 | 19.5 | 2.099 | 3 | 0.133 | 0.1646063 | 0.09725463 | -0.03160631 | 0.03160631 | 0.000998959 | 0.01049275 | -0.0766135 | 0.02806616 | -0.1001277
858 | 51.6 | 19.5 | 2.099 | 3 | 0.195 | 0.1646063 | 0.09725463 | 0.03039369 | 0.03039369 | 0.0009237762 | 0.01049275 | -0.0766135 | 0.02806616 | -0.1001277
859 | 51.6 | 19.5 | 2.099 | 5 | 0.2085076 | 0.2687866 | 0.09814193 | -0.06027896 | 0.06027896 | 0.003633553 | 0.01816488 | -0.095261 | 0.04110066 | 0.00199341
860 | 51.6 | 19.5 | 2.099 | 5 | 0.3346547 | 0.2687866 | 0.09814193 | 0.06586816 | 0.06586816 | 0.004338614 | 0.01816488 | -0.095261 | 0.04110066 | 0.00199341
861 | 51.6 | 19.5 | 2.099 | 5 | 0.2059592 | 0.2687866 | 0.09814193 | -0.06282739 | 0.06282739 | 0.00394728 | 0.01816488 | -0.095261 | 0.04110066 | 0.00199341
862 | 51.6 | 19.5 | 2.099 | 7 | 0.3970526 | 0.378835 | 0.1021768 | 0.0182176 | 0.0182176 | 0.0003318809 | 0.02564093 | -0.0940835 | 0.05505481 | 0.08943416
863 | 51.6 | 19.5 | 2.099 | 7 | 0.5326984 | 0.378835 | 0.1021768 | 0.1538634 | 0.1538634 | 0.02367394 | 0.02564093 | -0.0940835 | 0.05505481 | 0.08943416
864 | 51.6 | 19.5 | 2.099 | 7 | 0.4358582 | 0.378835 | 0.1021768 | 0.05702318 | 0.05702318 | 0.003251643 | 0.02564093 | -0.0940835 | 0.05505481 | 0.08943416
865 | 51.6 | 19.5 | 2.099 | 11 | 0.4928043 | 0.5587174 | 0.1012723 | -0.06591314 | 0.06591314 | 0.004344542 | 0.03775986 | -0.0657777 | 0.07235889 | 0.21158784
866 | 51.6 | 19.5 | 2.099 | 11 | 0.4292234 | 0.5587174 | 0.1012723 | -0.129494 | 0.129494 | 0.0167687 | 0.03775986 | -0.0657777 | 0.07235889 | 0.21158784
867 | 51.6 | 19.5 | 2.099 | 11 | 0.709246 | 0.5587174 | 0.1012723 | 0.1505286 | 0.1505286 | 0.02265886 | 0.03775986 | -0.0657777 | 0.07235889 | 0.21158784
868 | 51.6 | 19.5 | 2.099 | 14 | 0.5942668 | 0.7262753 | 0.09812351 | -0.1320085 | 0.1320085 | 0.01742624 | 0.06858659 | -0.0270302 | 0.08161478 | 0.30031555
869 | 51.6 | 19.5 | 2.099 | 14 | 0.7052788 | 0.7262753 | 0.09812351 | -0.02099652 | 0.02099652 | 0.000440854 | 0.06858659 | -0.0270302 | 0.08161478 | 0.30031555
870 | 51.6 | 19.5 | 2.099 | 14 | 0.5766777 | 0.7262753 | 0.09812351 | -0.1495977 | 0.1495977 | 0.02237946 | 0.06858659 | -0.0270302 | 0.08161478 | 0.30031555
871 | 51.6 | 19.5 | 2.099 | 14 | 0.9077475 | 0.7262753 | 0.09812351 | 0.1814722 | 0.1814722 | 0.03293215 | 0.06858659 | -0.0270302 | 0.08161478 | 0.30031555
872 | 51.6 | 19.5 | 2.099 | 14 | 0.8550151 | 0.7262753 | 0.09812351 | 0.1287397 | 0.1287397 | 0.01657392 | 0.06858659 | -0.0270302 | 0.08161478 | 0.30031555
873 | 51.6 | 19.5 | 2.099 | 18 | 0.9470803 | 0.8952302 | 0.1018582 | 0.05185015 | 0.05185015 | 0.002688438 | 0.11261907 | 0.0112779 | 0.09128958 | 0.37725503
874 | 51.6 | 19.5 | 2.099 | 18 | 0.8587131 | 0.8952302 | 0.1018582 | -0.03651706 | 0.03651706 | 0.001333496 | 0.11261907 | 0.0112779 | 0.09128958 | 0.37725503
875 | 51.6 | 19.5 | 2.099 | 18 | 0.9085667 | 0.8952302 | 0.1018582 | 0.01333651 | 0.01333651 | 0.0001778625 | 0.11261907 | 0.0112779 | 0.09128958 | 0.37725503
876 | 51.6 | 19.5 | 2.099 | 21 | 0.9452898 | 0.8814543 | 0.1088746 | 0.06383548 | 0.06383548 | 0.004074968 | 0.12284387 | 0.00231861 | 0.08184477 | 0.37165849
877 | 51.6 | 19.5 | 2.099 | 21 | 0.9347574 | 0.8814543 | 0.1088746 | 0.05330303 | 0.05330303 | 0.002841213 | 0.12284387 | 0.00231861 | 0.08184477 | 0.37165849
878 | 51.6 | 19.5 | 2.099 | 21 | 0.8120544 | 0.8814543 | 0.1088746 | -0.06939994 | 0.06939994 | 0.004816352 | 0.12284387 | 0.00231861 | 0.08184477 | 0.37165849
879 | 45.5 | 5.2 | 1.87062 | 0 | -0.03007349 | -0.03828085 | 0.0957784 | 0.008207366 | 0.008207366 | 6.736086e-05 | 0.02663167 | -0.0287934 | -0.0106423 | -0.3282655
880 | 45.5 | 5.2 | 1.87062 | 0 | -0.01718485 | -0.03828085 | 0.0957784 | 0.021096 | 0.021096 | 0.0004450414 | 0.02663167 | -0.0287934 | -0.0106423 | -0.3282655
881 | 45.5 | 5.2 | 1.87062 | 0 | 0.05438101 | -0.03828085 | 0.0957784 | 0.09266186 | 0.09266186 | 0.00858622 | 0.02663167 | -0.0287934 | -0.0106423 | -0.3282655
882 | 45.5 | 5.2 | 1.87062 | 0 | 0.006896552 | -0.03828085 | 0.0957784 | 0.04517741 | 0.04517741 | 0.002040998 | 0.02663167 | -0.0287934 | -0.0106423 | -0.3282655
883 | 45.5 | 5.2 | 1.87062 | 0 | 0.05268513 | -0.03828085 | 0.0957784 | 0.09096599 | 0.09096599 | 0.008274811 | 0.02663167 | -0.0287934 | -0.0106423 | -0.3282655
884 | 45.5 | 5.2 | 1.87062 | 0 | -0.06670435 | -0.03828085 | 0.0957784 | -0.0284235 | 0.0284235 | 0.0008078953 | 0.02663167 | -0.0287934 | -0.0106423 | -0.3282655
885 | 45.5 | 5.2 | 1.87062 | 0.25 | 0.02046354 | -0.02133925 | 0.09478327 | 0.04180279 | 0.04180279 | 0.001747473 | 0.03058614 | -0.0269994 | -0.0211582 | -0.3065564
886 | 45.5 | 5.2 | 1.87062 | 0.25 | -0.07586207 | -0.02133925 | 0.09478327 | -0.05452282 | 0.05452282 | 0.002972738 | 0.03058614 | -0.0269994 | -0.0211582 | -0.3065564
887 | 45.5 | 5.2 | 1.87062 | 0.25 | 0.05912945 | -0.02133925 | 0.09478327 | 0.0804687 | 0.0804687 | 0.006475211 | 0.03058614 | -0.0269994 | -0.0211582 | -0.3065564
888 | 45.5 | 5.2 | 1.87062 | 1 | 0.01232335 | 0.03982207 | 0.09393105 | -0.02749873 | 0.02749873 | 0.0007561801 | 0.04446869 | -0.02004 | -0.0488223 | -0.2385729
889 | 45.5 | 5.2 | 1.87062 | 1 | -0.1545506 | 0.03982207 | 0.09393105 | -0.1943727 | 0.1943727 | 0.03778073 | 0.04446869 | -0.02004 | -0.0488223 | -0.2385729
890 | 45.5 | 5.2 | 1.87062 | 1 | -0.03617863 | 0.03982207 | 0.09393105 | -0.07600071 | 0.07600071 | 0.005776107 | 0.04446869 | -0.02004 | -0.0488223 | -0.2385729
891 | 45.5 | 5.2 | 1.87062 | 2 | 0.1931034 | 0.1517879 | 0.09428236 | 0.04131555 | 0.04131555 | 0.001706974 | 0.06868246 | -0.0059369 | -0.0714909 | -0.1422553
892 | 45.5 | 5.2 | 1.87062 | 2 | 0.0302996 | 0.1517879 | 0.09428236 | -0.1214883 | 0.1214883 | 0.01475941 | 0.06868246 | -0.0059369 | -0.0714909 | -0.1422553
893 | 45.5 | 5.2 | 1.87062 | 2 | -0.02023742 | 0.1517879 | 0.09428236 | -0.1720253 | 0.1720253 | 0.02959271 | 0.06868246 | -0.0059369 | -0.0714909 | -0.1422553
894 | 45.5 | 5.2 | 1.87062 | 2.2 | 0.08829847 | 0.1782746 | 0.09435171 | -0.08997613 | 0.08997613 | 0.008095705 | 0.07423116 | -0.0025084 | -0.0736799 | -0.1225568
895 | 45.5 | 5.2 | 1.87062 | 2.2 | 0.09135105 | 0.1782746 | 0.09435171 | -0.08692356 | 0.08692356 | 0.007555706 | 0.07423116 | -0.0025084 | -0.0736799 | -0.1225568
896 | 45.5 | 5.2 | 1.87062 | 2.2 | 0.02487281 | 0.1782746 | 0.09435171 | -0.1534018 | 0.1534018 | 0.02353211 | 0.07423116 | -0.0025084 | -0.0736799 | -0.1225568
897 | 45.5 | 5.2 | 1.87062 | 3 | 0.4383267 | 0.2927067 | 0.09466386 | 0.14562 | 0.14562 | 0.02120519 | 0.09746057 | 0.01198666 | -0.0749606 | -0.0445685
898 | 45.5 | 5.2 | 1.87062 | 3 | 0.5197287 | 0.2927067 | 0.09466386 | 0.2270219 | 0.2270219 | 0.05153896 | 0.09746057 | 0.01198666 | -0.0749606 | -0.0445685
899 | 45.5 | 5.2 | 1.87062 | 3 | 0.4905596 | 0.2927067 | 0.09466386 | 0.1978529 | 0.1978529 | 0.03914577 | 0.09746057 | 0.01198666 | -0.0749606 | -0.0445685
900 | 45.5 | 5.2 | 1.87062 | 4 | 0.1615602 | 0.4379914 | 0.09614807 | -0.2764312 | 0.2764312 | 0.07641422 | 0.12495262 | 0.02816181 | -0.0632559 | 0.04534429
901 | 45.5 | 5.2 | 1.87062 | 4 | 0.6804975 | 0.4379914 | 0.09614807 | 0.242506 | 0.242506 | 0.05880917 | 0.12495262 | 0.02816181 | -0.0632559 | 0.04534429
902 | 45.5 | 5.2 | 1.87062 | 4 | 0.384398 | 0.4379914 | 0.09614807 | -0.05359346 | 0.05359346 | 0.002872259 | 0.12495262 | 0.02816181 | -0.0632559 | 0.04534429
903 | 45.5 | 5.2 | 1.87062 | 5 | 0.7700396 | 0.566365 | 0.1023581 | 0.2036746 | 0.2036746 | 0.04148335 | 0.14672537 | 0.03853779 | -0.042648 | 0.12096118
904 | 45.5 | 5.2 | 1.87062 | 5 | 0.817524 | 0.566365 | 0.1023581 | 0.2511591 | 0.2511591 | 0.06308087 | 0.14672537 | 0.03853779 | -0.042648 | 0.12096118
905 | 45.5 | 5.2 | 1.87062 | 5 | 0.3850763 | 0.566365 | 0.1023581 | -0.1812887 | 0.1812887 | 0.03286557 | 0.14672537 | 0.03853779 | -0.042648 | 0.12096118
906 | 45.5 | 4.5 | 0.917 | 0 | 0.04919283 | 0.00395678 | 0.09439024 | 0.04523605 | 0.04523605 | 0.0020463 | 0.05249343 | 0.00763428 | -0.0155813 | -0.3433782
907 | 45.5 | 4.5 | 0.917 | 0 | -0.01639761 | 0.00395678 | 0.09439024 | -0.02035439 | 0.02035439 | 0.0004143012 | 0.05249343 | 0.00763428 | -0.0155813 | -0.3433782
908 | 45.5 | 4.5 | 0.917 | 0 | 0.04461675 | 0.00395678 | 0.09439024 | 0.04065997 | 0.04065997 | 0.001653233 | 0.05249343 | 0.00763428 | -0.0155813 | -0.3433782
909 | 45.5 | 4.5 | 0.917 | 0 | 0.01220287 | 0.00395678 | 0.09439024 | 0.008246093 | 0.008246093 | 6.799805e-05 | 0.05249343 | 0.00763428 | -0.0155813 | -0.3433782
910 | 45.5 | 4.5 | 0.917 | 0 | -0.005338757 | 0.00395678 | 0.09439024 | -0.009295537 | 0.009295537 | 8.6407e-05 | 0.05249343 | 0.00763428 | -0.0155813 | -0.3433782
911 | 45.5 | 4.5 | 0.917 | 0 | -0.08427609 | 0.00395678 | 0.09439024 | -0.08823287 | 0.08823287 | 0.007785039 | 0.05249343 | 0.00763428 | -0.0155813 | -0.3433782
912 | 45.5 | 4.5 | 0.917 | 0.04166667 | -0.01220287 | 0.01444889 | 0.094261 | -0.02665176 | 0.02665176 | 0.0007103163 | 0.05461869 | 0.00931204 | -0.0150624 | -0.337208
913 | 45.5 | 4.5 | 0.917 | 0.04166667 | 0.02440575 | 0.01444889 | 0.094261 | 0.009956859 | 0.009956859 | 9.913905e-05 | 0.05461869 | 0.00931204 | -0.0150624 | -0.337208
914 | 45.5 | 4.5 | 0.917 | 0.04166667 | 0.02554976 | 0.01444889 | 0.094261 | 0.01110088 | 0.01110088 | 0.0001232295 | 0.05461869 | 0.00931204 | -0.0150624 | -0.337208
915 | 45.5 | 4.5 | 0.917 | 0.125 | 0.01372823 | 0.03542676 | 0.09405633 | -0.02169853 | 0.02169853 | 0.000470826 | 0.05887731 | 0.01265614 | -0.0140277 | -0.3248676
916 | 45.5 | 4.5 | 0.917 | 0.125 | 0.04347273 | 0.03542676 | 0.09405633 | 0.008045977 | 0.008045977 | 6.473774e-05 | 0.05887731 | 0.01265614 | -0.0140277 | -0.3248676
917 | 45.5 | 4.5 | 0.917 | 0.125 | 0.01601627 | 0.03542676 | 0.09405633 | -0.01941049 | 0.01941049 | 0.000376767 | 0.05887731 | 0.01265614 | -0.0140277 | -0.3248676
918 | 45.5 | 4.5 | 0.917 | 0.25 | 0.2112622 | 0.06684898 | 0.09387435 | 0.1444133 | 0.1444133 | 0.02085519 | 0.06527951 | 0.01763724 | -0.0124848 | -0.3063715
919 | 45.5 | 4.5 | 0.917 | 0.25 | 0.2070675 | 0.06684898 | 0.09387435 | 0.1402185 | 0.1402185 | 0.01966123 | 0.06527951 | 0.01763724 | -0.0124848 | -0.3063715
920 | 45.5 | 4.5 | 0.917 | 0.25 | 0 | 0.06684898 | 0.09387435 | -0.06684898 | 0.06684898 | 0.004468786 | 0.06527951 | 0.01763724 | -0.0124848 | -0.3063715
921 | 45.5 | 4.5 | 0.917 | 1 | 0.2082115 | 0.2513496 | 0.0950173 | -0.04313808 | 0.04313808 | 0.001860894 | 0.10342973 | 0.04597211 | -0.0036102 | -0.1972307
922 | 45.5 | 4.5 | 0.917 | 1 | 0.2333799 | 0.2513496 | 0.0950173 | -0.01796965 | 0.01796965 | 0.0003229084 | 0.10342973 | 0.04597211 | -0.0036102 | -0.1972307
923 | 45.5 | 4.5 | 0.917 | 1 | 0.1002924 | 0.2513496 | 0.0950173 | -0.1510572 | 0.1510572 | 0.02281829 | 0.10342973 | 0.04597211 | -0.0036102 | -0.1972307
924 | 45.5 | 4.5 | 0.917 | 3 | 0.7516207 | 0.6299252 | 0.1026259 | 0.1216955 | 0.1216955 | 0.01480981 | 0.18436015 | 0.08963241 | 0.01072676 | 0.04241724
925 | 45.5 | 4.5 | 0.917 | 3 | 0.7817465 | 0.6299252 | 0.1026259 | 0.1518214 | 0.1518214 | 0.02304973 | 0.18436015 | 0.08963241 | 0.01072676 | 0.04241724
926 | 45.5 | 4.5 | 0.917 | 3 | 0.3294776 | 0.6299252 | 0.1026259 | -0.3004476 | 0.3004476 | 0.09026875 | 0.18436015 | 0.08963241 | 0.01072676 | 0.04241724
927 | 45.5 | 4.5 | 0.917 | 7 | 0.4381594 | 0.6213317 | 0.1038431 | -0.1831723 | 0.1831723 | 0.03355211 | 0.17391994 | -0.017662 | -0.0205089 | 0.18279412
928 | 45.5 | 4.5 | 0.917 | 7 | 0.4633278 | 0.6213317 | 0.1038431 | -0.1580039 | 0.1580039 | 0.02496524 | 0.17391994 | -0.017662 | -0.0205089 | 0.18279412
929 | 45.5 | 4.5 | 0.917 | 7 | 0.808059 | 0.6213317 | 0.1038431 | 0.1867272 | 0.1867272 | 0.03486706 | 0.17391994 | -0.017662 | -0.0205089 | 0.18279412

## File S5 (Avg Data)
AVG Data | ID |  | Drug Specific Parameters |  |  |  | Scaffold Specific Parameters (GPR Features) |  |  |  | In Vitro Observations |  | GPR Results | [5 empty] | Shapley Values for Parameters
Observation # | Scaffold # | Drug | MW (g/mol) | LogP | PSA (Å) | pKa | %CAC | %Load (wt.) | Fd (µm) | Time (Days) | Avg Observed F(t) | Observed Stdev F(t) | Predicted F(t) | Predicted Stdev F(t) | 90% CI (lower) | 90% CI (upper) | AE | SE | Time | %CAC | %Load | Fd
1 | 1 | DXR | 579.15 | 1.27 | 206 | 8.2 | 47 | 3.81 | 0.63 | 0 | 0 | 0.05735311 | 0.08465457 | 0.0965144 | -0.07652448 | 0.2576934 | 0.08465457 | 0.007166396 | -0.3751835 | 0.05544858 | 0.08866714 | -0.005887766
2 | 1 | DXR | 579.15 | 1.27 | 206 | 8.2 | 47 | 3.81 | 0.63 | 1 | 0.67682 | 0.119464 | 0.38142 | 0.09482228 | 0.2230668 | 0.2531755 | 0.2954 | 0.08726118 | -0.2158133 | 0.113391 | 0.1470847 | 0.01514745
3 | 1 | DXR | 579.15 | 1.27 | 206 | 8.2 | 47 | 3.81 | 0.63 | 2 | 0.7373171 | 0.09871982 | 0.6294517 | 0.0950476 | 0.4707223 | 0.2537771 | 0.1078654 | 0.01163494 | -0.07722317 | 0.1631613 | 0.1917933 | 0.03011029
4 | 1 | DXR | 579.15 | 1.27 | 206 | 8.2 | 47 | 3.81 | 0.63 | 3 | 0.7780716 | 0.04645981 | 0.7987171 | 0.09550178 | 0.6392292 | 0.2549897 | 0.02064558 | 0.00042624 | 0.02782866 | 0.1977845 | 0.2151455 | 0.03634842
5 | 1 | DXR | 579.15 | 1.27 | 206 | 8.2 | 47 | 3.81 | 0.63 | 5 | 0.8799694 | 0.03720922 | 0.9046729 | 0.09963938 | 0.7382751 | 0.2660371 | 0.02470343 | 0.0006102596 | 0.1361888 | 0.2197248 | 0.1995744 | 0.02757477
6 | 2 | DXR | 579.15 | 1.27 | 206 | 8.2 | 50 | 4.32 | 0.548 | 0 | 0 | 0.08313673 | 0.02625325 | 0.09522371 | -0.1327703 | 0.2542473 | 0.02625325 | 0.0006892331 | -0.3486098 | 0.01262469 | 0.05509415 | -0.0144659
7 | 2 | DXR | 579.15 | 1.27 | 206 | 8.2 | 50 | 4.32 | 0.548 | 1 | 0.3304102 | 0.02388242 | 0.1921508 | 0.09496289 | 0.03356275 | 0.2535509 | 0.1382594 | 0.01911566 | -0.2406216 | 0.02283288 | 0.09672637 | -0.00839696
8 | 2 | DXR | 579.15 | 1.27 | 206 | 8.2 | 50 | 4.32 | 0.548 | 3 | 0.4411358 | 0.01646271 | 0.4187688 | 0.09726706 | 0.2563328 | 0.2597031 | 0.02236698 | 0.0005002818 | -0.07657858 | 0.03319091 | 0.1509166 | -0.0103702
9 | 2 | DXR | 579.15 | 1.27 | 206 | 8.2 | 50 | 4.32 | 0.548 | 7 | 0.4818331 | 0.1191077 | 0.5847509 | 0.09950462 | 0.4185782 | 0.2656773 | 0.1029178 | 0.01059207 | 0.07458324 | 0.0570959 | 0.1663375 | -0.03487588
10 | 2 | DXR | 579.15 | 1.27 | 206 | 8.2 | 50 | 4.32 | 0.548 | 14 | 0.8067623 | 0.1571844 | 0.8013362 | 0.1087428 | 0.6197356 | 0.2903434 | 0.005426137 | 2.944296e-05 | 0.223914 | 0.09258905 | 0.1911905 | -0.02796747
11 | 2 | DXR | 579.15 | 1.27 | 206 | 8.2 | 50 | 4.32 | 0.548 | 21 | 0.9375173 | 0.08038758 | 0.8803731 | 0.1104768 | 0.6958769 | 0.294973 | 0.05714421 | 0.00326546 | 0.2801414 | 0.1111471 | 0.1783708 | -0.01089623
12 | 3 | DXR | 579.15 | 1.27 | 206 | 8.2 | 59 | 3.93 | 0.428 | 0 | 0 | 0.1136567 | 0.06617502 | 0.09630359 | -0.09465197 | 0.2571306 | 0.06617502 | 0.004379133 | -0.2742973 | -0.06329795 | 0.09334862 | -0.01118847
13 | 3 | DXR | 579.15 | 1.27 | 206 | 8.2 | 59 | 3.93 | 0.428 | 1 | 0.3679255 | 0.05850078 | 0.1954621 | 0.09601842 | 0.03511134 | 0.2563692 | 0.1724635 | 0.02974364 | -0.1835247 | -0.07012638 | 0.1280013 | -0.0004981923
14 | 3 | DXR | 579.15 | 1.27 | 206 | 8.2 | 59 | 3.93 | 0.428 | 3 | 0.4088435 | 0.06290046 | 0.3600189 | 0.1023017 | 0.1891751 | 0.2731455 | 0.04882461 | 0.002383843 | -0.05055804 | -0.08906285 | 0.1718519 | 0.006177853
15 | 3 | DXR | 579.15 | 1.27 | 206 | 8.2 | 59 | 3.93 | 0.428 | 7 | 0.4079431 | 0.02438874 | 0.3872691 | 0.1002939 | 0.2197783 | 0.2677847 | 0.02067401 | 0.0004274147 | 0.03591585 | -0.122147 | 0.1711655 | -0.01927535
16 | 3 | DXR | 579.15 | 1.27 | 206 | 8.2 | 59 | 3.93 | 0.428 | 14 | 0.556114 | 0.01958892 | 0.5367672 | 0.1042515 | 0.3626672 | 0.2783515 | 0.01934688 | 0.0003743016 | 0.150937 | -0.1033667 | 0.1922661 | -0.02467937
17 | 3 | DXR | 579.15 | 1.27 | 206 | 8.2 | 59 | 3.93 | 0.428 | 21 | 0.5264913 | 0.08545336 | 0.5314398 | 0.1043761 | 0.3571317 | 0.2786841 | 0.004948503 | 2.448769e-05 | 0.1665845 | -0.1110914 | 0.1792873 | -0.02495064
18 | 3 | DXR | 579.15 | 1.27 | 206 | 8.2 | 59 | 3.93 | 0.428 | 28 | 0.6911206 | 0.07999858 | 0.7021201 | 0.1081429 | 0.5215215 | 0.2887415 | 0.01099948 | 0.0001209886 | 0.2282904 | -0.06297367 | 0.217735 | -0.002541821
19 | 3 | DXR | 579.15 | 1.27 | 206 | 8.2 | 59 | 3.93 | 0.428 | 35 | 0.5790236 | 0.211499 | 0.7007915 | 0.1010242 | 0.5320811 | 0.2697347 | 0.121768 | 0.01482744 | 0.2404094 | -0.02867428 | 0.1534623 | 0.01398408
20 | 4 | ERL | 393.4 | 3.3 | 74.7 | 5.42 | 47 | 9.52 | 1.042 | 0 | 0 | 0.03063321 | -0.002980664 | 0.09928477 | -0.1687862 | 0.2650903 | 0.002980664 | 8.884356e-06 | -0.3378479 | 0.05802714 | -0.03177332 | -0.01299664
21 | 4 | ERL | 393.4 | 3.3 | 74.7 | 5.42 | 47 | 9.52 | 1.042 | 1 | 0.1641079 | 0.01953386 | 0.08028134 | 0.09721912 | -0.08207458 | 0.259575 | 0.08382655 | 0.007026891 | -0.2569726 | 0.08029912 | -0.0462447 | -0.01841055
22 | 4 | ERL | 393.4 | 3.3 | 74.7 | 5.42 | 47 | 9.52 | 1.042 | 2 | 0.1803469 | 0.03174039 | 0.1640672 | 0.09840322 | -0.0002661701 | 0.2627366 | 0.01627967 | 0.0002650277 | -0.1788852 | 0.1027438 | -0.05904111 | -0.0223604
23 | 4 | ERL | 393.4 | 3.3 | 74.7 | 5.42 | 47 | 9.52 | 1.042 | 3 | 0.1703015 | 0.01165117 | 0.2552463 | 0.09947372 | 0.0891252 | 0.2655948 | 0.08494483 | 0.007215624 | -0.103708 | 0.1263571 | -0.06661714 | -0.0223958
24 | 4 | ERL | 393.4 | 3.3 | 74.7 | 5.42 | 47 | 9.52 | 1.042 | 5 | 0.4207583 | 0.2253428 | 0.4896898 | 0.09914506 | 0.3241176 | 0.2647173 | 0.06893151 | 0.004751553 | 0.04479687 | 0.1829963 | -0.05643282 | -0.003280549
25 | 4 | ERL | 393.4 | 3.3 | 74.7 | 5.42 | 47 | 9.52 | 1.042 | 7 | 0.812026 | 0.1248483 | 0.755535 | 0.1053028 | 0.5796794 | 0.2811585 | 0.05649101 | 0.003191235 | 0.1805539 | 0.2436051 | -0.02328735 | 0.03305329
26 | 5 | ERL | 393.4 | 3.3 | 74.7 | 5.42 | 50 | 10.51 | 0.664 | 0 | 0 | 0.02770892 | 0.01422278 | 0.1010209 | -0.1544821 | 0.2697258 | 0.01422278 | 0.0002022875 | -0.2322192 | -0.0008175373 | -0.04689704 | -0.02745353
27 | 5 | ERL | 393.4 | 3.3 | 74.7 | 5.42 | 50 | 10.51 | 0.664 | 1 | 0.06696014 | 0.0485504 | 0.03386578 | 0.0978213 | -0.1294958 | 0.2611829 | 0.03309435 | 0.001095236 | -0.1818193 | -0.007359191 | -0.06465263 | -0.03391322
28 | 5 | ERL | 393.4 | 3.3 | 74.7 | 5.42 | 50 | 10.51 | 0.664 | 3 | 0.06404526 | 0.03957956 | 0.06295723 | 0.1008972 | -0.1055412 | 0.2693956 | 0.001088021 | 1.183789e-06 | -0.09584372 | -0.0217251 | -0.09372258 | -0.04736144
29 | 5 | ERL | 393.4 | 3.3 | 74.7 | 5.42 | 50 | 10.51 | 0.664 | 7 | 0.1130232 | 0.04482643 | 0.1270818 | 0.108124 | -0.05348537 | 0.2886912 | 0.01405859 | 0.000197644 | 0.02582991 | -0.0391384 | -0.1204417 | -0.06077805
30 | 5 | ERL | 393.4 | 3.3 | 74.7 | 5.42 | 50 | 10.51 | 0.664 | 14 | 0.2172253 | 0.06096289 | 0.1661977 | 0.1234262 | -0.03992399 | 0.3295479 | 0.05102756 | 0.002603811 | 0.1111466 | -0.03898757 | -0.1643446 | -0.06322679
31 | 5 | ERL | 393.4 | 3.3 | 74.7 | 5.42 | 50 | 10.51 | 0.664 | 21 | 0.3739944 | 0.03132091 | 0.3445169 | 0.1103834 | 0.1601766 | 0.2947238 | 0.02947747 | 0.0008689214 | 0.1922625 | 0.02677614 | -0.150125 | -0.04600681
32 | 5 | ERL | 393.4 | 3.3 | 74.7 | 5.42 | 50 | 10.51 | 0.664 | 38 | 0.6825753 | 0.03974492 | 0.6590104 | 0.1107917 | 0.4739883 | 0.2958138 | 0.02356487 | 0.000555303 | 0.3010909 | 0.08074711 | -0.06303078 | 0.01859316
33 | 5 | ERL | 393.4 | 3.3 | 74.7 | 5.42 | 50 | 10.51 | 0.664 | 49 | 0.756994 | 0.07951234 | 0.7922921 | 0.1110881 | 0.606775 | 0.2966053 | 0.03529813 | 0.001245958 | 0.2555193 | 0.1430273 | 0.02716362 | 0.04497178
34 | 6 | EVR | 958.2 | 5.9 | 205 | 10.4 | 47 | 4.2 | 0.63475 | 0 | 0 | 0.02654691 | 0.01879067 | 0.09578556 | -0.1411712 | 0.2557474 | 0.01879067 | 0.0003530891 | -0.3864851 | 0.04631417 | 0.0512977 | -0.01394616
35 | 6 | EVR | 958.2 | 5.9 | 205 | 10.4 | 47 | 4.2 | 0.63475 | 1 | 0.2822224 | 0.04476343 | 0.3092247 | 0.0951201 | 0.1503741 | 0.2539707 | 0.02700231 | 0.0007291247 | -0.2295473 | 0.1038683 | 0.1072089 | 0.0060847
36 | 6 | EVR | 958.2 | 5.9 | 205 | 10.4 | 47 | 4.2 | 0.63475 | 2 | 0.4873802 | 0.1029341 | 0.5552148 | 0.09603169 | 0.3948419 | 0.2564046 | 0.06783459 | 0.004601532 | -0.0919053 | 0.1541619 | 0.1508798 | 0.02046829
37 | 6 | EVR | 958.2 | 5.9 | 205 | 10.4 | 47 | 4.2 | 0.63475 | 3 | 0.7121978 | 0.1056213 | 0.7270347 | 0.09695919 | 0.5651128 | 0.258881 | 0.0148369 | 0.0002201335 | 0.01382324 | 0.1901676 | 0.1748042 | 0.02662949
38 | 6 | EVR | 958.2 | 5.9 | 205 | 10.4 | 47 | 4.2 | 0.63475 | 5 | 0.9536083 | 0.03945829 | 0.8441508 | 0.1014182 | 0.6747824 | 0.2707865 | 0.1094576 | 0.01198096 | 0.1260671 | 0.2152166 | 0.162865 | 0.01839206
39 | 7 | EVR | 958.2 | 5.9 | 205 | 10.4 | 50 | 4.46 | 0.59495 | 0 | 0 | 0.04222724 | -0.004474356 | 0.09534187 | -0.1636953 | 0.2545628 | 0.004474356 | 2.001986e-05 | -0.3548953 | 0.008199907 | 0.04060917 | -0.01999826
40 | 7 | EVR | 958.2 | 5.9 | 205 | 10.4 | 50 | 4.46 | 0.59495 | 1 | 0.1758015 | 0.07201525 | 0.1592815 | 0.09501709 | 0.00060296 | 0.2536956 | 0.01651995 | 0.0002729089 | -0.2476628 | 0.01829246 | 0.08067165 | -0.01362985
41 | 7 | EVR | 958.2 | 5.9 | 205 | 10.4 | 50 | 4.46 | 0.59495 | 3 | 0.2914618 | 0.0103813 | 0.386089 | 0.096861 | 0.2243311 | 0.2586189 | 0.09462714 | 0.008954296 | -0.08330111 | 0.02878544 | 0.1330646 | -0.01407002
42 | 7 | EVR | 958.2 | 5.9 | 205 | 10.4 | 50 | 4.46 | 0.59495 | 5 | 0.5011447 | 0.007608643 | 0.4964888 | 0.09713442 | 0.3342744 | 0.2593489 | 0.00465586 | 2.167703e-05 | 0.01295528 | 0.03839733 | 0.1484996 | -0.02497343
43 | 7 | EVR | 958.2 | 5.9 | 205 | 10.4 | 50 | 4.46 | 0.59495 | 7 | 0.5882775 | 0.05520645 | 0.5655005 | 0.09740812 | 0.4028289 | 0.2600797 | 0.022777 | 0.0005187918 | 0.07367089 | 0.05479408 | 0.1492641 | -0.03383859
44 | 7 | EVR | 958.2 | 5.9 | 205 | 10.4 | 50 | 4.46 | 0.59495 | 10 | 0.7926424 | 0.1173989 | 0.6867371 | 0.1045123 | 0.5122015 | 0.2790478 | 0.1059053 | 0.01121594 | 0.1530378 | 0.08240789 | 0.162032 | -0.03235063
45 | 8 | EVR | 958.2 | 5.9 | 205 | 10.4 | 59 | 4.42 | 0.44935 | 0 | 0 | 0.02619772 | -0.01212717 | 0.09632129 | -0.1729837 | 0.2571779 | 0.01212717 | 0.0001470683 | -0.2866093 | -0.07198785 | 0.04806587 | -0.02320598
46 | 8 | EVR | 958.2 | 5.9 | 205 | 10.4 | 59 | 4.42 | 0.44935 | 1 | 0.05640266 | 0.04633054 | 0.1021158 | 0.0961071 | -0.05838306 | 0.256606 | 0.04571315 | 0.002089692 | -0.2010689 | -0.08119648 | 0.07730251 | -0.01453138
47 | 8 | EVR | 958.2 | 5.9 | 205 | 10.4 | 59 | 4.42 | 0.44935 | 3 | 0.1698619 | 0.06207447 | 0.2487967 | 0.1010901 | 0.07997613 | 0.2699107 | 0.07893476 | 0.006230697 | -0.07418737 | -0.1031339 | 0.1147009 | -0.01019301
48 | 8 | EVR | 958.2 | 5.9 | 205 | 10.4 | 59 | 4.42 | 0.44935 | 7 | 0.2470491 | 0.01944667 | 0.287929 | 0.09982093 | 0.1212281 | 0.2665219 | 0.04087995 | 0.00167117 | 0.0175541 | -0.1357656 | 0.1184096 | -0.03387919
49 | 8 | EVR | 958.2 | 5.9 | 205 | 10.4 | 59 | 4.42 | 0.44935 | 14 | 0.4871773 | 0.01405158 | 0.4995719 | 0.1035708 | 0.3266087 | 0.276534 | 0.01239462 | 0.0001536266 | 0.1563856 | -0.1100739 | 0.1625378 | -0.03088776
50 | 8 | EVR | 958.2 | 5.9 | 205 | 10.4 | 59 | 4.42 | 0.44935 | 21 | 0.6082658 | 0.01735655 | 0.5526426 | 0.1036366 | 0.3795694 | 0.2767098 | 0.05562327 | 0.003093948 | 0.1931066 | -0.1093238 | 0.1703859 | -0.02313616
51 | 8 | EVR | 958.2 | 5.9 | 205 | 10.4 | 59 | 4.42 | 0.44935 | 28 | 0.7644276 | 0.02926428 | 0.7479764 | 0.1019487 | 0.5777221 | 0.272203 | 0.01645125 | 0.0002706436 | 0.2656382 | -0.06106847 | 0.218875 | 0.002921608
52 | 8 | EVR | 958.2 | 5.9 | 205 | 10.4 | 59 | 4.42 | 0.44935 | 35 | 0.9625944 | 0.03993006 | 0.8234668 | 0.1004514 | 0.6557129 | 0.2682053 | 0.1391276 | 0.01935649 | 0.3046505 | -0.01417142 | 0.1820364 | 0.0293413
53 | 9 | PTX | 853.9 | 2.5 | 221 | 10.4 | 64.5 | 5.2 | 0.341 | 0 | 0 | 0.00841271 | 0.00201093 | 0.0951438 | -0.1568792 | 0.2540339 | 0.00201093 | 4.043838e-06 | -0.2232615 | -0.06981952 | 0.006340977 | -0.0328591
54 | 9 | PTX | 853.9 | 2.5 | 221 | 10.4 | 64.5 | 5.2 | 0.341 | 0.08333333 | 0.009646306 | 0.02969259 | 0.00348095 | 0.09486392 | -0.1549418 | 0.2532867 | 0.006165356 | 3.801162e-05 | -0.2191968 | -0.07291413 | 0.006971251 | -0.03298946
55 | 9 | PTX | 853.9 | 2.5 | 221 | 10.4 | 64.5 | 5.2 | 0.341 | 0.1666667 | 0.0155699 | 0.002085046 | 0.004917707 | 0.09465961 | -0.1531638 | 0.2527412 | 0.01065219 | 0.0001134692 | -0.2151494 | -0.07600168 | 0.007588432 | -0.03312968
56 | 9 | PTX | 853.9 | 2.5 | 221 | 10.4 | 64.5 | 5.2 | 0.341 | 1 | 0.01146432 | 0.01176368 | 0.01753189 | 0.09540954 | -0.141802 | 0.2547435 | 0.006067568 | 3.681539e-05 | -0.1760427 | -0.105993 | 0.01299479 | -0.03503736
57 | 9 | PTX | 853.9 | 2.5 | 221 | 10.4 | 64.5 | 5.2 | 0.341 | 3 | 0.03309988 | 0.005679865 | 0.0386964 | 0.09974678 | -0.1278807 | 0.2663239 | 0.005596519 | 3.132103e-05 | -0.09817904 | -0.162687 | 0.02004483 | -0.04209247
58 | 9 | PTX | 853.9 | 2.5 | 221 | 10.4 | 64.5 | 5.2 | 0.341 | 6 | 0.0724099 | 0.01950432 | 0.06933114 | 0.1006524 | -0.09875843 | 0.268742 | 0.003078767 | 9.478808e-06 | -0.02364846 | -0.1952427 | 0.01878598 | -0.05217373
59 | 9 | PTX | 853.9 | 2.5 | 221 | 10.4 | 64.5 | 5.2 | 0.341 | 9 | 0.1373286 | 0.05491507 | 0.12664 | 0.103317 | -0.04589935 | 0.2758563 | 0.01068867 | 0.0001142476 | 0.0341722 | -0.194154 | 0.01907858 | -0.05406691
60 | 9 | PTX | 853.9 | 2.5 | 221 | 10.4 | 64.5 | 5.2 | 0.341 | 12 | 0.2222756 | 0.0282812 | 0.2107699 | 0.1033487 | 0.03817754 | 0.2759411 | 0.01150568 | 0.0001323807 | 0.09543419 | -0.1877812 | 0.02959199 | -0.04808518
61 | 9 | PTX | 853.9 | 2.5 | 221 | 10.4 | 64.5 | 5.2 | 0.341 | 15 | 0.2591235 | 0.0521578 | 0.2595654 | 0.1010063 | 0.0908849 | 0.2696868 | 0.0004419155 | 1.952893e-07 | 0.1363929 | -0.1905999 | 0.0365418 | -0.04437948
62 | 9 | PTX | 853.9 | 2.5 | 221 | 10.4 | 64.5 | 5.2 | 0.341 | 18 | 0.2840158 | 0.05538309 | 0.2694516 | 0.1034915 | 0.09662078 | 0.2763223 | 0.01456422 | 0.0002121165 | 0.1533146 | -0.1965851 | 0.03380991 | -0.0426979
63 | 9 | PTX | 853.9 | 2.5 | 221 | 10.4 | 64.5 | 5.2 | 0.341 | 21 | 0.3078727 | 0.04553868 | 0.2846181 | 0.1075244 | 0.1050523 | 0.2870902 | 0.02325462 | 0.0005407772 | 0.1653878 | -0.1932865 | 0.02972649 | -0.03881976
64 | 9 | PTX | 853.9 | 2.5 | 221 | 10.4 | 64.5 | 5.2 | 0.341 | 28 | 0.4176277 | 0.04030263 | 0.4194716 | 0.1101548 | 0.2355131 | 0.2941133 | 0.001843837 | 3.399735e-06 | 0.2381469 | -0.1546813 | 0.03214423 | -0.0177484
65 | 9 | PTX | 853.9 | 2.5 | 221 | 10.4 | 64.5 | 5.2 | 0.341 | 35 | 0.4560227 | 0.01810809 | 0.4752015 | 0.1261415 | 0.2645452 | 0.3367978 | 0.01917874 | 0.0003678242 | 0.265558 | -0.1412609 | 0.03024157 | -0.0009472564
66 | 10 | PTX | 853.9 | 2.5 | 221 | 10.4 | 45 | 10.6 | 0.723 | 0 | 0 | 0.0257 | 0.03681883 | 0.097484 | -0.1259795 | 0.2602823 | 0.03681883 | 0.001355626 | -0.3546948 | 0.0975872 | -0.01584641 | -0.01183722
67 | 10 | PTX | 853.9 | 2.5 | 221 | 10.4 | 45 | 10.6 | 0.723 | 1 | 0.2468 | 0.045 | 0.1782508 | 0.09516505 | 0.0193252 | 0.2540907 | 0.06854917 | 0.004698988 | -0.2533675 | 0.1417821 | -0.02377733 | -0.007996481
68 | 10 | PTX | 853.9 | 2.5 | 221 | 10.4 | 45 | 10.6 | 0.723 | 2 | 0.3341 | 0.0915 | 0.3176034 | 0.09565427 | 0.1578607 | 0.2553969 | 0.01649665 | 0.0002721394 | -0.155871 | 0.1858487 | -0.02963893 | -0.004345457
69 | 10 | PTX | 853.9 | 2.5 | 221 | 10.4 | 45 | 10.6 | 0.723 | 3 | 0.4059 | 0.1345 | 0.4512567 | 0.0960112 | 0.290918 | 0.2563499 | 0.04535668 | 0.002057229 | -0.06599575 | 0.2277334 | -0.03144708 | -0.0006439413
70 | 10 | PTX | 853.9 | 2.5 | 221 | 10.4 | 45 | 10.6 | 0.723 | 4 | 0.6275 | 0.0976 | 0.5824152 | 0.09613455 | 0.4218704 | 0.2566793 | 0.04508485 | 0.002032643 | 0.01623841 | 0.2672698 | -0.02684595 | 0.004142831
71 | 10 | PTX | 853.9 | 2.5 | 221 | 10.4 | 45 | 10.6 | 0.723 | 5 | 0.6188 | 0.0864 | 0.7121051 | 0.09596352 | 0.551846 | 0.2562226 | 0.09330511 | 0.008705843 | 0.091267 | 0.3042306 | -0.01547602 | 0.01047344
72 | 10 | PTX | 853.9 | 2.5 | 221 | 10.4 | 45 | 10.6 | 0.723 | 6 | 0.8726 | 0.0958 | 0.8353641 | 0.09606352 | 0.674938 | 0.2564896 | 0.03723588 | 0.001386511 | 0.158094 | 0.3373646 | 0.00048299 | 0.01781239
73 | 10 | PTX | 853.9 | 2.5 | 221 | 10.4 | 45 | 10.6 | 0.723 | 7 | 0.9435 | 0.037 | 0.9421701 | 0.1000556 | 0.7750773 | 0.2671484 | 0.001329942 | 1.768747e-06 | 0.2142032 | 0.3644442 | 0.01715831 | 0.02475423
74 | 11 | PTX | 853.9 | 2.5 | 221 | 10.4 | 50 | 7.68 | 0.5 | 0 | 0 | 0.1614329 | -0.01393289 | 0.09751289 | -0.1767794 | 0.2603594 | 0.01393289 | 0.0001941253 | -0.2561073 | 0.004012483 | -0.05059524 | -0.03285287
75 | 11 | PTX | 853.9 | 2.5 | 221 | 10.4 | 50 | 7.68 | 0.5 | 1 | 0 | 0.008373894 | 0.01722045 | 0.09855636 | -0.1473687 | 0.2631455 | 0.01722045 | 0.0002965438 | -0.1988775 | -0.004256688 | -0.05879073 | -0.04246473
76 | 11 | PTX | 853.9 | 2.5 | 221 | 10.4 | 50 | 7.68 | 0.5 | 7 | 0.1317345 | 0.05041884 | 0.1273132 | 0.10915 | -0.05496736 | 0.2914306 | 0.004421262 | 1.954756e-05 | 0.01907831 | -0.03428117 | -0.07943759 | -0.09965643
77 | 11 | PTX | 853.9 | 2.5 | 221 | 10.4 | 50 | 7.68 | 0.5 | 14 | 0.2378498 | 0.01488308 | 0.2422989 | 0.1041371 | 0.06838999 | 0.278046 | 0.004449135 | 1.97948e-05 | 0.1337042 | -0.02448253 | -0.08680879 | -0.1017241
78 | 11 | PTX | 853.9 | 2.5 | 221 | 10.4 | 50 | 7.68 | 0.5 | 21 | 0.3745223 | 0.05788432 | 0.3808624 | 0.1041851 | 0.2068733 | 0.2781742 | 0.006340106 | 4.019694e-05 | 0.2096572 | 0.01385018 | -0.08017289 | -0.08408215
79 | 11 | PTX | 853.9 | 2.5 | 221 | 10.4 | 50 | 7.68 | 0.5 | 28 | 0.5284569 | 0.08065941 | 0.5285093 | 0.1045072 | 0.3539823 | 0.2790342 | 5.245868e-05 | 2.751913e-09 | 0.2763409 | 0.04058181 | -0.05148543 | -0.05853803
80 | 11 | PTX | 853.9 | 2.5 | 221 | 10.4 | 50 | 7.68 | 0.5 | 35 | 0.7122487 | 0.1265055 | 0.6390824 | 0.1105042 | 0.4545405 | 0.2950461 | 0.07316624 | 0.005353298 | 0.3220981 | 0.04146469 | -0.0288457 | -0.01724477
81 | 12 | PTX | 853.9 | 2.5 | 221 | 10.4 | 60 | 8.22 | 0.715 | 0 | 0 | 0.03934524 | 0.01823065 | 0.09659131 | -0.1430768 | 0.2578988 | 0.01823065 | 0.0003323565 | -0.2102477 | -0.05126557 | -0.02404792 | -0.01781829
82 | 12 | PTX | 853.9 | 2.5 | 221 | 10.4 | 60 | 8.22 | 0.715 | 1 | 0.09875709 | 0.02547257 | 0.05736466 | 0.09721395 | -0.1049826 | 0.2595612 | 0.04139243 | 0.001713333 | -0.1574724 | -0.06358137 | -0.02549487 | -0.01769674
83 | 12 | PTX | 853.9 | 2.5 | 221 | 10.4 | 60 | 8.22 | 0.715 | 7 | 0.1812855 | 0.06492585 | 0.163909 | 0.1016631 | -0.005868356 | 0.2714404 | 0.01737652 | 0.0003019436 | 0.03224788 | -0.1388853 | -0.02774773 | -0.02331597
84 | 12 | PTX | 853.9 | 2.5 | 221 | 10.4 | 60 | 8.22 | 0.715 | 14 | 0.2014921 | 0.05812954 | 0.2186157 | 0.1052466 | 0.04285397 | 0.2810083 | 0.01712367 | 0.00029322 | 0.1193507 | -0.1511942 | -0.04605046 | -0.02510041
85 | 12 | PTX | 853.9 | 2.5 | 221 | 10.4 | 60 | 8.22 | 0.715 | 21 | 0.2058003 | 0.03032148 | 0.2240554 | 0.1054226 | 0.04799969 | 0.2814783 | 0.01825516 | 0.000333251 | 0.1366013 | -0.1562776 | -0.05971175 | -0.0181666
86 | 12 | PTX | 853.9 | 2.5 | 221 | 10.4 | 60 | 8.22 | 0.715 | 28 | 0.2486526 | 0.06437235 | 0.2472058 | 0.1121292 | 0.05995004 | 0.2993849 | 0.001446869 | 2.093431e-06 | 0.1623543 | -0.1627226 | -0.07547875 | 0.001442727
87 | 12 | PTX | 853.9 | 2.5 | 221 | 10.4 | 60 | 8.22 | 0.715 | 35 | 0.3354078 | 0.0116897 | 0.3785904 | 0.1084539 | 0.1974723 | 0.289572 | 0.04318259 | 0.001864736 | 0.2345054 | -0.1268415 | -0.06802895 | 0.01734532
88 | 12 | PTX | 853.9 | 2.5 | 221 | 10.4 | 60 | 8.22 | 0.715 | 42 | 0.3462704 | 0.04856452 | 0.3007913 | 0.1139372 | 0.1105162 | 0.3042123 | 0.04547917 | 0.002068355 | 0.1359686 | -0.1386871 | -0.03484286 | 0.01674255
89 | 12 | PTX | 853.9 | 2.5 | 221 | 10.4 | 60 | 8.22 | 0.715 | 49 | 0.3782939 | 0.03138894 | 0.3539748 | 0.1102063 | 0.1699303 | 0.2942507 | 0.02431915 | 0.0005914212 | 0.1147301 | -0.1126886 | 0.00843321 | 0.02189006
90 | 12 | PTX | 853.9 | 2.5 | 221 | 10.4 | 60 | 8.22 | 0.715 | 56 | 0.4072945 | 0.05708681 | 0.3793829 | 0.1027777 | 0.2077441 | 0.2744166 | 0.02791161 | 0.0007790578 | 0.0764501 | -0.06311554 | 0.02309646 | 0.02134182
91 | 12 | PTX | 853.9 | 2.5 | 221 | 10.4 | 60 | 8.22 | 0.715 | 63 | 0.4439962 | 0.07036227 | 0.4300823 | 0.1094991 | 0.2472188 | 0.2923626 | 0.01391385 | 0.0001935953 | 0.06515547 | -0.006498067 | 0.03161825 | 0.01819659
92 | 13 | PTX | 853.9 | 2.5 | 221 | 10.4 | 43 | 19.8 | 1.41296 | 0 | 0 | 0.03813023 | 0.01871138 | 0.09775614 | -0.1445414 | 0.2610089 | 0.01871138 | 0.0003501158 | -0.3591954 | 0.08058897 | -0.01711358 | -0.007178647
93 | 13 | PTX | 853.9 | 2.5 | 221 | 10.4 | 43 | 19.8 | 1.41296 | 1 | 0.1363343 | 0.01852971 | 0.1157959 | 0.09617108 | -0.04480977 | 0.2567768 | 0.02053836 | 0.0004218242 | -0.2823197 | 0.1061655 | -0.02790905 | -0.001750919
94 | 13 | PTX | 853.9 | 2.5 | 221 | 10.4 | 43 | 19.8 | 1.41296 | 2 | 0.2764595 | 0.04572096 | 0.2274276 | 0.09788383 | 0.06396156 | 0.2613498 | 0.04903193 | 0.00240413 | -0.2013788 | 0.1347091 | -0.03392689 | 0.006414165
95 | 13 | PTX | 853.9 | 2.5 | 221 | 10.4 | 43 | 19.8 | 1.41296 | 3 | 0.4655029 | 0.06525822 | 0.356165 | 0.09835777 | 0.1919075 | 0.2626153 | 0.1093379 | 0.01195477 | -0.1175705 | 0.1665808 | -0.03305612 | 0.01860068
96 | 13 | PTX | 853.9 | 2.5 | 221 | 10.4 | 43 | 19.8 | 1.41296 | 4 | 0.8450108 | 0.1492481 | 0.5067657 | 0.09711325 | 0.3445866 | 0.2592924 | 0.3382451 | 0.1144098 | -0.03078652 | 0.2026657 | -0.02319101 | 0.03646745
97 | 13 | PTX | 853.9 | 2.5 | 221 | 10.4 | 43 | 19.8 | 1.41296 | 5 | 0.890416 | 0.1106582 | 0.6804533 | 0.0946368 | 0.5224099 | 0.2526803 | 0.2099627 | 0.04408434 | 0.05850637 | 0.2431168 | -0.003526203 | 0.06074624
98 | 13 | PTX | 853.9 | 2.5 | 221 | 10.4 | 43 | 19.8 | 1.41296 | 6 | 0.9492663 | 0.07420475 | 0.8657332 | 0.0939197 | 0.7088873 | 0.2507656 | 0.08353308 | 0.006977775 | 0.1465142 | 0.2851423 | 0.02344908 | 0.0890175
99 | 13 | PTX | 853.9 | 2.5 | 221 | 10.4 | 43 | 19.8 | 1.41296 | 7 | 0.979761 | 0.01417122 | 1.038756 | 0.103307 | 0.8662329 | 0.2758298 | 0.0589946 | 0.003480363 | 0.2261962 | 0.3230318 | 0.0521192 | 0.1157984
100 | 14 | PTX | 853.9 | 2.5 | 221 | 10.4 | 52 | 19.3 | 0.739 | 0 | 0 | 0.01812817 | -0.004905462 | 0.09606254 | -0.1653299 | 0.256487 | 0.004905462 | 2.406356e-05 | -0.2689277 | -0.02559188 | -0.01269142 | -0.01930451
101 | 14 | PTX | 853.9 | 2.5 | 221 | 10.4 | 52 | 19.3 | 0.739 | 1 | 0 | 0.004937099 | 0.01367009 | 0.09562046 | -0.1460161 | 0.2553066 | 0.01367009 | 0.0001868712 | -0.2265911 | -0.03318462 | -0.0258957 | -0.02226854
102 | 14 | PTX | 853.9 | 2.5 | 221 | 10.4 | 52 | 19.3 | 0.739 | 3 | 0.07238037 | 0.01511268 | 0.08107959 | 0.09974853 | -0.08550045 | 0.2663286 | 0.008699225 | 7.567651e-05 | -0.13847 | -0.04302338 | -0.03348204 | -0.02555507
103 | 14 | PTX | 853.9 | 2.5 | 221 | 10.4 | 52 | 19.3 | 0.739 | 6 | 0.1640763 | 0.06582295 | 0.2191095 | 0.1027485 | 0.04751947 | 0.2743385 | 0.05503323 | 0.003028657 | -0.01697278 | -0.0463665 | -0.01394651 | -0.0252148
104 | 14 | PTX | 853.9 | 2.5 | 221 | 10.4 | 52 | 19.3 | 0.739 | 9 | 0.3287593 | 0.1977384 | 0.3066499 | 0.09919445 | 0.1409952 | 0.2648492 | 0.02210936 | 0.0004888237 | 0.06491323 | -0.05163814 | -0.001587942 | -0.02664729
105 | 14 | PTX | 853.9 | 2.5 | 221 | 10.4 | 52 | 19.3 | 0.739 | 12 | 0.4164933 | 0.1158105 | 0.3930326 | 0.09859209 | 0.2283838 | 0.2632409 | 0.02346074 | 0.0005504065 | 0.1323758 | -0.04331128 | 0.009719784 | -0.02736179
106 | 14 | PTX | 853.9 | 2.5 | 221 | 10.4 | 52 | 19.3 | 0.739 | 15 | 0.485709 | 0.07215883 | 0.5350538 | 0.09882246 | 0.3700203 | 0.263856 | 0.04934476 | 0.002434905 | 0.2102951 | -0.009910151 | 0.0351435 | -0.02208472
107 | 14 | PTX | 853.9 | 2.5 | 221 | 10.4 | 52 | 19.3 | 0.739 | 18 | 0.5495669 | 0.09504825 | 0.6211709 | 0.09882031 | 0.456141 | 0.2638502 | 0.071604 | 0.005127133 | 0.2579372 | 0.01677281 | 0.04334104 | -0.01849023
108 | 14 | PTX | 853.9 | 2.5 | 221 | 10.4 | 52 | 19.3 | 0.739 | 21 | 0.6971228 | 0.05886741 | 0.653389 | 0.1003255 | 0.4858454 | 0.2678691 | 0.04373375 | 0.001912641 | 0.2743134 | 0.03346764 | 0.03698966 | -0.01299178
109 | 14 | PTX | 853.9 | 2.5 | 221 | 10.4 | 52 | 19.3 | 0.739 | 28 | 0.8375456 | 0.1019707 | 0.8365192 | 0.1015241 | 0.666974 | 0.2710693 | 0.001026441 | 1.053581e-06 | 0.342137 | 0.08462628 | 0.06560061 | 0.02254518
110 | 14 | PTX | 853.9 | 2.5 | 221 | 10.4 | 52 | 19.3 | 0.739 | 35 | 0.9218277 | 0.08059543 | 0.9215701 | 0.1018935 | 0.751408 | 0.2720556 | 0.0002575906 | 6.63529e-08 | 0.369758 | 0.107938 | 0.07309733 | 0.04916667
111 | 15 | PTX | 853.9 | 2.5 | 221 | 10.4 | 52 | 19.9 | 0.737 | 0 | 0 | 0.02168246 | -0.0007845187 | 0.09838379 | -0.1650855 | 0.2626847 | 0.0007845187 | 6.154695e-07 | -0.2773816 | -0.02228509 | -0.004589175 | -0.0181387
112 | 15 | PTX | 853.9 | 2.5 | 221 | 10.4 | 52 | 19.9 | 0.737 | 1 | 0.01007106 | 0.03164986 | 0.01672221 | 0.09628137 | -0.1440677 | 0.2570713 | 0.00665115 | 4.42378e-05 | -0.2354895 | -0.03001497 | -0.01821831 | -0.02116508
113 | 15 | PTX | 853.9 | 2.5 | 221 | 10.4 | 52 | 19.9 | 0.737 | 3 | 0.07561637 | 0.01636553 | 0.08133659 | 0.09793138 | -0.08220882 | 0.2614768 | 0.005720221 | 3.272092e-05 | -0.1484218 | -0.04031075 | -0.02678733 | -0.02475362
114 | 15 | PTX | 853.9 | 2.5 | 221 | 10.4 | 52 | 19.9 | 0.737 | 6 | 0.2300477 | 0.1263751 | 0.2188767 | 0.09913077 | 0.05332834 | 0.2646792 | 0.01117093 | 0.0001247896 | -0.02699314 | -0.04379015 | -0.00718464 | -0.02476542
115 | 15 | PTX | 853.9 | 2.5 | 221 | 10.4 | 52 | 19.9 | 0.737 | 9 | 0.3045277 | 0.1530134 | 0.3227143 | 0.0986164 | 0.1580249 | 0.2633058 | 0.01818659 | 0.0003307522 | 0.06102986 | -0.04598652 | 0.0113966 | -0.02533573
116 | 15 | PTX | 853.9 | 2.5 | 221 | 10.4 | 52 | 19.9 | 0.737 | 12 | 0.4119222 | 0.101579 | 0.4641575 | 0.09889514 | 0.2990026 | 0.26405 | 0.05223529 | 0.002728525 | 0.1479419 | -0.0264734 | 0.04217242 | -0.0210935
117 | 15 | PTX | 853.9 | 2.5 | 221 | 10.4 | 52 | 19.9 | 0.737 | 15 | 0.6575464 | 0.2744647 | 0.6802709 | 0.1001301 | 0.5130535 | 0.2673475 | 0.02272443 | 0.0005163997 | 0.2512044 | 0.02248827 | 0.09292966 | -0.007961568
118 | 15 | PTX | 853.9 | 2.5 | 221 | 10.4 | 52 | 19.9 | 0.737 | 18 | 0.8489512 | 0.0649003 | 0.774069 | 0.09905248 | 0.6086513 | 0.2644701 | 0.07488223 | 0.005607348 | 0.3015453 | 0.05070684 | 0.1038085 | -0.003601737
119 | 15 | PTX | 853.9 | 2.5 | 221 | 10.4 | 52 | 19.9 | 0.737 | 21 | 0.6907727 | 0.0287302 | 0.7437507 | 0.1003081 | 0.5762362 | 0.2678226 | 0.05297801 | 0.002806669 | 0.2969769 | 0.05365508 | 0.07650168 | -0.004993013
120 | 15 | PTX | 853.9 | 2.5 | 221 | 10.4 | 52 | 19.9 | 0.737 | 28 | 0.8585032 | 0.1107506 | 0.856214 | 0.1015324 | 0.6866548 | 0.2710916 | 0.002289212 | 5.240492e-06 | 0.3396825 | 0.09012943 | 0.07995181 | 0.02484015
121 | 15 | PTX | 853.9 | 2.5 | 221 | 10.4 | 52 | 19.9 | 0.737 | 35 | 0.9347992 | 0.07088261 | 0.9294942 | 0.1019156 | 0.7592952 | 0.2721146 | 0.005304963 | 2.814263e-05 | 0.3630423 | 0.1109074 | 0.08307659 | 0.05085783
122 | 16 | PTX | 853.9 | 2.5 | 221 | 10.4 | 61 | 18.4 | 0.499 | 0 | 0 | 0.01960695 | -0.0009244173 | 0.09529596 | -0.1600687 | 0.2544402 | 0.0009244173 | 8.545474e-07 | -0.1833883 | -0.07709224 | -0.0391319 | -0.02292203
123 | 16 | PTX | 853.9 | 2.5 | 221 | 10.4 | 61 | 18.4 | 0.499 | 0.08333333 | 0.003750887 | 0.006123343 | -0.001026742 | 0.0950413 | -0.1597457 | 0.2537603 | 0.004777629 | 2.282574e-05 | -0.1806041 | -0.07824458 | -0.04071803 | -0.02307016
124 | 16 | PTX | 853.9 | 2.5 | 221 | 10.4 | 61 | 18.4 | 0.499 | 0.1666667 | 0.0009296781 | 0.01781436 | -0.001117611 | 0.09487386 | -0.159557 | 0.2533132 | 0.002047289 | 4.191394e-06 | -0.1778155 | -0.07940492 | -0.04228658 | -0.02322071
125 | 16 | PTX | 853.9 | 2.5 | 221 | 10.4 | 61 | 18.4 | 0.499 | 1 | 0.0006513 | 0.003928929 | -0.001225018 | 0.09645443 | -0.1623039 | 0.2575333 | 0.001876318 | 3.520568e-06 | -0.1499622 | -0.09132829 | -0.05671761 | -0.02482704
126 | 16 | PTX | 853.9 | 2.5 | 221 | 10.4 | 61 | 18.4 | 0.499 | 3 | 0.01397565 | 0.006195033 | 0.006558166 | 0.1024856 | -0.1645928 | 0.2736366 | 0.007417486 | 5.50191e-05 | -0.0877887 | -0.120025 | -0.07833919 | -0.02889902
127 | 16 | PTX | 853.9 | 2.5 | 221 | 10.4 | 61 | 18.4 | 0.499 | 6 | 0.03476386 | 0.0185432 | 0.03744726 | 0.1006915 | -0.1307075 | 0.2688462 | 0.002683401 | 7.200639e-06 | -0.01354241 | -0.1549326 | -0.08155047 | -0.03413731
128 | 16 | PTX | 853.9 | 2.5 | 221 | 10.4 | 61 | 18.4 | 0.499 | 9 | 0.0812139 | 0.01097828 | 0.08041397 | 0.1004039 | -0.08726049 | 0.2680783 | 0.0007999255 | 6.398807e-07 | 0.04283635 | -0.1710578 | -0.07682038 | -0.03615431
129 | 16 | PTX | 853.9 | 2.5 | 221 | 10.4 | 61 | 18.4 | 0.499 | 12 | 0.1166771 | 0.01314351 | 0.1093981 | 0.1004043 | -0.05827712 | 0.2680795 | 0.007279043 | 5.298447e-05 | 0.08438178 | -0.1749967 | -0.08430257 | -0.03729455
130 | 16 | PTX | 853.9 | 2.5 | 221 | 10.4 | 61 | 18.4 | 0.499 | 15 | 0.1210122 | 0.04806944 | 0.1335878 | 0.1007174 | -0.03461034 | 0.2689155 | 0.01257551 | 0.0001581435 | 0.117245 | -0.1742549 | -0.09369479 | -0.03731766
131 | 16 | PTX | 853.9 | 2.5 | 221 | 10.4 | 61 | 18.4 | 0.499 | 18 | 0.2002093 | 0.004474384 | 0.1896248 | 0.1032004 | 0.01728004 | 0.2755452 | 0.01058454 | 0.0001120324 | 0.1498783 | -0.1644216 | -0.08647707 | -0.03096496
132 | 16 | PTX | 853.9 | 2.5 | 221 | 10.4 | 61 | 18.4 | 0.499 | 21 | 0.2360993 | 0.05598629 | 0.2378592 | 0.1032701 | 0.06539811 | 0.2757313 | 0.001759956 | 3.097446e-06 | 0.1701434 | -0.1564564 | -0.07368336 | -0.02375448
133 | 16 | PTX | 853.9 | 2.5 | 221 | 10.4 | 61 | 18.4 | 0.499 | 28 | 0.3204544 | 0.0340107 | 0.3063173 | 0.1264603 | 0.09512865 | 0.3376489 | 0.01413714 | 0.0001998588 | 0.2191432 | -0.145347 | -0.0848135 | -0.004275511
134 | 16 | PTX | 853.9 | 2.5 | 221 | 10.4 | 61 | 18.4 | 0.499 | 35 | 0.4559707 | 0.05848544 | 0.3337332 | 0.3721016 | -0.2876765 | 0.9935114 | 0.1222374 | 0.01494199 | 0.2536805 | -0.1257852 | -0.1297941 | 0.01402202
135 | 17 | PTX | 853.9 | 2.5 | 221 | 10.4 | 64.5 | 10.46 | 0.526 | 0 | 0 | 0.02419259 | -0.0001724706 | 0.09543655 | -0.1595515 | 0.2548156 | 0.0001724706 | 2.974612e-08 | -0.2017003 | -0.06112838 | -0.03496968 | -0.02398418
136 | 17 | PTX | 853.9 | 2.5 | 221 | 10.4 | 64.5 | 10.46 | 0.526 | 0.08333333 | 0.01139954 | 0.01484206 | 0.0005153445 | 0.09510122 | -0.1583037 | 0.2539203 | 0.01088419 | 0.0001184657 | -0.1986626 | -0.0627825 | -0.03551513 | -0.02413448
137 | 17 | PTX | 853.9 | 2.5 | 221 | 10.4 | 64.5 | 10.46 | 0.526 | 0.1666667 | 0 | 0.03862302 | 0.001215752 | 0.09484549 | -0.1571762 | 0.2532374 | 0.001215752 | 1.478053e-06 | -0.1956234 | -0.06442896 | -0.03605585 | -0.02428615
138 | 17 | PTX | 853.9 | 2.5 | 221 | 10.4 | 64.5 | 10.46 | 0.526 | 1 | 0.0004068082 | 0.01854732 | 0.00906522 | 0.09542437 | -0.1502935 | 0.2547831 | 0.008658412 | 7.49681e-05 | -0.16541 | -0.08023069 | -0.04107716 | -0.02582703
139 | 17 | PTX | 853.9 | 2.5 | 221 | 10.4 | 64.5 | 10.46 | 0.526 | 3 | 0.04151226 | 0.004476116 | 0.0358044 | 0.1017114 | -0.1340537 | 0.2715695 | 0.005707858 | 3.257964e-05 | -0.09852762 | -0.1098879 | -0.04852196 | -0.02886819
140 | 17 | PTX | 853.9 | 2.5 | 221 | 10.4 | 64.5 | 10.46 | 0.526 | 6 | 0.1034006 | 0.00704363 | 0.09647918 | 0.1031668 | -0.07580933 | 0.2754553 | 0.00692138 | 4.79055e-05 | -0.01704978 | -0.1312056 | -0.04716964 | -0.02970583
141 | 17 | PTX | 853.9 | 2.5 | 221 | 10.4 | 64.5 | 10.46 | 0.526 | 9 | 0.1750968 | 0.0461659 | 0.182003 | 0.1006425 | 0.01393 | 0.2687155 | 0.006906219 | 4.769586e-05 | 0.05083623 | -0.1261053 | -0.03982772 | -0.0245103
142 | 17 | PTX | 853.9 | 2.5 | 221 | 10.4 | 64.5 | 10.46 | 0.526 | 12 | 0.2758902 | 0.02999656 | 0.2581327 | 0.1011554 | 0.08920323 | 0.2700848 | 0.01775756 | 0.0003153308 | 0.1023183 | -0.107437 | -0.04012209 | -0.01823668
143 | 17 | PTX | 853.9 | 2.5 | 221 | 10.4 | 64.5 | 10.46 | 0.526 | 15 | 0.3258534 | 0.09049049 | 0.2769236 | 0.1077551 | 0.0969726 | 0.2877061 | 0.04892981 | 0.002394127 | 0.1250829 | -0.1017597 | -0.05111476 | -0.0168949
144 | 17 | PTX | 853.9 | 2.5 | 221 | 10.4 | 64.5 | 10.46 | 0.526 | 18 | 0.3516575 | 0.1129646 | 0.3043972 | 0.1046852 | 0.129573 | 0.2795094 | 0.0472603 | 0.002233536 | 0.1429998 | -0.09613779 | -0.05282067 | -0.01125424
145 | 17 | PTX | 853.9 | 2.5 | 221 | 10.4 | 64.5 | 10.46 | 0.526 | 21 | 0.3901054 | 0.04572561 | 0.3682209 | 0.1072893 | 0.1890477 | 0.2864625 | 0.02188443 | 0.0004789281 | 0.1678382 | -0.07694555 | -0.04449759 | 0.0002157865
146 | 17 | PTX | 853.9 | 2.5 | 221 | 10.4 | 64.5 | 10.46 | 0.526 | 28 | 0.5531493 | 0.03859784 | 0.567075 | 0.1098409 | 0.3836408 | 0.2932751 | 0.01392568 | 0.0001939246 | 0.2575705 | -0.01818718 | -0.02732332 | 0.03340498
147 | 17 | PTX | 853.9 | 2.5 | 221 | 10.4 | 64.5 | 10.46 | 0.526 | 35 | 0.5736026 | 0.03930508 | 0.5658869 | 0.1103731 | 0.3815637 | 0.2946963 | 0.007715728 | 5.953245e-05 | 0.2831928 | -0.05489309 | -0.02796675 | 0.0439438
148 | 18 | PTX | 853.9 | 2.5 | 221 | 10.4 | 61 | 9.4 | 0.533 | 0 | 0 | 0.007045995 | -0.004794666 | 0.09577286 | -0.1647353 | 0.2557135 | 0.004794666 | 2.298882e-05 | -0.1948735 | -0.06538449 | -0.03550053 | -0.03064618
149 | 18 | PTX | 853.9 | 2.5 | 221 | 10.4 | 61 | 9.4 | 0.533 | 0.08333333 | 0 | 0.007521655 | -0.003420742 | 0.095494 | -0.1628957 | 0.254969 | 0.003420742 | 1.170148e-05 | -0.1912626 | -0.06671845 | -0.03627557 | -0.03077419
150 | 18 | PTX | 853.9 | 2.5 | 221 | 10.4 | 61 | 9.4 | 0.533 | 0.1666667 | 0 | 0.008628708 | -0.002083718 | 0.09528199 | -0.1612046 | 0.2544029 | 0.002083718 | 4.341881e-06 | -0.1876699 | -0.06805972 | -0.03705564 | -0.03090856
151 | 18 | PTX | 853.9 | 2.5 | 221 | 10.4 | 61 | 9.4 | 0.533 | 1 | 0.004077599 | 0.008692328 | 0.00922915 | 0.09580581 | -0.1507665 | 0.2558015 | 0.005151551 | 2.653848e-05 | -0.1531128 | -0.0817409 | -0.04494651 | -0.0325807
152 | 18 | PTX | 853.9 | 2.5 | 221 | 10.4 | 61 | 9.4 | 0.533 | 3 | 0.01065084 | 0.006955219 | 0.02480646 | 0.1012657 | -0.1443072 | 0.2703793 | 0.01415562 | 0.0002003814 | -0.08450232 | -0.1135169 | -0.06058955 | -0.03819488
153 | 18 | PTX | 853.9 | 2.5 | 221 | 10.4 | 61 | 9.4 | 0.533 | 6 | 0.04344409 | 0.02134737 | 0.04852257 | 0.1028104 | -0.1231708 | 0.2745038 | 0.005078484 | 2.5791e-05 | -0.01245869 | -0.1478289 | -0.06704395 | -0.04575599
154 | 18 | PTX | 853.9 | 2.5 | 221 | 10.4 | 61 | 9.4 | 0.533 | 9 | 0.07963008 | 0.01285303 | 0.0837254 | 0.1030162 | -0.08831166 | 0.2750533 | 0.00409532 | 1.677164e-05 | 0.03889158 | -0.1604811 | -0.06811541 | -0.04817978
155 | 18 | PTX | 853.9 | 2.5 | 221 | 10.4 | 61 | 9.4 | 0.533 | 12 | 0.1146089 | 0.0283137 | 0.1285459 | 0.1027792 | -0.04309537 | 0.2744205 | 0.01393704 | 0.0001942411 | 0.08069165 | -0.1525566 | -0.07542259 | -0.04577664
156 | 18 | PTX | 853.9 | 2.5 | 221 | 10.4 | 61 | 9.4 | 0.533 | 15 | 0.1725177 | 0.03425087 | 0.1767331 | 0.1000982 | 0.009569179 | 0.2672621 | 0.004215392 | 1.776953e-05 | 0.1151411 | -0.1374158 | -0.08306157 | -0.03954072
157 | 18 | PTX | 853.9 | 2.5 | 221 | 10.4 | 61 | 9.4 | 0.533 | 18 | 0.2245764 | 0.03146014 | 0.216003 | 0.1003939 | 0.04834514 | 0.2680518 | 0.008573347 | 7.350227e-05 | 0.1376691 | -0.1280669 | -0.08569277 | -0.02951648
158 | 18 | PTX | 853.9 | 2.5 | 221 | 10.4 | 61 | 9.4 | 0.533 | 21 | 0.2193596 | 0.05787975 | 0.2172902 | 0.1018862 | 0.04714026 | 0.2720361 | 0.002069392 | 4.282382e-06 | 0.139448 | -0.1309087 | -0.09126626 | -0.02159296
159 | 18 | PTX | 853.9 | 2.5 | 221 | 10.4 | 61 | 9.4 | 0.533 | 28 | 0.3106155 | 0.009571097 | 0.2988585 | 0.1077666 | 0.1188882 | 0.2877369 | 0.01175703 | 0.0001382278 | 0.1881184 | -0.1127897 | -0.103107 | 0.00502675
160 | 18 | PTX | 853.9 | 2.5 | 221 | 10.4 | 61 | 9.4 | 0.533 | 35 | 0.5847781 | 0.1237709 | 0.5690456 | 0.1081538 | 0.3884288 | 0.2887705 | 0.01573247 | 0.0002475106 | 0.3106962 | -0.05208695 | -0.05849652 | 0.04732282
161 | 19 | PTX | 853.9 | 2.5 | 221 | 10.4 | 61 | 27.7 | 0.876 | 0 | 0 | 0.02194655 | -0.005384538 | 0.09449532 | -0.1631917 | 0.2523025 | 0.005384538 | 2.899325e-05 | -0.1779146 | -0.06747459 | -0.07257735 | -0.009028074
162 | 19 | PTX | 853.9 | 2.5 | 221 | 10.4 | 61 | 27.7 | 0.876 | 0.08333333 | 0.001230066 | 0.02277294 | -0.005857735 | 0.09422176 | -0.1632081 | 0.2515721 | 0.007087801 | 5.023693e-05 | -0.175489 | -0.06840452 | -0.07441932 | -0.00915498
163 | 19 | PTX | 853.9 | 2.5 | 221 | 10.4 | 61 | 27.7 | 0.876 | 0.1666667 | 0.00436699 | 0.02113312 | -0.006314106 | 0.09402409 | -0.1633343 | 0.2510443 | 0.0106811 | 0.0001140858 | -0.1730589 | -0.06933694 | -0.07624683 | -0.009281489
164 | 19 | PTX | 853.9 | 2.5 | 221 | 10.4 | 61 | 27.7 | 0.876 | 1 | 0.03563132 | 0.009570454 | -0.009643853 | 0.09483889 | -0.1680248 | 0.2532198 | 0.04527517 | 0.002049841 | -0.1487123 | -0.07864888 | -0.09345707 | -0.01043568
165 | 19 | PTX | 853.9 | 2.5 | 221 | 10.4 | 61 | 27.7 | 0.876 | 3 | 0.003849245 | 0.01473143 | -0.006284583 | 0.0998172 | -0.1729793 | 0.2665119 | 0.01013383 | 0.0001026945 | -0.09381422 | -0.0987084 | -0.1240312 | -0.01134084
166 | 19 | PTX | 853.9 | 2.5 | 221 | 10.4 | 61 | 27.7 | 0.876 | 6 | 0.005047164 | 0.01313493 | 0.01375896 | 0.1027944 | -0.1579077 | 0.2744611 | 0.008711793 | 7.589535e-05 | -0.02987454 | -0.12045 | -0.1485 | -0.009026557
167 | 19 | PTX | 853.9 | 2.5 | 221 | 10.4 | 61 | 27.7 | 0.876 | 9 | 0.04572565 | 0.02434753 | 0.04009518 | 0.1006983 | -0.1280709 | 0.2688644 | 0.005630463 | 3.170211e-05 | 0.01751651 | -0.1325735 | -0.1606818 | -0.005776058
168 | 19 | PTX | 853.9 | 2.5 | 221 | 10.4 | 61 | 27.7 | 0.876 | 12 | 0.0676435 | 0.02011567 | 0.07566155 | 0.1004468 | -0.09208462 | 0.268193 | 0.008018053 | 6.428918e-05 | 0.05985674 | -0.1368211 | -0.1648807 | -0.004103524
169 | 19 | PTX | 853.9 | 2.5 | 221 | 10.4 | 61 | 27.7 | 0.876 | 15 | 0.1401684 | 0.03574603 | 0.1335754 | 0.1012976 | -0.03559159 | 0.2704646 | 0.00659294 | 4.346685e-05 | 0.1024461 | -0.1326819 | -0.157516 | -0.0002827656
170 | 19 | PTX | 853.9 | 2.5 | 221 | 10.4 | 61 | 27.7 | 0.876 | 18 | 0.1700148 | 0.02693758 | 0.1804259 | 0.1076613 | 0.0006315428 | 0.2874556 | 0.01041106 | 0.0001083903 | 0.1294349 | -0.1260672 | -0.1471886 | 0.00263665
171 | 19 | PTX | 853.9 | 2.5 | 221 | 10.4 | 61 | 27.7 | 0.876 | 21 | 0.2137388 | 0.01918217 | 0.212274 | 0.1035264 | 0.03938495 | 0.2764154 | 0.001464879 | 2.14587e-06 | 0.1412614 | -0.1181949 | -0.1369401 | 0.004537391
172 | 19 | PTX | 853.9 | 2.5 | 221 | 10.4 | 61 | 27.7 | 0.876 | 28 | 0.2905782 | 0.06497908 | 0.3712822 | 0.1248942 | 0.1627088 | 0.3334676 | 0.08070392 | 0.006513123 | 0.2131404 | -0.07158952 | -0.109436 | 0.01755722
173 | 19 | PTX | 853.9 | 2.5 | 221 | 10.4 | 61 | 27.7 | 0.876 | 35 | 0.5631995 | 0.2058678 | 0.6472079 | 0.1108865 | 0.4620274 | 0.296067 | 0.0840084 | 0.007057412 | 0.3280739 | 0.001527997 | -0.04705632 | 0.04305225
174 | 20 | RESI | 314.4 | 1.3 | 86.2 | 14.63 | 31 | 9.49 | 1.215 | 0 | 0 | 0.0855076 | 0.03507045 | 0.09606559 | -0.1253591 | 0.2564951 | 0.03507045 | 0.001229937 | -0.3116931 | 0.036738 | -0.009044007 | -0.00254053
175 | 20 | RESI | 314.4 | 1.3 | 86.2 | 14.63 | 31 | 9.49 | 1.215 | 0.1666667 | 0.09031314 | 0.04832235 | 0.05572296 | 0.09546256 | -0.1036995 | 0.254885 | 0.03459018 | 0.001196481 | -0.2983627 | 0.04041624 | -0.00734621 | -0.0005944262
176 | 20 | RESI | 314.4 | 1.3 | 86.2 | 14.63 | 31 | 9.49 | 1.215 | 1 | 0.1542239 | 0.04821998 | 0.1659251 | 0.09607462 | 0.005480504 | 0.2565192 | 0.01170125 | 0.0001369193 | -0.2295428 | 0.061357 | 0.002041985 | 0.0104589
177 | 20 | RESI | 314.4 | 1.3 | 86.2 | 14.63 | 31 | 9.49 | 1.215 | 3 | 0.4338559 | 0.04038567 | 0.4547598 | 0.1001605 | 0.2874917 | 0.2674286 | 0.02090383 | 0.0004369701 | -0.06205202 | 0.1222457 | 0.02917492 | 0.04378108
178 | 20 | RESI | 314.4 | 1.3 | 86.2 | 14.63 | 31 | 9.49 | 1.215 | 5 | 0.7427276 | 0.1661025 | 0.7112614 | 0.09897519 | 0.5459728 | 0.2642637 | 0.03146625 | 0.0009901249 | 0.08271838 | 0.1752648 | 0.05562442 | 0.07604374
179 | 20 | RESI | 314.4 | 1.3 | 86.2 | 14.63 | 31 | 9.49 | 1.215 | 7 | 0.9013231 | 0.08008175 | 0.8736149 | 0.1050534 | 0.6981757 | 0.2804927 | 0.02770826 | 0.0007677474 | 0.1834259 | 0.201587 | 0.07209115 | 0.09490076
180 | 20 | RESI | 314.4 | 1.3 | 86.2 | 14.63 | 31 | 9.49 | 1.215 | 14 | 0.9865591 | 0.01486642 | 0.9960898 | 0.1102822 | 0.8119185 | 0.2944534 | 0.009530691 | 9.083406e-05 | 0.2929813 | 0.2178421 | 0.07036527 | 0.09329101
181 | 20 | RESI | 314.4 | 1.3 | 86.2 | 14.63 | 31 | 9.49 | 1.215 | 21 | 0.9739876 | 0.009778496 | 0.9671942 | 0.1047943 | 0.7921878 | 0.2798007 | 0.006793322 | 4.614922e-05 | 0.2787532 | 0.2101311 | 0.06617743 | 0.09052245
182 | 21 | RESI | 314.4 | 1.3 | 86.2 | 14.63 | 43.5 | 8.05 | 2.57 | 0 | 0 | 0.1262907 | 0.05339008 | 0.09643604 | -0.1076581 | 0.2574842 | 0.05339008 | 0.002850501 | -0.3012719 | 0.04435636 | -0.01790326 | 0.006598837
183 | 21 | RESI | 314.4 | 1.3 | 86.2 | 14.63 | 43.5 | 8.05 | 2.57 | 0.1666667 | 0.04884361 | 0.01498243 | 0.06708428 | 0.09561373 | -0.09259064 | 0.2552887 | 0.01824067 | 0.0003327221 | -0.2878979 | 0.04706167 | -0.01695762 | 0.003268044
184 | 21 | RESI | 314.4 | 1.3 | 86.2 | 14.63 | 43.5 | 8.05 | 2.57 | 1 | 0.1622797 | 0.06220147 | 0.1345738 | 0.09458573 | -0.02338433 | 0.2525439 | 0.02770589 | 0.0007676165 | -0.2212011 | 0.06004664 | -0.01250465 | -0.01337712
185 | 21 | RESI | 314.4 | 1.3 | 86.2 | 14.63 | 43.5 | 8.05 | 2.57 | 2 | 0.215033 | 0.03545315 | 0.2069563 | 0.0959283 | 0.04675601 | 0.2561286 | 0.008076757 | 6.5234e-05 | -0.1453823 | 0.07291925 | -0.008464643 | -0.03372611
186 | 21 | RESI | 314.4 | 1.3 | 86.2 | 14.63 | 43.5 | 8.05 | 2.57 | 3 | 0.244989 | 0.05272318 | 0.2625386 | 0.09726029 | 0.100114 | 0.259685 | 0.01754965 | 0.0003079904 | -0.07860984 | 0.08112177 | -0.006663978 | -0.05491939
187 | 21 | RESI | 314.4 | 1.3 | 86.2 | 14.63 | 43.5 | 8.05 | 2.57 | 5 | 0.334967 | 0.1331171 | 0.3181966 | 0.09940085 | 0.1521972 | 0.2654003 | 0.01677034 | 0.0002812442 | 0.02140002 | 0.08329363 | -0.01040302 | -0.09770408
188 | 21 | RESI | 314.4 | 1.3 | 86.2 | 14.63 | 43.5 | 8.05 | 2.57 | 7 | 0.360848 | 0.06627147 | 0.3449804 | 0.1035129 | 0.1721139 | 0.2763795 | 0.01586759 | 0.0002517803 | 0.08862754 | 0.07936648 | -0.01798404 | -0.1266396
189 | 21 | RESI | 314.4 | 1.3 | 86.2 | 14.63 | 43.5 | 8.05 | 2.57 | 10 | 0.4861784 | 0.1402191 | 0.5153907 | 0.1020568 | 0.3449559 | 0.2724917 | 0.02921231 | 0.000853359 | 0.1925649 | 0.1069141 | -0.0100899 | -0.09560847
190 | 21 | RESI | 314.4 | 1.3 | 86.2 | 14.63 | 43.5 | 8.05 | 2.57 | 14 | 0.9659857 | 0.009478579 | 0.9241912 | 0.1019424 | 0.7539474 | 0.2721861 | 0.04179451 | 0.001746781 | 0.345998 | 0.18516 | 0.03160654 | 0.03981653
191 | 21 | RESI | 314.4 | 1.3 | 86.2 | 14.63 | 43.5 | 8.05 | 2.57 | 17 | 0.9733756 | 0.01214567 | 0.9864946 | 0.1038034 | 0.813143 | 0.277155 | 0.01311908 | 0.0001721103 | 0.36289 | 0.1859526 | 0.03645197 | 0.07959
192 | 22 | RESI | 314.4 | 1.3 | 86.2 | 14.63 | 49 | 8.4 | 1.805067 | 0 | 0 | 0.07801973 | 0.04486227 | 0.09644368 | -0.1161987 | 0.2575046 | 0.04486227 | 0.002012623 | -0.2784343 | 0.02696387 | -0.03281414 | 0.007536743
193 | 22 | RESI | 314.4 | 1.3 | 86.2 | 14.63 | 49 | 8.4 | 1.805067 | 0.1666667 | 0.1396891 | 0.01124484 | 0.05629613 | 0.09585131 | -0.1037756 | 0.255923 | 0.08339299 | 0.006954391 | -0.2670923 | 0.02821818 | -0.03331073 | 0.006870873
194 | 22 | RESI | 314.4 | 1.3 | 86.2 | 14.63 | 49 | 8.4 | 1.805067 | 1 | 0.1592228 | 0.03143511 | 0.1110486 | 0.09592575 | -0.04914739 | 0.2561217 | 0.04817419 | 0.002320753 | -0.2113304 | 0.03347302 | -0.036671 | 0.003966914
195 | 22 | RESI | 314.4 | 1.3 | 86.2 | 14.63 | 49 | 8.4 | 1.805067 | 3 | 0.2078756 | 0.07990363 | 0.2165462 | 0.1006442 | 0.0484704 | 0.2687199 | 0.008670518 | 7.517788e-05 | -0.0924525 | 0.03877161 | -0.0495005 | -0.001882531
196 | 22 | RESI | 314.4 | 1.3 | 86.2 | 14.63 | 49 | 8.4 | 1.805067 | 7 | 0.3107772 | 0.05243022 | 0.3301273 | 0.1033692 | 0.1575008 | 0.2759957 | 0.0193501 | 0.0003744265 | 0.064958 | 0.03755649 | -0.07643983 | -0.01755744
197 | 22 | RESI | 314.4 | 1.3 | 86.2 | 14.63 | 49 | 8.4 | 1.805067 | 14 | 0.3889119 | 0.07436314 | 0.4446441 | 0.1102515 | 0.2605241 | 0.2943714 | 0.05573215 | 0.003106072 | 0.1782799 | 0.04353854 | -0.09593874 | -0.002845716
198 | 22 | RESI | 314.4 | 1.3 | 86.2 | 14.63 | 49 | 8.4 | 1.805067 | 21 | 0.7048705 | 0.1075559 | 0.6829 | 0.2346097 | 0.2911018 | 0.6264079 | 0.02197044 | 0.0004827001 | 0.26655 | 0.1127068 | -0.06434921 | 0.04638243
199 | 22 | RESI | 314.4 | 1.3 | 86.2 | 14.63 | 49 | 8.4 | 1.805067 | 28 | 0.7953368 | 0.06363293 | 0.7961971 | 0.1047343 | 0.6212908 | 0.2796407 | 0.0008603072 | 7.401285e-07 | 0.2974027 | 0.1590334 | -0.02370748 | 0.0418584
200 | 24 | RESI | 314.4 | 1.3 | 86.2 | 14.63 | 59 | 8.38 | 0.375 | 0 | 0 | 0.04483995 | -0.01318086 | 0.09890644 | -0.1783546 | 0.2640802 | 0.01318086 | 0.0001737351 | -0.1835893 | -0.06504898 | -0.03592988 | -0.05022274
201 | 24 | RESI | 314.4 | 1.3 | 86.2 | 14.63 | 59 | 8.38 | 0.375 | 1 | 0.01716265 | 0.0602098 | 0.02482341 | 0.1001555 | -0.1424362 | 0.2674151 | 0.007660763 | 5.86873e-05 | -0.1319148 | -0.07270344 | -0.03976804 | -0.05240038
202 | 24 | RESI | 314.4 | 1.3 | 86.2 | 14.63 | 59 | 8.38 | 0.375 | 7 | 0.09478822 | 0.09062902 | 0.08753426 | 0.1083242 | -0.09336715 | 0.2892256 | 0.007253964 | 5.262e-05 | 0.03207053 | -0.1333269 | -0.04914365 | -0.08367585
203 | 24 | RESI | 314.4 | 1.3 | 86.2 | 14.63 | 59 | 8.38 | 0.375 | 14 | 0.09064189 | 0.04846084 | 0.09467314 | 0.1036843 | -0.07847967 | 0.2768371 | 0.004031242 | 1.625092e-05 | 0.09876691 | -0.1573688 | -0.07418528 | -0.09414975
204 | 24 | RESI | 314.4 | 1.3 | 86.2 | 14.63 | 59 | 8.38 | 0.375 | 21 | 0.1329449 | 0.08351339 | 0.09499361 | 0.1087128 | -0.08655672 | 0.2902631 | 0.03795133 | 0.001440303 | 0.1135366 | -0.1753905 | -0.08708351 | -0.07767906
205 | 24 | RESI | 314.4 | 1.3 | 86.2 | 14.63 | 59 | 8.38 | 0.375 | 28 | 0.0799874 | 0.2237891 | 0.0001114622 | 0.1204714 | -0.2010758 | 0.3216587 | 0.07987594 | 0.006380166 | 0.09942502 | -0.2235469 | -0.1223699 | -0.07500683
206 | 24 | RESI | 314.4 | 1.3 | 86.2 | 14.63 | 59 | 8.38 | 0.375 | 35 | 0.1842754 | 0.02192272 | 0.2183196 | 0.1089362 | 0.03639613 | 0.2908597 | 0.03404418 | 0.001159006 | 0.2008012 | -0.1805793 | -0.09807533 | -0.025437
207 | 24 | RESI | 314.4 | 1.3 | 86.2 | 14.63 | 59 | 8.38 | 0.375 | 42 | 0.1766126 | 0.07982627 | 0.1867799 | 0.1043004 | 0.01259823 | 0.2784821 | 0.01016734 | 0.0001033748 | 0.1230438 | -0.170605 | -0.0587952 | -0.02847374
208 | 24 | RESI | 314.4 | 1.3 | 86.2 | 14.63 | 59 | 8.38 | 0.375 | 56 | 0.2144019 | 0.01581259 | 0.2258887 | 0.1042539 | 0.05178466 | 0.278358 | 0.01148676 | 0.0001319457 | 0.0523196 | -0.1005012 | -0.00764533 | -0.03989442
209 | 24 | RESI | 314.4 | 1.3 | 86.2 | 14.63 | 59 | 8.38 | 0.375 | 63 | 0.2167113 | 0.09327393 | 0.2719214 | 0.1099833 | 0.0882492 | 0.2936555 | 0.0552101 | 0.003048155 | 0.03948735 | -0.04597582 | 0.003027923 | -0.04622815
210 | 23 | RESI | 314.4 | 1.3 | 86.2 | 14.63 | 60 | 8.88 | 0.901 | 0 | 0 | 0 | 0.0473362 | 0.09723031 | -0.1150384 | 0.2596049 | 0.0473362 | 0.002240716 | -0.1861673 | -0.05282366 | -0.02398353 | -0.01129944
211 | 23 | RESI | 314.4 | 1.3 | 86.2 | 14.63 | 60 | 8.88 | 0.901 | 0.1666667 | 0.09384375 | 0.04392745 | 0.05168045 | 0.09637394 | -0.109264 | 0.2573184 | 0.0421633 | 0.001777744 | -0.1781452 | -0.05524466 | -0.02487103 | -0.01166871
212 | 23 | RESI | 314.4 | 1.3 | 86.2 | 14.63 | 60 | 8.88 | 0.901 | 1 | 0.1025071 | 0.06234501 | 0.06996039 | 0.09505088 | -0.08877458 | 0.2537859 | 0.03254675 | 0.001059291 | -0.1397604 | -0.06817521 | -0.02982241 | -0.0138917
213 | 23 | RESI | 314.4 | 1.3 | 86.2 | 14.63 | 60 | 8.88 | 0.901 | 2 | 0.06839771 | 0.03136683 | 0.08465687 | 0.09706235 | -0.07743725 | 0.2591565 | 0.01625916 | 0.0002643604 | -0.09878964 | -0.08509751 | -0.03620065 | -0.0168654
214 | 23 | RESI | 314.4 | 1.3 | 86.2 | 14.63 | 60 | 8.88 | 0.901 | 3 | 0.0812796 | 0.03136683 | 0.09511081 | 0.1009675 | -0.07350494 | 0.2695833 | 0.01383121 | 0.0001913024 | -0.0633421 | -0.1024311 | -0.04161883 | -0.01910723
215 | 23 | RESI | 314.4 | 1.3 | 86.2 | 14.63 | 60 | 8.88 | 0.901 | 7 | 0.1564312 | 0.0252064 | 0.1446062 | 0.1061115 | -0.03260001 | 0.2833178 | 0.01182493 | 0.0001398289 | 0.04291993 | -0.1595309 | -0.04611277 | -0.01428014
216 | 23 | RESI | 314.4 | 1.3 | 86.2 | 14.63 | 60 | 8.88 | 0.901 | 14 | 0.1977796 | 0.03396308 | 0.1829253 | 0.1075074 | 0.003387831 | 0.2870449 | 0.01485436 | 0.000220652 | 0.1226041 | -0.1739454 | -0.07094477 | -0.01639882
217 | 23 | RESI | 314.4 | 1.3 | 86.2 | 14.63 | 60 | 8.88 | 0.901 | 21 | 0.1010987 | 0.02883912 | 0.1214159 | 0.1075511 | -0.05819438 | 0.2871614 | 0.02031724 | 0.0004127901 | 0.1142568 | -0.1864755 | -0.09974239 | -0.02823306
218 | 23 | RESI | 314.4 | 1.3 | 86.2 | 14.63 | 60 | 8.88 | 0.901 | 28 | 0.06552636 | 0.0562551 | 0.08755515 | 0.1035669 | -0.08540151 | 0.2765235 | 0.02202878 | 0.0004852673 | 0.1171111 | -0.2000897 | -0.1264565 | -0.02461974
219 | 23 | RESI | 314.4 | 1.3 | 86.2 | 14.63 | 60 | 8.88 | 0.901 | 42 | 0.1635481 | 0.03335141 | 0.1756103 | 0.1038634 | 0.002158511 | 0.2773152 | 0.01206224 | 0.0001454975 | 0.1028962 | -0.1670161 | -0.07244488 | -0.009434909
220 | 23 | RESI | 314.4 | 1.3 | 86.2 | 14.63 | 60 | 8.88 | 0.901 | 56 | 0.1841425 | 0.03208167 | 0.2366172 | 0.1201438 | 0.03597705 | 0.3207839 | 0.05247466 | 0.00275359 | 0.03795345 | -0.0952508 | -0.02440587 | -0.003289664
221 | 23 | RESI | 314.4 | 1.3 | 86.2 | 14.63 | 60 | 8.88 | 0.901 | 70 | 0.2458269 | 0.02786915 | 0.2326962 | 0.1109221 | 0.04745636 | 0.296162 | 0.01313066 | 0.0001724142 | -0.0467117 | -0.02944499 | -0.01038105 | -0.002376092
222 | 25 | RBC | 434.5 | 2.2 | 91.2 | 5.5 | 45.5 | 10.1 | 4.828 | 0 | 0 | 0.09756498 | 0.1154097 | 0.09596424 | -0.04485058 | 0.2562245 | 0.1154097 | 0.0133194 | -0.3699194 | 0.1063636 | 0.01866839 | 0.038687
223 | 25 | RBC | 434.5 | 2.2 | 91.2 | 5.5 | 45.5 | 10.1 | 4.828 | 0.083 | 0.02437688 | 0.1979357 | 0.1472199 | 0.09552047 | -0.0122993 | 0.2550397 | 0.122843 | 0.01509041 | -0.3554134 | 0.1133543 | 0.02249751 | 0.04517141
224 | 25 | RBC | 434.5 | 2.2 | 91.2 | 5.5 | 45.5 | 10.1 | 4.828 | 0.25 | 0.1042565 | 0.1748524 | 0.2114493 | 0.09483013 | 0.05308295 | 0.2531965 | 0.1071928 | 0.0114903 | -0.3261514 | 0.1274853 | 0.03024719 | 0.05825809
225 | 25 | RBC | 434.5 | 2.2 | 91.2 | 5.5 | 45.5 | 10.1 | 4.828 | 0.5 | 0.2758576 | 0.09789875 | 0.3077167 | 0.09421993 | 0.1503694 | 0.2515672 | 0.03185908 | 0.001015001 | -0.282327 | 0.1487017 | 0.04189291 | 0.07783893
226 | 25 | RBC | 434.5 | 2.2 | 91.2 | 5.5 | 45.5 | 10.1 | 4.828 | 1 | 0.63466 | 0.1481858 | 0.4975136 | 0.09403585 | 0.3404737 | 0.2510757 | 0.1371464 | 0.01880914 | -0.1957754 | 0.1906429 | 0.06484931 | 0.1161867
227 | 25 | RBC | 434.5 | 2.2 | 91.2 | 5.5 | 45.5 | 10.1 | 4.828 | 1.5 | 0.897787 | 0.01001601 | 0.6779693 | 0.09465097 | 0.5199022 | 0.2527181 | 0.2198177 | 0.04831984 | -0.1127581 | 0.230637 | 0.08646189 | 0.1520185
228 | 25 | RBC | 434.5 | 2.2 | 91.2 | 5.5 | 45.5 | 10.1 | 4.828 | 2 | 0.9433346 | 0.01323716 | 0.8433796 | 0.09592942 | 0.6831774 | 0.2561315 | 0.09995505 | 0.009991012 | -0.0353463 | 0.2673927 | 0.1058678 | 0.1838552
229 | 25 | RBC | 434.5 | 2.2 | 91.2 | 5.5 | 45.5 | 10.1 | 4.828 | 2.5 | 0.9728515 | 0.01190224 | 0.9902751 | 0.0983344 | 0.8260566 | 0.2625529 | 0.01742357 | 0.0003035809 | 0.03514949 | 0.3001388 | 0.1226352 | 0.2107414
230 | 26 | RBC | 434.5 | 2.2 | 91.2 | 5.5 | 51.6 | 7.82 | 2.186 | 0 | 0 | 0.03241883 | 0.0003820407 | 0.09621612 | -0.1602989 | 0.256897 | 0.0003820407 | 1.459551e-07 | -0.3354994 | -0.0003246842 | -0.0249212 | 0.03951722
231 | 26 | RBC | 434.5 | 2.2 | 91.2 | 5.5 | 51.6 | 7.82 | 2.186 | 1 | 0.1742962 | 0.06581898 | 0.1179063 | 0.09456132 | -0.04001112 | 0.2524787 | 0.0563899 | 0.003179821 | -0.2576487 | 0.01195174 | -0.01789032 | 0.05988353
232 | 26 | RBC | 434.5 | 2.2 | 91.2 | 5.5 | 51.6 | 7.82 | 2.186 | 2 | 0.1302717 | 0.05230827 | 0.252235 | 0.09457459 | 0.09429544 | 0.2525142 | 0.1219633 | 0.01487505 | -0.1765058 | 0.02787312 | -0.008534737 | 0.08779238
233 | 26 | RBC | 434.5 | 2.2 | 91.2 | 5.5 | 51.6 | 7.82 | 2.186 | 3 | 0.4176903 | 0.2906675 | 0.3970424 | 0.09431727 | 0.2395325 | 0.2518271 | 0.02064793 | 0.0004263371 | -0.09543585 | 0.04699097 | 0.002847046 | 0.1210301
234 | 26 | RBC | 434.5 | 2.2 | 91.2 | 5.5 | 51.6 | 7.82 | 2.186 | 4 | 0.5575114 | 0.2470342 | 0.5368652 | 0.0945026 | 0.3790459 | 0.2523219 | 0.02064618 | 0.0004262647 | -0.01980026 | 0.06648247 | 0.01394218 | 0.1546307
235 | 26 | RBC | 434.5 | 2.2 | 91.2 | 5.5 | 51.6 | 7.82 | 2.186 | 5 | 0.6864869 | 0.1463028 | 0.655877 | 0.0950439 | 0.4971537 | 0.2537672 | 0.03060983 | 0.0009369619 | 0.04537258 | 0.08310992 | 0.02226295 | 0.1835215
236 | 26 | RBC | 434.5 | 2.2 | 91.2 | 5.5 | 51.6 | 7.82 | 2.186 | 6 | 0.7190961 | 0.1661078 | 0.7459422 | 0.09541612 | 0.5865973 | 0.254761 | 0.02684614 | 0.0007207155 | 0.09766699 | 0.09504504 | 0.02674801 | 0.2048721
237 | 26 | RBC | 434.5 | 2.2 | 91.2 | 5.5 | 51.6 | 7.82 | 2.186 | 7 | 0.8185357 | 0.06642245 | 0.8071976 | 0.09570695 | 0.647367 | 0.2555376 | 0.01133802 | 0.0001285506 | 0.1374024 | 0.1020462 | 0.02778848 | 0.2183504
238 | 26 | RBC | 434.5 | 2.2 | 91.2 | 5.5 | 51.6 | 7.82 | 2.186 | 8 | 0.8493494 | 0.1527603 | 0.844351 | 0.09672903 | 0.6828135 | 0.2582665 | 0.004998451 | 2.498451e-05 | 0.1665773 | 0.1047102 | 0.02631413 | 0.2251393
239 | 26 | RBC | 434.5 | 2.2 | 91.2 | 5.5 | 51.6 | 7.82 | 2.186 | 10 | 0.8733183 | 0.03276233 | 0.8765871 | 0.102316 | 0.7057193 | 0.2731838 | 0.003268806 | 1.068509e-05 | 0.205471 | 0.1020772 | 0.0200335 | 0.2273953
240 | 26 | RBC | 434.5 | 2.2 | 91.2 | 5.5 | 51.6 | 7.82 | 2.186 | 14 | 0.9244987 | 0.02526634 | 0.9136495 | 0.1084597 | 0.7325217 | 0.2895875 | 0.01084917 | 0.0001177045 | 0.2618111 | 0.0965931 | 0.007927239 | 0.225708
241 | 26 | RBC | 434.5 | 2.2 | 91.2 | 5.5 | 51.6 | 7.82 | 2.186 | 21 | 0.9231448 | 0.03498891 | 0.9241435 | 0.1045024 | 0.7496245 | 0.2790213 | 0.0009986869 | 9.973756e-07 | 0.2913686 | 0.1209724 | 0.001260969 | 0.1889314
242 | 26 | RBC | 434.5 | 2.2 | 91.2 | 5.5 | 51.6 | 7.82 | 2.186 | 28 | 0.9417844 | 0.03384724 | 0.9344708 | 0.1046358 | 0.7597291 | 0.2793775 | 0.007313639 | 5.348932e-05 | 0.287581 | 0.1526743 | 0.0273274 | 0.1452779
243 | 27 | RBC | 434.5 | 2.2 | 91.2 | 5.5 | 66.3 | 7.79 | 5.463 | 0 | 0 | 0.02923525 | 0.009838953 | 0.09693604 | -0.1520442 | 0.2588192 | 0.009838953 | 9.6805e-05 | -0.1751994 | -0.08248515 | -0.007532348 | -0.04655423
244 | 27 | RBC | 434.5 | 2.2 | 91.2 | 5.5 | 66.3 | 7.79 | 5.463 | 3 | 0.05083557 | 0.07029909 | 0.04824967 | 0.1181817 | -0.1491138 | 0.3155452 | 0.002585897 | 6.686866e-06 | -0.06408476 | -0.1569931 | -0.001944877 | -0.05033763
245 | 27 | RBC | 434.5 | 2.2 | 91.2 | 5.5 | 66.3 | 7.79 | 5.463 | 7 | 0.02969209 | 0.03243725 | 0.03380042 | 0.104341 | -0.1404491 | 0.2785906 | 0.004108333 | 1.68784e-05 | 0.0120727 | -0.2201532 | -0.00142525 | -0.07830395
246 | 27 | RBC | 434.5 | 2.2 | 91.2 | 5.5 | 66.3 | 7.79 | 5.463 | 15 | 0.0766568 | 0.02548513 | 0.08492829 | 0.110104 | -0.09894536 | 0.2939776 | 0.008271486 | 6.841748e-05 | 0.07494213 | -0.189213 | 0.003289583 | -0.1257005
247 | 27 | RBC | 434.5 | 2.2 | 91.2 | 5.5 | 66.3 | 7.79 | 5.463 | 21 | 0.1007707 | 0.04607494 | 0.1169457 | 0.1102455 | -0.06716426 | 0.2943554 | 0.01617501 | 0.0002616311 | 0.07799525 | -0.1421689 | 0.005612714 | -0.1461035
248 | 27 | RBC | 434.5 | 2.2 | 91.2 | 5.5 | 66.3 | 7.79 | 5.463 | 28 | 0.1308487 | 0.03243487 | 0.1353154 | 0.1102475 | -0.04879791 | 0.2943608 | 0.004466752 | 1.995187e-05 | 0.08787473 | -0.1034546 | 0.008756087 | -0.1794709
249 | 27 | RBC | 434.5 | 2.2 | 91.2 | 5.5 | 66.3 | 7.79 | 5.463 | 35 | 0.2498743 | 0.03603141 | 0.2505137 | 0.1044914 | 0.07601311 | 0.278992 | 0.0006394346 | 4.088765e-07 | 0.1255606 | -0.07192599 | 0.01864254 | -0.1433735
250 | 27 | RBC | 434.5 | 2.2 | 91.2 | 5.5 | 66.3 | 7.79 | 5.463 | 42 | 0.5569225 | 0.204554 | 0.5561337 | 0.1044873 | 0.3816399 | 0.2789812 | 0.0007887601 | 6.221425e-07 | 0.1816832 | 0.004658368 | 0.04712738 | 0.001054691
251 | 27 | RBC | 434.5 | 2.2 | 91.2 | 5.5 | 66.3 | 7.79 | 5.463 | 49 | 0.8454702 | 0.08116693 | 0.8392385 | 0.1044974 | 0.6647279 | 0.2790079 | 0.006231682 | 3.883386e-05 | 0.2542717 | 0.07246861 | 0.07789232 | 0.1129957
252 | 27 | RBC | 434.5 | 2.2 | 91.2 | 5.5 | 66.3 | 7.79 | 5.463 | 56 | 0.8753845 | 0.0665897 | 0.8778056 | 0.1103664 | 0.6934936 | 0.2946783 | 0.002421107 | 5.861758e-06 | 0.2463147 | 0.0922318 | 0.08072911 | 0.1369198
253 | 27 | RBC | 434.5 | 2.2 | 91.2 | 5.5 | 66.3 | 7.79 | 5.463 | 63 | 0.8964578 | 0.04969002 | 0.9125793 | 0.1108783 | 0.7274126 | 0.2960449 | 0.0161215 | 0.0002599029 | 0.237348 | 0.111754 | 0.08616898 | 0.1556982
254 | 28 | RBC | 434.5 | 2.2 | 91.2 | 5.5 | 51.6 | 19.5 | 2.099 | 0 | 0 | 0.05246693 | 0.0279734 | 0.09893769 | -0.1372525 | 0.2641636 | 0.0279734 | 0.0007825114 | -0.283975 | 0.008073611 | -0.02869154 | 0.01095625
255 | 28 | RBC | 434.5 | 2.2 | 91.2 | 5.5 | 51.6 | 19.5 | 2.099 | 1 | 0.1045498 | 0.09102156 | 0.07232786 | 0.09618652 | -0.08830363 | 0.256818 | 0.03222198 | 0.001038256 | -0.231455 | 0.01123875 | -0.04614502 | 0.01707904
256 | 28 | RBC | 434.5 | 2.2 | 91.2 | 5.5 | 51.6 | 19.5 | 2.099 | 3 | 0.1359161 | 0.06847094 | 0.1646063 | 0.09725463 | 0.002191079 | 0.2596699 | 0.02869023 | 0.0008231293 | -0.1255733 | 0.01822354 | -0.07918374 | 0.0295297
257 | 28 | RBC | 434.5 | 2.2 | 91.2 | 5.5 | 51.6 | 19.5 | 2.099 | 5 | 0.2497072 | 0.07357777 | 0.2687866 | 0.09814193 | 0.1048896 | 0.262039 | 0.0190794 | 0.0003640234 | -0.02557626 | 0.0273491 | -0.09770928 | 0.04311294
258 | 28 | RBC | 434.5 | 2.2 | 91.2 | 5.5 | 51.6 | 19.5 | 2.099 | 7 | 0.455203 | 0.06986139 | 0.378835 | 0.1021768 | 0.2081998 | 0.2728119 | 0.07636806 | 0.00583208 | 0.05998085 | 0.03612685 | -0.09647388 | 0.05759108
259 | 28 | RBC | 434.5 | 2.2 | 91.2 | 5.5 | 51.6 | 19.5 | 2.099 | 11 | 0.5437579 | 0.1468004 | 0.5587174 | 0.1012723 | 0.3895927 | 0.270397 | 0.01495952 | 0.0002237872 | 0.1802624 | 0.04946092 | -0.06811881 | 0.07550285
260 | 28 | RBC | 434.5 | 2.2 | 91.2 | 5.5 | 51.6 | 19.5 | 2.099 | 14 | 0.7277972 | 0.149784 | 0.7262753 | 0.09812351 | 0.5624091 | 0.2619898 | 0.001521843 | 2.316007e-06 | 0.2688296 | 0.08022008 | -0.02922638 | 0.08484194
261 | 28 | RBC | 434.5 | 2.2 | 91.2 | 5.5 | 51.6 | 19.5 | 2.099 | 18 | 0.9047867 | 0.04430471 | 0.8952302 | 0.1018582 | 0.7251269 | 0.2719615 | 0.009556534 | 9.132734e-05 | 0.3464405 | 0.1234716 | 0.009297939 | 0.09441013
262 | 28 | RBC | 434.5 | 2.2 | 91.2 | 5.5 | 51.6 | 19.5 | 2.099 | 20 | 0.8973672 | 0.0740705 | 0.8986885 | 0.1033591 | 0.7260788 | 0.2759689 | 0.00132135 | 1.745967e-06 | 0.3482003 | 0.1317705 | 0.006522316 | 0.09058536
263 | 29 | SFN | 464.8 | 4.1 | 92.4 | 7.2 | 45.5 | 5.2 | 1.87062 | 0 | 0 | 0.04781168 | -0.03828085 | 0.0957784 | -0.1982308 | 0.2557283 | 0.03828085 | 0.001465424 | -0.3553661 | 0.03287444 | -0.02435438 | -0.01304493
264 | 29 | SFN | 464.8 | 4.1 | 92.4 | 7.2 | 45.5 | 5.2 | 1.87062 | 0.25 | 0.00124364 | 0.06951785 | -0.02133925 | 0.09478327 | -0.1796273 | 0.2530713 | 0.02258289 | 0.0005099868 | -0.3338512 | 0.03702771 | -0.02250857 | -0.02361728
265 | 29 | SFN | 464.8 | 4.1 | 92.4 | 7.2 | 45.5 | 5.2 | 1.87062 | 1 | 0 | 0.08584023 | 0.03982207 | 0.09393105 | -0.1170428 | 0.2507959 | 0.03982207 | 0.001585798 | -0.2665065 | 0.0515341 | -0.0153892 | -0.05142644
266 | 29 | SFN | 464.8 | 4.1 | 92.4 | 7.2 | 45.5 | 5.2 | 1.87062 | 2 | 0.06772188 | 0.111485 | 0.1517879 | 0.09428236 | -0.005663647 | 0.2517339 | 0.08406602 | 0.007067096 | -0.1711534 | 0.0766228 | -0.00107311 | -0.0742185
267 | 29 | SFN | 464.8 | 4.1 | 92.4 | 7.2 | 45.5 | 5.2 | 1.87062 | 2.2 | 0.06817411 | 0.03753107 | 0.1782746 | 0.09435171 | 0.02070725 | 0.2519191 | 0.1101005 | 0.01212212 | -0.1516596 | 0.08234846 | 0.002397304 | -0.07642167
268 | 29 | SFN | 464.8 | 4.1 | 92.4 | 7.2 | 45.5 | 5.2 | 1.87062 | 3 | 0.4828717 | 0.04124193 | 0.2927067 | 0.09466386 | 0.1346181 | 0.2527525 | 0.190165 | 0.03616271 | -0.07451009 | 0.1062733 | 0.01705867 | -0.07772527
269 | 29 | SFN | 464.8 | 4.1 | 92.4 | 7.2 | 45.5 | 5.2 | 1.87062 | 4 | 0.4088185 | 0.2603291 | 0.4379914 | 0.09614807 | 0.2774241 | 0.2567154 | 0.02917289 | 0.0008510574 | 0.01435363 | 0.134562 | 0.03344779 | -0.06598208
270 | 29 | SFN | 464.8 | 4.1 | 92.4 | 7.2 | 45.5 | 5.2 | 1.87062 | 5 | 0.6575466 | 0.2371576 | 0.566365 | 0.1023581 | 0.395427 | 0.273296 | 0.09118167 | 0.008314097 | 0.08897774 | 0.1570001 | 0.04405601 | -0.04527898
271 | 30 | TRM | 615.4 | 3.4 | 102 | 12.6 | 45.5 | 4.5 | 0.917 | 0 | 0 | 0.04890673 | 0.00395678 | 0.09439024 | -0.1536749 | 0.252022 | 0.00395678 | 1.565611e-05 | -0.3729869 | 0.05791736 | 0.01148418 | -0.01406798
272 | 30 | TRM | 615.4 | 3.4 | 102 | 12.6 | 45.5 | 4.5 | 0.917 | 0.04166667 | 0.01258421 | 0.02147387 | 0.01444889 | 0.094261 | -0.142967 | 0.2516769 | 0.001864674 | 3.477008e-06 | -0.3668535 | 0.06009158 | 0.01316767 | -0.01356698
273 | 30 | TRM | 615.4 | 3.4 | 102 | 12.6 | 45.5 | 4.5 | 0.917 | 0.125 | 0.02440575 | 0.01655208 | 0.03542676 | 0.09405633 | -0.1216473 | 0.2511304 | 0.01102101 | 0.0001214627 | -0.3545872 | 0.0644481 | 0.01652331 | -0.01256757
274 | 30 | TRM | 615.4 | 3.4 | 102 | 12.6 | 45.5 | 4.5 | 0.917 | 0.25 | 0.1394432 | 0.1207796 | 0.06684898 | 0.09387435 | -0.08992118 | 0.2506445 | 0.07259426 | 0.005269927 | -0.3362037 | 0.07099697 | 0.0215219 | -0.0110763
275 | 30 | TRM | 615.4 | 3.4 | 102 | 12.6 | 45.5 | 4.5 | 0.917 | 1 | 0.1806279 | 0.0707016 | 0.2513496 | 0.0950173 | 0.09267071 | 0.2536962 | 0.07072166 | 0.005001553 | -0.2277671 | 0.1100112 | 0.04996403 | -0.002468581
276 | 30 | TRM | 615.4 | 3.4 | 102 | 12.6 | 45.5 | 4.5 | 0.917 | 3 | 0.6209483 | 0.2528701 | 0.6299252 | 0.1026259 | 0.45854 | 0.2740111 | 0.008976887 | 8.058449e-05 | 0.00994285 | 0.1928335 | 0.09386727 | 0.01167145

## File S6 (BSA)
BSA | ID |  | Scaffold Specific Parameters (GPR Features) |  |  |  | In Vitro Observations |  | GPR Results | [5 empty] | Shapley Values for Parameters
Observation # | Scaffold # | Drug | %CAC | %Load (wt.) | Fd (µm) | Time (Days) | Observed Avg F(t) | Observed Stdev F(t) | Predicted F(t) | Predicted Stdev F(t) | 90% CI (lower) | 90% CI (upper) | AE | SE | Time | %Load | %CAC | Fd
1 | 31 | BSA | 51.6 | 4.26 | 0.701 | 0 | 7.956598e-18 | 0.002942852 | -0.02109201 | 0.1767594 | -0.3162802 | 0.2740962 | 0.02109201 | 0.0004448728 | -0.3129999 | 0.04467479 | -0.02651118 | -0.0290443
2 | 31 | BSA | 51.6 | 4.26 | 0.701 | 0.083 | 0.03697434 | 0.008313786 | -0.0109332 | 0.1763344 | -0.3054117 | 0.2835453 | 0.04790754 | 0.002295132 | -0.3052123 | 0.0475116 | -0.02731197 | -0.02870911
3 | 31 | BSA | 51.6 | 4.26 | 0.701 | 1 | 0.1467957 | 0.01782629 | 0.09484855 | 0.1736974 | -0.1952262 | 0.3849233 | 0.05194711 | 0.002698502 | -0.2223644 | 0.07714937 | -0.03668954 | -0.0260355
4 | 31 | BSA | 51.6 | 4.26 | 0.701 | 3 | 0.3336162 | 0.09414216 | 0.2724921 | 0.1738344 | -0.01781137 | 0.5627956 | 0.06112407 | 0.003736152 | -0.07577645 | 0.1240208 | -0.05154623 | -0.02699458
5 | 31 | BSA | 51.6 | 4.26 | 0.701 | 5 | 0.3352264 | 0.06259321 | 0.3914887 | 0.1756408 | 0.09816859 | 0.6848089 | 0.05626238 | 0.003165455 | 0.02157627 | 0.1460662 | -0.04590516 | -0.03303715
6 | 31 | BSA | 51.6 | 4.26 | 0.701 | 7 | 0.7489873 | 0.01599211 | 0.4954559 | 0.1793216 | 0.1959889 | 0.794923 | 0.2535314 | 0.06427815 | 0.09184635 | 0.158969 | -0.02164403 | -0.03650395
7 | 31 | BSA | 51.6 | 4.26 | 0.701 | 11 | 0.8645906 | 0.0897754 | 0.7058793 | 0.1946391 | 0.380832 | 1.030927 | 0.1587113 | 0.02518928 | 0.209966 | 0.1926833 | 0.02938689 | -0.02894543
8 | 31 | BSA | 51.6 | 4.26 | 0.701 | 14 | 0.8000694 | 0.04599334 | 0.8042472 | 0.2087688 | 0.4556033 | 1.152891 | 0.00417785 | 1.745443e-05 | 0.2734495 | 0.2025746 | 0.04622991 | -0.02079532
[14 empty] | Avg Abs SV | 0.1891489 | 0.1242062 | 0.03565311 | 0.02875817