## SO2CA-Co4-1
temp. 75°C |  |  |  | temp. 80°C |  |  |  | temp. 85°C |  |  |  | temp. 90°C |  |  |  | temp. 95°C
(-)-a-pinene |  | (+)-a-pinene |  | (-)-a-pinene |  | (+)-a-pinene |  | (-)-a-pinene |  | (+)-a-pinene |  | (-)-a-pinene |  | (+)-a-pinene |  | (-)-a-pinene |  | (+)-a-pinene
p, kPa | a,μmol/g | p, kPa | a,μmol/g | p, kPa | a,μmol/g | p, kPa | a,μmol/g | p, kPa | a,μmol/g | p, kPa | a,μmol/g | p, kPa | a,μmol/g | p, kPa | a,μmol/g | p, kPa | a,μmol/g | p, kPa | a,μmol/g
0.002182 | 78.438788 | 0.002998 | 114.840351 | 0.002522 | 156.827499 | 0.002537 | 118.817317 | 0.003591 | 44.345596 | 0.003359 | 45.381448 | 0.0033649 | 31.3575 | 0.0034288 | 32.1407 | 0.0043182 | 31.7404 | 0.0042293 | 27.3421
0.004363 | 346.287979 | 0.005996 | 489.430099 | 0.005045 | 721.107416 | 0.005074 | 593.432893 | 0.007182 | 54.246005 | 0.006718 | 55.510598 | 0.0067299 | 55.3494 | 0.0068575 | 55.9472 | 0.0086364 | 52.6196 | 0.0084587 | 45.7885
0.006545 | 475.282836 | 0.008995 | 658.012761 | 0.007567 | 1023.415542 | 0.007611 | 996.470113 | 0.010773 | 69.232328 | 0.010077 | 72.278627 | 0.0101 | 74.2831 | 0.0103 | 75.0135 | 0.013 | 67.5083 | 0.0127 | 59.7168
0.008727 | 586.607618 | 0.011993 | 809.296419 | 0.010089 | 1257.04538 | 0.010148 | 1262.985795 | 0.014364 | 80.770433 | 0.013436 | 85.130158 | 0.0135 | 89.4098 | 0.0137 | 90.5652 | 0.0173 | 78.6952 | 0.0169 | 70.2501
0.010908 | 679.181486 | 0.014991 | 936.192792 | 0.012612 | 1428.687283 | 0.012685 | 1517.2603 | 0.017954 | 89.690696 | 0.016795 | 95.315701 | 0.0168 | 101.8241 | 0.0171 | 103.0283 | 0.0216 | 87.4118 | 0.0211 | 78.7492
0.01309 | 768.010764 | 0.017989 | 1050.309737 | 0.015134 | 1585.426158 | 0.015222 | 1714.269706 | 0.021545 | 96.71241 | 0.020154 | 103.846386 | 0.0202 | 112.0071 | 0.0206 | 113.71 | 0.0259 | 94.225 | 0.0254 | 85.2701
0.015272 | 842.656546 | 0.020987 | 1147.500406 | 0.017657 | 1693.28423 | 0.017759 | 1868.526802 | 0.025136 | 102.787416 | 0.023513 | 111.654531 | 0.0236 | 120.7588 | 0.024 | 122.4208 | 0.0302 | 99.6093 | 0.0296 | 90.6965
0.017453 | 912.619118 | 0.023985 | 1248.026184 | 0.020179 | 1780.081199 | 0.020296 | 2033.927345 | 0.028727 | 107.81282 | 0.026872 | 117.718515 | 0.0269 | 128.3474 | 0.0274 | 130.2057 | 0.0345 | 104.2221 | 0.0338 | 95.2766
0.019635 | 973.079017 | 0.026984 | 1325.397831 | 0.022701 | 1863.313313 | 0.022833 | 2167.899021 | 0.032318 | 111.971218 | 0.030231 | 123.162592 | 0.0303 | 134.7725 | 0.0309 | 136.7382 | 0.0389 | 108.1027 | 0.0381 | 99.2151
0.021817 | 1025.276934 | 0.029982 | 1392.736216 | 0.025224 | 1936.469071 | 0.02537 | 2285.955178 | 0.035909 | 115.570889 | 0.03359 | 127.570878 | 0.0336 | 140.2329 | 0.0343 | 142.2682 | 0.0432 | 111.5264 | 0.0423 | 102.6284
0.023998 | 1077.221108 | 0.03298 | 1460.498533 | 0.027746 | 1991.616833 | 0.027907 | 2376.519836 | 0.0395 | 118.733129 | 0.036949 | 131.479595 | 0.037 | 145.2875 | 0.0377 | 147.2557 | 0.0475 | 114.5703 | 0.0465 | 105.667
0.02618 | 1116.534364 | 0.035978 | 1513.82866 | 0.030268 | 2045.170348 | 0.030444 | 2465.975017 | 0.043091 | 121.476518 | 0.040308 | 134.939382 | 0.0404 | 149.7555 | 0.0411 | 151.6703 | 0.0518 | 117.3075 | 0.0508 | 108.4634
0.028362 | 1159.159336 | 0.038976 | 1568.777281 | 0.032791 | 2092.610113 | 0.032981 | 2538.4636 | 0.046682 | 123.955458 | 0.043667 | 138.026113 | 0.0437 | 153.8896 | 0.0446 | 155.7696 | 0.0561 | 119.7368 | 0.055 | 110.9869
0.030544 | 1191.87907 | 0.041974 | 1612.78386 | 0.035313 | 2139.598014 | 0.035518 | 2599.692866 | 0.050273 | 126.138077 | 0.047026 | 140.765808 | 0.0471 | 157.5191 | 0.048 | 159.3851 | 0.0605 | 121.9817 | 0.0592 | 113.2436
0.032725 | 1223.820647 | 0.044973 | 1653.339674 | 0.037835 | 2176.311067 | 0.038055 | 2658.486391 | 0.053863 | 128.093396 | 0.050385 | 143.221093 | 0.0505 | 160.8354 | 0.0514 | 162.7016 | 0.0648 | 124.0616 | 0.0634 | 115.3654
0.034907 | 1253.181003 | 0.047971 | 1694.283038 | 0.040358 | 2211.872551 | 0.040592 | 2709.223733 | 0.057454 | 130.046521 | 0.053744 | 145.490327 | 0.0538 | 163.8974 | 0.0549 | 165.6745 | 0.0691 | 126.0275 | 0.0677 | 117.3275
0.037089 | 1279.763196 | 0.050969 | 1726.026644 | 0.04288 | 2241.522795 | 0.043129 | 2758.531163 | 0.061045 | 131.769862 | 0.057103 | 147.607488 | 0.0572 | 166.5896 | 0.0583 | 168.3046 | 0.0734 | 127.8515 | 0.0719 | 119.1737
0.03927 | 1308.612375 | 0.053967 | 1763.0445 | 0.045402 | 2265.908027 | 0.045666 | 2802.365904 | 0.064636 | 133.316579 | 0.060462 | 149.58072 | 0.0606 | 169.2184 | 0.0617 | 170.8748 | 0.0777 | 129.5577 | 0.0761 | 120.8635
0.041452 | 1331.58732 | 0.056965 | 1791.995526 | 0.047925 | 2296.490159 | 0.048203 | 2843.65333 | 0.068227 | 134.723064 | 0.063821 | 151.333851 | 0.0639 | 171.6002 | 0.0651 | 173.1829 | 0.082 | 131.1668 | 0.0804 | 122.5382
0.043634 | 1351.546589 | 0.059963 | 1815.666045 | 0.050447 | 2320.475764 | 0.05074 | 2882.405011 | 0.071818 | 136.072661 | 0.06718 | 152.88509 | 0.0673 | 173.9014 | 0.0686 | 175.4515 | 0.0864 | 132.7004 | 0.0846 | 124.1093
0.045815 | 1372.311416 | 0.062962 | 1842.649324 | 0.05297 | 2342.641256 | 0.053277 | 2914.880493 | 0.075409 | 137.348206 | 0.070539 | 154.394052 | 0.0707 | 176.0452 | 0.072 | 177.4741 | 0.0907 | 134.1671 | 0.0888 | 125.6347
0.047997 | 1388.830317 | 0.06596 | 1859.731872 | 0.055492 | 2364.216702 | 0.055814 | 2953.137163 | 0.079 | 138.553432 | 0.073898 | 155.784252 | 0.074 | 178.0457 | 0.0754 | 179.4663 | 0.095 | 135.5806 | 0.093 | 127.0712
0.050179 | 1408.793761 | 0.068958 | 1887.311151 | 0.058014 | 2382.756084 | 0.058351 | 2986.831888 | 0.082591 | 139.718988 | 0.077257 | 157.127688 | 0.0774 | 179.9998 | 0.0789 | 181.3317 | 0.0993 | 136.9548 | 0.0973 | 128.4476
0.05236 | 1426.060103 | 0.071956 | 1908.994183 | 0.060537 | 2402.718331 | 0.060888 | 3017.089897 | 0.086181 | 140.852542 | 0.080616 | 158.448326 | 0.0808 | 181.7915 | 0.0823 | 183.1043 | 0.1036 | 138.2719 | 0.1015 | 129.7898
0.054542 | 1442.832802 | 0.074954 | 1929.722968 | 0.063059 | 2420.879781 | 0.063425 | 3047.070567 | 0.089772 | 141.947928 | 0.083975 | 159.70729 | 0.0841 | 183.5022 | 0.0857 | 184.8009 | 0.108 | 139.562 | 0.1057 | 131.075
0.056724 | 1461.014105 | 0.077952 | 1952.879391 | 0.065581 | 2437.87587 | 0.065963 | 3080.992159 | 0.093363 | 142.967463 | 0.087334 | 160.877713 | 0.0875 | 185.1564 | 0.0891 | 186.4539 | 0.1123 | 140.7955 | 0.11 | 132.3222
0.058905 | 1475.810999 | 0.080951 | 1972.734408 | 0.068104 | 2454.544692 | 0.0685 | 3105.21146 | 0.096954 | 143.985192 | 0.090693 | 162.01424 | 0.0909 | 186.7906 | 0.0926 | 188.0386 | 0.1166 | 141.9894 | 0.1142 | 133.5354
0.061087 | 1492.748734 | 0.083949 | 1994.893545 | 0.070626 | 2472.869434 | 0.071037 | 3133.221951 | 0.100545 | 144.986412 | 0.094052 | 163.175543 | 0.0942 | 188.3724 | 0.096 | 189.6311 | 0.1209 | 143.1492 | 0.1184 | 134.7253
0.063269 | 1511.678879 | 0.086947 | 2016.427496 | 0.073148 | 2490.804972 | 0.073574 | 3170.790473 | 0.104136 | 145.992333 | 0.097411 | 164.287908 | 0.0976 | 189.9978 | 0.0994 | 191.2348 | 0.1252 | 144.3024 | 0.1227 | 135.8854
0.06545 | 1540.505885 | 0.089945 | 2057.362067 | 0.075671 | 2516.80288 | 0.076111 | 3223.054866 | 0.107727 | 147.468074 | 0.10077 | 166.095312 | 0.1009 | 192.3544 | 0.1029 | 193.5086 | 0.1295 | 145.6262 | 0.1269 | 137.258

## SO2CA-Co4-2
temp. 85°C |  |  |  | temp. 90°C |  |  |  | temp. 95°C
(-)-a-pinene |  | (+)-a-pinene |  | (-)-a-pinene |  | (+)-a-pinene |  | (-)-a-pinene |  | (+)-a-pinene
p, kPa | a,μmol/g | p, kPa | a,μmol/g | p, kPa | a,μmol/g | p, kPa | a,μmol/g | p, kPa | a,μmol/g | p, kPa | a,μmol/g
0.02205041 | 10.48425 | 0.02070701 | 11.7193 | 0.02136247 | 18.92569 | 0.02048922 | 21.60818 | 0.05114233 | 4.911407 | 0.04993583 | 5.009035
0.04410083 | 17.63336 | 0.04141402 | 17.54442 | 0.04272494 | 26.85431 | 0.04097844 | 30.72166 | 0.1022847 | 8.400581 | 0.09987166 | 8.510093
0.06615124 | 21.63485 | 0.06212103 | 21.23561 | 0.06408741 | 31.11192 | 0.06146766 | 35.06091 | 0.153427 | 11.34189 | 0.1498075 | 11.48447
0.08820166 | 24.51124 | 0.08282804 | 24.04631 | 0.08544988 | 33.89105 | 0.08195688 | 38.00979 | 0.2045693 | 13.92349 | 0.1997433 | 14.11511
0.1102521 | 26.92553 | 0.1035351 | 26.30109 | 0.1068123 | 36.10215 | 0.1024461 | 40.35021 | 0.2557117 | 16.245 | 0.2496791 | 16.4935
0.1323025 | 28.97148 | 0.1242421 | 28.23474 | 0.1281748 | 37.99737 | 0.1229353 | 42.27965 | 0.306854 | 18.37835 | 0.299615 | 18.67508
0.1543529 | 30.79978 | 0.1449491 | 30.0061 | 0.1495373 | 39.72537 | 0.1434245 | 44.00094 | 0.3579963 | 20.35121 | 0.3495508 | 20.70142
0.1764033 | 32.49749 | 0.1656561 | 31.67387 | 0.1708998 | 41.31799 | 0.1639138 | 45.57545 | 0.4091386 | 22.19679 | 0.3994866 | 22.60026
0.1984537 | 34.07799 | 0.1863631 | 33.21043 | 0.1922622 | 42.78851 | 0.184403 | 47.04322 | 0.460281 | 23.93446 | 0.4494225 | 24.39375
0.2205041 | 35.56139 | 0.2070701 | 34.65721 | 0.2136247 | 44.17144 | 0.2048922 | 48.41758 | 0.5114233 | 25.58912 | 0.4993583 | 26.09023
0.2425546 | 36.96443 | 0.2277771 | 36.02113 | 0.2349872 | 45.47209 | 0.2253814 | 49.71188 | 0.5625656 | 27.15524 | 0.5492941 | 27.71186
0.264605 | 38.29379 | 0.2484841 | 37.31944 | 0.2563496 | 46.70903 | 0.2458706 | 50.9368 | 0.613708 | 28.66325 | 0.5992299 | 29.26973
0.2866554 | 39.56289 | 0.2691911 | 38.55904 | 0.2777121 | 47.88226 | 0.2663598 | 52.103 | 0.6648503 | 30.10208 | 0.6491658 | 30.75553
0.3087058 | 40.77505 | 0.2898982 | 39.73995 | 0.2990746 | 49.0024 | 0.2868491 | 53.21317 | 0.7159926 | 31.49388 | 0.6991016 | 32.18866
0.3307562 | 41.9303 | 0.3106052 | 40.87597 | 0.320437 | 50.07477 | 0.3073383 | 54.27797 | 0.767135 | 32.83033 | 0.7490374 | 33.57467
0.3528066 | 43.04536 | 0.3313122 | 41.96365 | 0.3417995 | 51.10467 | 0.3278275 | 55.2974 | 0.8182773 | 34.12528 | 0.7989732 | 34.90524
0.374857 | 44.11354 | 0.3520192 | 43.01334 | 0.363162 | 52.0921 | 0.3483167 | 56.27946 | 0.8694196 | 35.37873 | 0.8489091 | 36.20254
0.3969075 | 45.14823 | 0.3727262 | 44.02506 | 0.3845244 | 53.04767 | 0.3688059 | 57.22417 | 0.9205619 | 36.5879 | 0.8988449 | 37.45827
0.4189579 | 46.14275 | 0.3934332 | 45.00224 | 0.4058869 | 53.96874 | 0.3892952 | 58.13685 | 0.9717043 | 37.77494 | 0.9487807 | 38.6835
0.4410083 | 47.10712 | 0.4141402 | 45.94835 | 0.4272494 | 54.85795 | 0.4097844 | 59.01484 | 1.022847 | 38.92048 | 0.9987166 | 39.87269
0.4630587 | 48.03802 | 0.4348472 | 46.86338 | 0.4486119 | 55.71532 | 0.4302736 | 59.86882 | 1.073989 | 40.03004 | 1.048652 | 41.02308
0.4851091 | 48.94212 | 0.4555542 | 47.75078 | 0.4699743 | 56.54879 | 0.4507628 | 60.69343 | 1.125131 | 41.1147 | 1.098588 | 42.15129
0.5071595 | 49.81609 | 0.4762613 | 48.60711 | 0.4913368 | 57.35307 | 0.471252 | 61.4887 | 1.176274 | 42.17999 | 1.148524 | 43.24347
0.5292099 | 50.66326 | 0.4969683 | 49.43927 | 0.5126993 | 58.13345 | 0.4917413 | 62.26528 | 1.227416 | 43.21208 | 1.19846 | 44.31901
0.5512603 | 51.487 | 0.5176753 | 50.24726 | 0.5340617 | 58.8926 | 0.5122305 | 63.0125 | 1.278558 | 44.21926 | 1.248396 | 45.36129
0.5733108 | 52.28395 | 0.5383823 | 51.03108 | 0.5554242 | 59.62787 | 0.5327197 | 63.74105 | 1.329701 | 45.19324 | 1.298332 | 46.37307
0.5953612 | 53.05746 | 0.5590893 | 51.78728 | 0.5767867 | 60.34189 | 0.5532089 | 64.44558 | 1.380843 | 46.14509 | 1.348267 | 47.36823
0.6174116 | 53.80419 | 0.5797963 | 52.52275 | 0.5981491 | 61.02672 | 0.5736981 | 65.12609 | 1.431985 | 47.07756 | 1.398203 | 48.33289
0.639462 | 54.52412 | 0.6005033 | 53.22716 | 0.6195116 | 61.69297 | 0.5941874 | 65.77991 | 1.483128 | 47.98237 | 1.448139 | 49.26429
0.6615124 | 55.21057 | 0.6212103 | 53.91084 | 0.6408741 | 62.32736 | 0.6146766 | 66.40438 | 1.53427 | 48.85397 | 1.498075 | 50.16797