## borax
Supplementary File Model Calculations for estimating nucleation kinetics parameters based on the literature reported.
| Compound | Borax
|  |  | Units |  |  |  |  | Avagadro Number | 6.023e+23 | molecules/mol
| Molecular wt. | 381.37 | g/mol
| Molecular Formula | Na2B4O7·10H2O
| Solvent | Water
[8 empty] | Δcmax | Δcmax | ΔTmax | S
|  |  |  | T,K | c*, g/mL | Tnuc, K | cnuc, g/mL | c*-cnuc, g/mL | c*-cnuc, mol/m3 | T-Tnuc, K | c*/cnuc | R', K/sec | ΔG, kJ/mol | kn, #/m3sec |  | 1/Tnuc, K | J, #/m3sec | γ,mJ/m2 | rc, m | Vcell1/3,m | 2rc/Vcell1/3 | Nm/V, #/m3 | tind, sec
| DOI | https://doi.org/10.1021/je201073e |  | 289.09836 | 0.03718368 | 278.3 | 0.02272498 | 0.0144587 | 2.2835e+25 | 10.79836 | 1.636247 | 0.003333333 | 27.5101946 | 1.0265e+27 | 50.30715 | 0.003593245 | 7.0429e+21 | 9.917772 | 1.048888e-09 | 1.16e-09 | 1.808428 | 2.2816e+25 | 3239.508
|  |  |  | 292.68179 | 0.04378426 | 282.02 | 0.02692612 | 0.01685814 | 2.6624e+25 | 10.66179 | 1.626089 |  | 4.567524e-20 |  | 50.47341 | 0.003545848 | 8.2388e+21 | 9.921412 | 1.048696e-09 |  | 1.808096 | 2.6352e+25 | 3198.537
|  |  |  | 296.62583 | 0.05241132 | 288.27 | 0.03580533 | 0.01660599 | 2.6226e+25 | 8.35583 | 1.463785 |  | J |  | 50.70205 | 0.00346897 | 1.0625e+22 | 8.557761 | 1.129164e-09 |  | 1.946835 | 2.6635e+25 | 2506.749
|  |  |  | 300.02238 | 0.06119131 | 292.45 | 0.04332391 | 0.0178674 | 2.8218e+25 | 7.57238 | 1.412414 |  |  |  | 50.87372 | 0.003419388 | 1.252e+22 | 8.0914 | 1.16125e-09 |  | 2.002155 | 2.8441e+25 | 2271.714
|  |  |  | 302.93113 | 0.06987055 | 295.72148 | 0.05029392 | 0.01957663 | 3.0917e+25 | 7.20965 | 1.389244 |  |  |  | 51.01416 | 0.00338156 | 1.4189e+22 | 7.889191 | 1.176038e-09 |  | 2.027652 | 3.0689e+25 | 2162.895
|  |  |  | 289.09836 | 0.03718368 | 273.93084 | 0.0186199 | 0.01856378 | 2.9318e+25 | 15.16752 | 1.996986 | 0.01066667 | 25.8889646 | 1.7651e+27 | 51.38045 | 0.003650556 | 1.0018e+22 | 12.06174 | 9.226575e-10 | 1.16e-09 | 1.590789 | 1.4245e+25 | 1421.955
|  |  |  | 292.68179 | 0.04378426 | 278.97608 | 0.02343648 | 0.02034777 | 3.2135e+25 | 13.70571 | 1.868209 |  | 4.29835e-20 |  | 51.57356 | 0.003584537 | 1.2464e+22 | 11.41175 | 9.485708e-10 |  | 1.635467 | 1.6015e+25 | 1284.91
|  |  |  | 296.62583 | 0.05241132 | 285.2346 | 0.03117706 | 0.02123426 | 3.3535e+25 | 11.39123 | 1.681086 |  | J |  | 51.80117 | 0.003505886 | 1.6169e+22 | 10.23817 | 1.001464e-09 |  | 1.726663 | 1.7267e+25 | 1067.928
|  |  |  | 300.02238 | 0.06119131 | 288.93584 | 0.03690913 | 0.02428218 | 3.8349e+25 | 11.08654 | 1.657891 |  |  |  | 51.96241 | 0.003460976 | 1.8759e+22 | 10.14157 | 1.006222e-09 |  | 1.734866 | 1.9498e+25 | 1039.363125
|  |  |  | 302.93113 | 0.06987055 | 292.75854 | 0.04393776 | 0.02593279 | 4.0956e+25 | 10.17259 | 1.590216 |  |  |  | 52.11421 | 0.003415784 | 2.1785e+22 | 9.660538 | 1.030971e-09 |  | 1.777536 | 2.0776e+25 | 953.6803125
ln⁡((∆𝑐_𝑚𝑎𝑥)/(∆𝑇_𝑚𝑎𝑥 ))+ln⁡(𝑅)

## Glycine
Supplementary File Model Calculations for estimating nucleation kinetics parameters based on the literature reported.
| Compound | Glycine
|  |  | Units |  |  |  |  | Avagadro Number | 6.023e+23 | molecules/mol
| Molecular wt. | 75.07 | g/mol
| Molecular Formula | C2H5NO2
| Solvent | Water
[8 empty] | Δcmax | Δcmax | ΔTmax | S
|  |  |  | T,K | c*, g/mL | Tnuc, K | cnuc, g/mL | c*-cnuc, g/mL | c*-cnuc, mol/m3 | T-Tnuc, K | c*/cnuc | R', K/sec | ΔG, kJ/mol | kn, #/m3sec |  | 1/Tnuc, K | J, #/m3sec | γ,mJ/m2 | rc, m | Vcell1/3,m | 2rc/Vcell1/3 | Nm/V, #/m3 | tind, sec
|  |  |  | 302.798 | 0.30016 | 293.855 | 0.2525547 | 0.04760535 | 3.8195e+26 | 8.943 | 1.188495 | 0.001666667 | 14.291766 | 2.4312e+25 | 52.61952 | 0.003403039 | 7.0028e+22 | 4.111386 | 1.174205e-09 | 6.9e-10 | 3.403493 | 3.7575e+26 | 5365.8
| DOI | 10.1080/00986445.2011.545301 |  | 311.371 | 0.35018 | 303.315 | 0.3008578 | 0.04932221 | 3.9572e+26 | 8.056 | 1.163939 |  | 2.372865e-20 |  | 52.7594 | 0.003296903 | 8.4044e+22 | 3.853487 | 1.212863e-09 |  | 3.515544 | 4.0623e+26 | 4833.6
|  |  |  | 318.392 | 0.40022 | 311.519 | 0.3501675 | 0.05005248 | 4.0158e+26 | 6.873 | 1.142939 |  |  |  | 52.93292 | 0.003210077 | 9.7572e+22 | 3.6024 | 1.25442e-09 |  | 3.636 | 4.0237e+26 | 4123.8
|  |  |  | 324.674 | 0.44989 | 318.614 | 0.3992825 | 0.0506075 | 4.0603e+26 | 6.06 | 1.126746 |  |  |  | 53.06984 | 0.003138594 | 1.1033e+23 | 3.391654 | 1.292807e-09 |  | 3.747266 | 4.0116e+26 | 3636
|  |  |  | 302.798 | 0.30016 | 290.751 | 0.2384605 | 0.0616995 | 4.9503e+26 | 12.047 | 1.258741 | 0.005 | 13.5484944 | 5.5034e+25 | 53.67952 | 0.003439369 | 1.4892e+23 | 4.856232 | 1.051937e-09 | 6.9e-10 | 3.049094 | 3.5882e+26 | 2409.4
|  |  |  | 311.371 | 0.35018 | 300.95 | 0.2879783 | 0.06220169 | 4.9906e+26 | 10.421 | 1.215994 |  | 2.249459e-20 |  | 53.83262 | 0.003322811 | 1.8196e+23 | 4.458399 | 1.097869e-09 |  | 3.18223 | 3.7925e+26 | 2084.2
|  |  |  | 318.392 | 0.40022 | 309.745 | 0.3388619 | 0.06135809 | 4.9229e+26 | 8.647 | 1.181071 |  | J |  | 54.00557 | 0.003228462 | 2.14e+23 | 4.08134 | 1.147465e-09 |  | 3.325985 | 3.701e+26 | 1729.4
|  |  |  | 324.674 | 0.44989 | 316.618 | 0.3848075 | 0.06508251 | 5.2217e+26 | 8.056 | 1.16913 |  |  |  | 54.1353 | 0.00315838 | 2.414e+23 | 3.971143 | 1.163277e-09 |  | 3.371818 | 3.8894e+26 | 1611.2
|  |  |  | 302.798 | 0.30016 | 282.843 | 0.2060061 | 0.09415392 | 7.5541e+26 | 19.955 | 1.457044 | 0.01666667 | 11.9813054 | 1.0129e+26 | 54.80148 | 0.00353553 | 2.3232e+23 | 6.35331 | 8.648571e-10 | 6.9e-10 | 2.506832 | 2.7816e+26 | 1197.3
|  |  |  | 311.371 | 0.35018 | 297.403 | 0.269688 | 0.08049201 | 6.458e+26 | 13.968 | 1.298463 |  | 1.989259e-20 |  | 55.00142 | 0.003362441 | 3.1284e+23 | 5.148988 | 9.606934e-10 |  | 2.784619 | 2.6218e+26 | 838.08
|  |  |  | 318.392 | 0.40022 | 304.424 | 0.3070941 | 0.09312591 | 7.4717e+26 | 13.968 | 1.303249 |  | J |  | 55.14722 | 0.003284892 | 3.5745e+23 | 5.278699 | 9.488164e-10 |  | 2.750192 | 2.9957e+26 | 838.08
|  |  |  | 324.674 | 0.44989 | 312.923 | 0.3593819 | 0.09050808 | 7.2616e+26 | 11.751 | 1.251844 |  |  |  | 55.29153 | 0.003195674 | 4.1669e+23 | 4.817083 | 9.932398e-10 |  | 2.878956 | 2.9379e+26 | 705.06
ln⁡((∆𝑐_𝑚𝑎𝑥)/(∆𝑇_𝑚𝑎𝑥 ))+ln⁡(𝑅)

## Lysozyme
Supplementary File Model Calculations for estimating nucleation kinetics parameters based on the literature reported.
| Compound | Lysozyme
|  |  | Units |  |  |  |  | Avagadro Number | 6.023e+23 | molecules/mol
| Molecular wt. | 14600 | g/mol
| Molecular Formula | C2H5NO2
| Solvent | NaCL
[8 empty] | Δcmax | Δcmax | ΔTmax | S
|  |  |  | T,K | c*, g/mL | Tnuc, K | cnuc, g/mL | c*-cnuc, g/mL | c*-cnuc, mol/m3 | T-Tnuc, K | c*/cnuc | R', K/sec | ΔG, kJ/mol | kn, #/m3sec |  | 1/Tnuc, K | J, #/m3sec | γ,mJ/m2 | rc, m | Vcell1/3,m | 2rc/Vcell1/3 | Nm/V, #/m3 | tind, sec
| DOI | https://doi.org/10.1016/j.jcrysgro.2010.11.098 |  | 310.378 | 0.01506 | 300.855 | 0.008269191 | 0.006790809 | 2.8014e+23 | 9.523 | 1.821218 | 0.0002777778 | 87.155662 | 1.0823e+34 | 43.54719 | 0.00332386 | 7.976e+18 | 17.49398 | 1.405689e-09 | 7.1e-09 | 0.3959687 | 2.7344e+23 | 34282.8
|  |  |  | 314.362 | 0.020033 | 303.915 | 0.01002429 | 0.01000871 | 4.1289e+23 | 10.447 | 1.998447 |  | 1.447047e-19 |  | 43.84247 | 0.003290394 | 1.1328e+19 | 19.3872 | 1.335289e-09 |  | 0.3761378 | 4.2603e+23 | 37609.2
|  |  |  | 320.575 | 0.029869 | 306.43 | 0.01174238 | 0.01812662 | 7.4779e+23 | 14.145 | 2.543693 |  | J |  | 44.13335 | 0.003263388 | 1.5035e+19 | 23.79325 | 1.205326e-09 |  | 0.3395285 | 7.6561e+23 | 50922
|  |  |  | 325.401 | 0.039913 | 307.743 | 0.01275332 | 0.02715968 | 1.1204e+24 | 17.658 | 3.129616 |  |  |  | 44.31588 | 0.003249465 | 1.7398e+19 | 27.27384 | 1.12579e-09 |  | 0.317124 | 1.1059e+24 | 63568.8
|  |  |  | 329.394 | 0.049852 | 308.963 | 0.01377052 | 0.03608148 | 1.4885e+24 | 20.431 | 3.620198 |  |  |  | 44.45406 | 0.003236634 | 1.9902e+19 | 29.6258 | 1.080177e-09 |  | 0.3042753 | 1.4639e+24 | 73551.6
ln⁡((∆𝑐_𝑚𝑎𝑥)/(∆𝑇_𝑚𝑎𝑥 ))+ln⁡(𝑅)

## Pyrazinamide
Supplementary File Model Calculations for estimating nucleation kinetics parameters based on the literature reported.
| Compound | Pyrazinamide
|  |  | Units |  |  |  |  | Avagadro Number | 6.023e+23 | molecules/mol
| Molecular wt. | 123.1127 | g/mol
| Molecular Formula | C5H5N3O
| Solvent | Acetone
| Density | 0.7844 | g/mL |  |  |  |  | Δcmax | Δcmax | ΔTmax | S
|  |  |  | T,K | c*, g/mL | Tnuc, K | cnuc, g/mL | c*-cnuc, g/mL | c*-cnuc, mol/m3 | T-Tnuc, K | c*/cnuc | R', K/sec | ΔG, kJ/mol | kn, #/m3sec |  | 1/Tnuc, K | J, #/m3sec | γ,mJ/m2 | rc, m | Vcell1/3,m | 2rc/Vcell1/3 | Nm/V, #/m3 | tind, sec
| DOI | https://doi.org/10.1021/acs.iecr.2c01123 |  | 298.1284 | 0.007620446 | 294.4457 | 0.006904165 | 0.000716281 | 3.5042e+24 | 3.6827 | 1.103746 | 0.001666667 | 22.6315394 | 1.6962e+25 | 48.81544 | 0.003396212 | 1.6387e+21 | 3.305061 | 1.648025e-09 | 8.3e-10 | 3.971145 | 3.6208e+24 | 2209.62
|  |  |  | 303.3231 | 0.00935397 | 299.7197 | 0.008445144 | 0.0009088256 | 4.4462e+24 | 3.6034 | 1.107615 |  | 3.757519e-20 |  | 49.07529 | 0.003336451 | 1.9281e+21 | 3.422986 | 1.619388e-09 |  | 3.902139 | 4.1687e+24 | 2162.04
|  |  |  | 308.4001 | 0.011322814 | 305.5094 | 0.01053558 | 0.000787233 | 3.8514e+24 | 2.8907 | 1.074721 |  | J |  | 49.15204 | 0.003273222 | 2.2903e+21 | 2.74634 | 1.807914e-09 |  | 4.356419 | 3.9723e+24 | 1734.42
|  |  |  | 313.3994 | 0.0136728764 | 311.1423 | 0.01306497 | 0.0006079016 | 2.974e+24 | 2.2571 | 1.046529 |  |  |  | 49.14094 | 0.003213964 | 2.6912e+21 | 2.045429 | 2.094906e-09 |  | 5.047967 | 3.6446e+24 | 1354.26
|  |  |  | 298.1284 | 0.007620446 | 292.7034 | 0.00645961 | 0.001160836 | 5.6791e+24 | 5.425 | 1.179707 | 0.00333 | 21.4268408 | 2.4142e+25 | 49.60304 | 0.003416428 | 3.6215e+21 | 4.557806 | 1.365512e-09 | 8.3e-10 | 3.290391 | 5.8999e+24 | 1629.129
|  |  |  | 303.3231 | 0.00935397 | 298.0961 | 0.007937276 | 0.001416694 | 6.9308e+24 | 5.227 | 1.178486 |  | 3.557503e-20 |  | 49.8394 | 0.003354623 | 4.2469e+21 | 4.59433 | 1.360074e-09 |  | 3.277286 | 6.6662e+24 | 1569.67
|  |  |  | 308.4001 | 0.011322814 | 303.7274 | 0.009842264 | 0.00148055 | 7.2432e+24 | 4.6727 | 1.150428 |  | J |  | 49.99559 | 0.003292426 | 4.9852e+21 | 4.185045 | 1.42503e-09 |  | 3.433808 | 6.9953e+24 | 1403.213
|  |  |  | 313.3994 | 0.0136728764 | 309.8355 | 0.01242879 | 0.001244091 | 6.0864e+24 | 3.5639 | 1.100098 |  |  |  | 50.09246 | 0.003227519 | 5.8929e+21 | 3.281956 | 1.609198e-09 |  | 3.877584 | 6.3068e+24 | 1070.24
ln⁡((∆𝑐_𝑚𝑎𝑥)/(∆𝑇_𝑚𝑎𝑥 ))+ln⁡(𝑅)