## Survey
﻿
Axis | Energy | Elements= | 2721
C:\Data\2016\loscutov\240516\S_3_2_substr.DATA\Survey.VGD
Binding Energy (E) |  |  |  | Backgnd.
eV |  | Counts / s |  | Counts / s
1350.08 |  | 939155 |  | 0
1349.58 |  | 938417 |  | 0
1349.08 |  | 925245 |  | 0
1348.58 |  | 920629 |  | 0
1348.08 |  | 930427 |  | 0
1347.58 |  | 919983 |  | 0
1347.08 |  | 927875 |  | 0
1346.58 |  | 915224 |  | 0
1346.08 |  | 909324 |  | 0
1345.58 |  | 908687 |  | 0
1345.08 |  | 912680 |  | 0
1344.58 |  | 906681 |  | 0
1344.08 |  | 908903 |  | 0
1343.58 |  | 910659 |  | 0
1343.08 |  | 905166 |  | 0
1342.58 |  | 904931 |  | 0
1342.08 |  | 897003 |  | 0
1341.58 |  | 881428 |  | 0
1341.08 |  | 876676 |  | 0
1340.58 |  | 867711 |  | 0
1340.08 |  | 875428 |  | 0
1339.58 |  | 865050 |  | 0
1339.08 |  | 874151 |  | 0
1338.58 |  | 862060 |  | 0
1338.08 |  | 856924 |  | 0
1337.58 |  | 852374 |  | 0
1337.08 |  | 854956 |  | 0
1336.58 |  | 849915 |  | 0
1336.08 |  | 851262 |  | 0
1335.58 |  | 845497 |  | 0
1335.08 |  | 841847 |  | 0
1334.58 |  | 834600 |  | 0
1334.08 |  | 827710 |  | 0
1333.58 |  | 821572 |  | 0
1333.08 |  | 822402 |  | 0
1332.58 |  | 822816 |  | 0
1332.08 |  | 813793 |  | 0
1331.58 |  | 802426 |  | 0
1331.08 |  | 804035 |  | 0
1330.58 |  | 793681 |  | 0
1330.08 |  | 792750 |  | 0
1329.58 |  | 780175 |  | 0
1329.08 |  | 789261 |  | 0
1328.58 |  | 784690 |  | 0
1328.08 |  | 774005 |  | 0
1327.58 |  | 777769 |  | 0
1327.08 |  | 780247 |  | 0
1326.58 |  | 784259 |  | 0
1326.08 |  | 775242 |  | 0
1325.58 |  | 777183 |  | 0
1325.08 |  | 770900 |  | 0
1324.58 |  | 782076 |  | 0
1324.08 |  | 769332 |  | 0
1323.58 |  | 763783 |  | 0
1323.08 |  | 761061 |  | 0
1322.58 |  | 753622 |  | 0
1322.08 |  | 750608 |  | 0
1321.58 |  | 749315 |  | 0
1321.08 |  | 739963 |  | 0
1320.58 |  | 742214 |  | 0
1320.08 |  | 737290 |  | 0
1319.58 |  | 734413 |  | 0
1319.08 |  | 725150 |  | 0
1318.58 |  | 729056 |  | 0
1318.08 |  | 722793 |  | 0
1317.58 |  | 726262 |  | 0
1317.08 |  | 712233 |  | 0
1316.58 |  | 704277 |  | 0
1316.08 |  | 705479 |  | 0
1315.58 |  | 707058 |  | 0
1315.08 |  | 695474 |  | 0
1314.58 |  | 698898 |  | 0
1314.08 |  | 694122 |  | 0
1313.58 |  | 696881 |  | 0
1313.08 |  | 693473 |  | 0
1312.58 |  | 697959 |  | 0
1312.08 |  | 688419 |  | 0
1311.58 |  | 683412 |  | 0
1311.08 |  | 685226 |  | 0
1310.58 |  | 681165 |  | 0
1310.08 |  | 679838 |  | 0
1309.58 |  | 681754 |  | 0
1309.08 |  | 679583 |  | 0
1308.58 |  | 672921 |  | 0
1308.08 |  | 675446 |  | 0
1307.58 |  | 676253 |  | 0
1307.08 |  | 678164 |  | 0
1306.58 |  | 672885 |  | 0
1306.08 |  | 666963 |  | 0
1305.58 |  | 667059 |  | 0
1305.08 |  | 656332 |  | 0
1304.58 |  | 658159 |  | 0
1304.08 |  | 661725 |  | 0
1303.58 |  | 663436 |  | 0
1303.08 |  | 657059 |  | 0
1302.58 |  | 660733 |  | 0
1302.08 |  | 652684 |  | 0
1301.58 |  | 648500 |  | 0
1301.08 |  | 654703 |  | 0
1300.58 |  | 647110 |  | 0
1300.08 |  | 655237 |  | 0
1299.58 |  | 656017 |  | 0
1299.08 |  | 637775 |  | 0
1298.58 |  | 642772 |  | 0
1298.08 |  | 637245 |  | 0
1297.58 |  | 639450 |  | 0
1297.08 |  | 640141 |  | 0
1296.58 |  | 637922 |  | 0
1296.08 |  | 634685 |  | 0
1295.58 |  | 630389 |  | 0
1295.08 |  | 622600 |  | 0
1294.58 |  | 631542 |  | 0
1294.08 |  | 630693 |  | 0
1293.58 |  | 627345 |  | 0
1293.08 |  | 624162 |  | 0
1292.58 |  | 631100 |  | 0
1292.08 |  | 620192 |  | 0
1291.58 |  | 620797 |  | 0
1291.08 |  | 612550 |  | 0
1290.58 |  | 616109 |  | 0
1290.08 |  | 617697 |  | 0
1289.58 |  | 623563 |  | 0
1289.08 |  | 610681 |  | 0
1288.58 |  | 614035 |  | 0
1288.08 |  | 607240 |  | 0
1287.58 |  | 612572 |  | 0
1287.08 |  | 607189 |  | 0
1286.58 |  | 610145 |  | 0
1286.08 |  | 613661 |  | 0
1285.58 |  | 602138 |  | 0
1285.08 |  | 609472 |  | 0
1284.58 |  | 610250 |  | 0
1284.08 |  | 600783 |  | 0
1283.58 |  | 596600 |  | 0
1283.08 |  | 606371 |  | 0
1282.58 |  | 601327 |  | 0
1282.08 |  | 599773 |  | 0
1281.58 |  | 601081 |  | 0
1281.08 |  | 593328 |  | 0
1280.58 |  | 591126 |  | 0
1280.08 |  | 589112 |  | 0
1279.58 |  | 593484 |  | 0
1279.08 |  | 594327 |  | 0
1278.58 |  | 593076 |  | 0
1278.08 |  | 586470 |  | 0
1277.58 |  | 586905 |  | 0
1277.08 |  | 588223 |  | 0
1276.58 |  | 591564 |  | 0
1276.08 |  | 585565 |  | 0
1275.58 |  | 579690 |  | 0
1275.08 |  | 579594 |  | 0
1274.58 |  | 581346 |  | 0
1274.08 |  | 574635 |  | 0
1273.58 |  | 579262 |  | 0
1273.08 |  | 575400 |  | 0
1272.58 |  | 575605 |  | 0
1272.08 |  | 576735 |  | 0
1271.58 |  | 577886 |  | 0
1271.08 |  | 571016 |  | 0
1270.58 |  | 570419 |  | 0
1270.08 |  | 570327 |  | 0
1269.58 |  | 567114 |  | 0
1269.08 |  | 575306 |  | 0
1268.58 |  | 570501 |  | 0
1268.08 |  | 570750 |  | 0
1267.58 |  | 563541 |  | 0
1267.08 |  | 562882 |  | 0
1266.58 |  | 564015 |  | 0
1266.08 |  | 560423 |  | 0
1265.58 |  | 563968 |  | 0
1265.08 |  | 564263 |  | 0
1264.58 |  | 568622 |  | 0
1264.08 |  | 564504 |  | 0
1263.58 |  | 566471 |  | 0
1263.08 |  | 554243 |  | 0
1262.58 |  | 559397 |  | 0
1262.08 |  | 562175 |  | 0
1261.58 |  | 556031 |  | 0
1261.08 |  | 562967 |  | 0
1260.58 |  | 559019 |  | 0
1260.08 |  | 557898 |  | 0
1259.58 |  | 561166 |  | 0
1259.08 |  | 561211 |  | 0
1258.58 |  | 557787 |  | 0
1258.08 |  | 553020 |  | 0
1257.58 |  | 561450 |  | 0
1257.08 |  | 550763 |  | 0
1256.58 |  | 558920 |  | 0
1256.08 |  | 555760 |  | 0
1255.58 |  | 552600 |  | 0
1255.08 |  | 547885 |  | 0
1254.58 |  | 554115 |  | 0
1254.08 |  | 550131 |  | 0
1253.58 |  | 554066 |  | 0
1253.08 |  | 557005 |  | 0
1252.58 |  | 550535 |  | 0
1252.08 |  | 557611 |  | 0
1251.58 |  | 554416 |  | 0
1251.08 |  | 555862 |  | 0
1250.58 |  | 558630 |  | 0
1250.08 |  | 554873 |  | 0
1249.58 |  | 559711 |  | 0
1249.08 |  | 558694 |  | 0
1248.58 |  | 558585 |  | 0
1248.08 |  | 562425 |  | 0
1247.58 |  | 560051 |  | 0
1247.08 |  | 556635 |  | 0
1246.58 |  | 557749 |  | 0
1246.08 |  | 567699 |  | 0
1245.58 |  | 560177 |  | 0
1245.08 |  | 563677 |  | 0
1244.58 |  | 556198 |  | 0
1244.08 |  | 558663 |  | 0
1243.58 |  | 553283 |  | 0
1243.08 |  | 546048 |  | 0
1242.58 |  | 543210 |  | 0
1242.08 |  | 544670 |  | 0
1241.58 |  | 547291 |  | 0
1241.08 |  | 536836 |  | 0
1240.58 |  | 540029 |  | 0
1240.08 |  | 535315 |  | 0
1239.58 |  | 537914 |  | 0
1239.08 |  | 531971 |  | 0
1238.58 |  | 532766 |  | 0
1238.08 |  | 536384 |  | 0
1237.58 |  | 530781 |  | 0
1237.08 |  | 532600 |  | 0
1236.58 |  | 532053 |  | 0
1236.08 |  | 533384 |  | 0
1235.58 |  | 525129 |  | 0
1235.08 |  | 524967 |  | 0
1234.58 |  | 527594 |  | 0
1234.08 |  | 529525 |  | 0
1233.58 |  | 532168 |  | 0
1233.08 |  | 532090 |  | 0
1232.58 |  | 536938 |  | 0
1232.08 |  | 533132 |  | 0
1231.58 |  | 532603 |  | 0
1231.08 |  | 531585 |  | 0
1230.58 |  | 532570 |  | 0
1230.08 |  | 526080 |  | 0
1229.58 |  | 530834 |  | 0
1229.08 |  | 526820 |  | 0
1228.58 |  | 523419 |  | 0
1228.08 |  | 528396 |  | 0
1227.58 |  | 528856 |  | 0
1227.08 |  | 528620 |  | 0
1226.58 |  | 521447 |  | 0
1226.08 |  | 524344 |  | 0
1225.58 |  | 525917 |  | 0
1225.08 |  | 524052 |  | 0
1224.58 |  | 524732 |  | 0
1224.08 |  | 518515 |  | 0
1223.58 |  | 517284 |  | 0
1223.08 |  | 515412 |  | 0
1222.58 |  | 515803 |  | 0
1222.08 |  | 516082 |  | 0
1221.58 |  | 510864 |  | 0
1221.08 |  | 514730 |  | 0
1220.58 |  | 505802 |  | 0
1220.08 |  | 512510 |  | 0
1219.58 |  | 505974 |  | 0
1219.08 |  | 503958 |  | 0
1218.58 |  | 497545 |  | 0
1218.08 |  | 498740 |  | 0
1217.58 |  | 489511 |  | 0
1217.08 |  | 490104 |  | 0
1216.58 |  | 489990 |  | 0
1216.08 |  | 496593 |  | 0
1215.58 |  | 490768 |  | 0
1215.08 |  | 486719 |  | 0
1214.58 |  | 484571 |  | 0
1214.08 |  | 479253 |  | 0
1213.58 |  | 487344 |  | 0
1213.08 |  | 479461 |  | 0
1212.58 |  | 476358 |  | 0
1212.08 |  | 476966 |  | 0
1211.58 |  | 475046 |  | 0
1211.08 |  | 476705 |  | 0
1210.58 |  | 477879 |  | 0
1210.08 |  | 469088 |  | 0
1209.58 |  | 472120 |  | 0
1209.08 |  | 474088 |  | 0
1208.58 |  | 473006 |  | 0
1208.08 |  | 470362 |  | 0
1207.58 |  | 469307 |  | 0
1207.08 |  | 474023 |  | 0
1206.58 |  | 465710 |  | 0
1206.08 |  | 475773 |  | 0
1205.58 |  | 471403 |  | 0
1205.08 |  | 475860 |  | 0
1204.58 |  | 465257 |  | 0
1204.08 |  | 467260 |  | 0
1203.58 |  | 467491 |  | 0
1203.08 |  | 472823 |  | 0
1202.58 |  | 462842 |  | 0
1202.08 |  | 467753 |  | 0
1201.58 |  | 463160 |  | 0
1201.08 |  | 464508 |  | 0
1200.58 |  | 468512 |  | 0
1200.08 |  | 464250 |  | 0
1199.58 |  | 465416 |  | 0
1199.08 |  | 461943 |  | 0
1198.58 |  | 462863 |  | 0
1198.08 |  | 468026 |  | 0
1197.58 |  | 466677 |  | 0
1197.08 |  | 463126 |  | 0
1196.58 |  | 469295 |  | 0
1196.08 |  | 466146 |  | 0
1195.58 |  | 466338 |  | 0
1195.08 |  | 463912 |  | 0
1194.58 |  | 464668 |  | 0
1194.08 |  | 463767 |  | 0
1193.58 |  | 462949 |  | 0
1193.08 |  | 461690 |  | 0
1192.58 |  | 463331 |  | 0
1192.08 |  | 460406 |  | 0
1191.58 |  | 457079 |  | 0
1191.08 |  | 461130 |  | 0
1190.58 |  | 459901 |  | 0
1190.08 |  | 457376 |  | 0
1189.58 |  | 457754 |  | 0
1189.08 |  | 462419 |  | 0
1188.58 |  | 460951 |  | 0
1188.08 |  | 465941 |  | 0
1187.58 |  | 466905 |  | 0
1187.08 |  | 467171 |  | 0
1186.58 |  | 463470 |  | 0
1186.08 |  | 456479 |  | 0
1185.58 |  | 455363 |  | 0
1185.08 |  | 459414 |  | 0
1184.58 |  | 460817 |  | 0
1184.08 |  | 464142 |  | 0
1183.58 |  | 458197 |  | 0
1183.08 |  | 457364 |  | 0
1182.58 |  | 458787 |  | 0
1182.08 |  | 454862 |  | 0
1181.58 |  | 460794 |  | 0
1181.08 |  | 463042 |  | 0
1180.58 |  | 457684 |  | 0
1180.08 |  | 457046 |  | 0
1179.58 |  | 460321 |  | 0
1179.08 |  | 464143 |  | 0
1178.58 |  | 456006 |  | 0
1178.08 |  | 458033 |  | 0
1177.58 |  | 461973 |  | 0
1177.08 |  | 463587 |  | 0
1176.58 |  | 463430 |  | 0
1176.08 |  | 460804 |  | 0
1175.58 |  | 457415 |  | 0
1175.08 |  | 460544 |  | 0
1174.58 |  | 457045 |  | 0
1174.08 |  | 463313 |  | 0
1173.58 |  | 462101 |  | 0
1173.08 |  | 456878 |  | 0
1172.58 |  | 456217 |  | 0
1172.08 |  | 462269 |  | 0
1171.58 |  | 461856 |  | 0
1171.08 |  | 457300 |  | 0
1170.58 |  | 457283 |  | 0
1170.08 |  | 456532 |  | 0
1169.58 |  | 458493 |  | 0
1169.08 |  | 459921 |  | 0
1168.58 |  | 461160 |  | 0
1168.08 |  | 459063 |  | 0
1167.58 |  | 460839 |  | 0
1167.08 |  | 463152 |  | 0
1166.58 |  | 465156 |  | 0
1166.08 |  | 463215 |  | 0
1165.58 |  | 459570 |  | 0
1165.08 |  | 454694 |  | 0
1164.58 |  | 461124 |  | 0
1164.08 |  | 460614 |  | 0
1163.58 |  | 458528 |  | 0
1163.08 |  | 459290 |  | 0
1162.58 |  | 457606 |  | 0
1162.08 |  | 458590 |  | 0
1161.58 |  | 455016 |  | 0
1161.08 |  | 459237 |  | 0
1160.58 |  | 460201 |  | 0
1160.08 |  | 457458 |  | 0
1159.58 |  | 458976 |  | 0
1159.08 |  | 453390 |  | 0
1158.58 |  | 460056 |  | 0
1158.08 |  | 461491 |  | 0
1157.58 |  | 456271 |  | 0
1157.08 |  | 455060 |  | 0
1156.58 |  | 460141 |  | 0
1156.08 |  | 462235 |  | 0
1155.58 |  | 458266 |  | 0
1155.08 |  | 458941 |  | 0
1154.58 |  | 461563 |  | 0
1154.08 |  | 457572 |  | 0
1153.58 |  | 458932 |  | 0
1153.08 |  | 459186 |  | 0
1152.58 |  | 460801 |  | 0
1152.08 |  | 457767 |  | 0
1151.58 |  | 457112 |  | 0
1151.08 |  | 459287 |  | 0
1150.58 |  | 460159 |  | 0
1150.08 |  | 461739 |  | 0
1149.58 |  | 458121 |  | 0
1149.08 |  | 457471 |  | 0
1148.58 |  | 458776 |  | 0
1148.08 |  | 462372 |  | 0
1147.58 |  | 459774 |  | 0
1147.08 |  | 461823 |  | 0
1146.58 |  | 458857 |  | 0
1146.08 |  | 462657 |  | 0
1145.58 |  | 458797 |  | 0
1145.08 |  | 453967 |  | 0
1144.58 |  | 459984 |  | 0
1144.08 |  | 463417 |  | 0
1143.58 |  | 455980 |  | 0
1143.08 |  | 460318 |  | 0
1142.58 |  | 460319 |  | 0
1142.08 |  | 467753 |  | 0
1141.58 |  | 459421 |  | 0
1141.08 |  | 456296 |  | 0
1140.58 |  | 461099 |  | 0
1140.08 |  | 459144 |  | 0
1139.58 |  | 457936 |  | 0
1139.08 |  | 456359 |  | 0
1138.58 |  | 455499 |  | 0
1138.08 |  | 455234 |  | 0
1137.58 |  | 459935 |  | 0
1137.08 |  | 459750 |  | 0
1136.58 |  | 462168 |  | 0
1136.08 |  | 453117 |  | 0
1135.58 |  | 454937 |  | 0
1135.08 |  | 457032 |  | 0
1134.58 |  | 453417 |  | 0
1134.08 |  | 460471 |  | 0
1133.58 |  | 460120 |  | 0
1133.08 |  | 457351 |  | 0
1132.58 |  | 457962 |  | 0
1132.08 |  | 461129 |  | 0
1131.58 |  | 457924 |  | 0
1131.08 |  | 456960 |  | 0
1130.58 |  | 455754 |  | 0
1130.08 |  | 456881 |  | 0
1129.58 |  | 459604 |  | 0
1129.08 |  | 458826 |  | 0
1128.58 |  | 458182 |  | 0
1128.08 |  | 458855 |  | 0
1127.58 |  | 453381 |  | 0
1127.08 |  | 455354 |  | 0
1126.58 |  | 456073 |  | 0
1126.08 |  | 459842 |  | 0
1125.58 |  | 460634 |  | 0
1125.08 |  | 455227 |  | 0
1124.58 |  | 455614 |  | 0
1124.08 |  | 456471 |  | 0
1123.58 |  | 456773 |  | 0
1123.08 |  | 456964 |  | 0
1122.58 |  | 461048 |  | 0
1122.08 |  | 454164 |  | 0
1121.58 |  | 452522 |  | 0
1121.08 |  | 457883 |  | 0
1120.58 |  | 457275 |  | 0
1120.08 |  | 461593 |  | 0
1119.58 |  | 457527 |  | 0
1119.08 |  | 459544 |  | 0
1118.58 |  | 457407 |  | 0
1118.08 |  | 456640 |  | 0
1117.58 |  | 455740 |  | 0
1117.08 |  | 459384 |  | 0
1116.58 |  | 456040 |  | 0
1116.08 |  | 454214 |  | 0
1115.58 |  | 457034 |  | 0
1115.08 |  | 456283 |  | 0
1114.58 |  | 458018 |  | 0
1114.08 |  | 459527 |  | 0
1113.58 |  | 459966 |  | 0
1113.08 |  | 456809 |  | 0
1112.58 |  | 459645 |  | 0
1112.08 |  | 456884 |  | 0
1111.58 |  | 456575 |  | 0
1111.08 |  | 458277 |  | 0
1110.58 |  | 458585 |  | 0
1110.08 |  | 453188 |  | 0
1109.58 |  | 459604 |  | 0
1109.08 |  | 455355 |  | 0
1108.58 |  | 459174 |  | 0
1108.08 |  | 462437 |  | 0
1107.58 |  | 456736 |  | 0
1107.08 |  | 454637 |  | 0
1106.58 |  | 455621 |  | 0
1106.08 |  | 457002 |  | 0
1105.58 |  | 453968 |  | 0
1105.08 |  | 455350 |  | 0
1104.58 |  | 456720 |  | 0
1104.08 |  | 455262 |  | 0
1103.58 |  | 459248 |  | 0
1103.08 |  | 452516 |  | 0
1102.58 |  | 452645 |  | 0
1102.08 |  | 458321 |  | 0
1101.58 |  | 456658 |  | 0
1101.08 |  | 457830 |  | 0
1100.58 |  | 455588 |  | 0
1100.08 |  | 453786 |  | 0
1099.58 |  | 459997 |  | 0
1099.08 |  | 455547 |  | 0
1098.58 |  | 458269 |  | 0
1098.08 |  | 461166 |  | 0
1097.58 |  | 454925 |  | 0
1097.08 |  | 454932 |  | 0
1096.58 |  | 459545 |  | 0
1096.08 |  | 459790 |  | 0
1095.58 |  | 458266 |  | 0
1095.08 |  | 459728 |  | 0
1094.58 |  | 460620 |  | 0
1094.08 |  | 454060 |  | 0
1093.58 |  | 456285 |  | 0
1093.08 |  | 449560 |  | 0
1092.58 |  | 456504 |  | 0
1092.08 |  | 458538 |  | 0
1091.58 |  | 454001 |  | 0
1091.08 |  | 452244 |  | 0
1090.58 |  | 453540 |  | 0
1090.08 |  | 463657 |  | 0
1089.58 |  | 455572 |  | 0
1089.08 |  | 457221 |  | 0
1088.58 |  | 458174 |  | 0
1088.08 |  | 455599 |  | 0
1087.58 |  | 454873 |  | 0
1087.08 |  | 454723 |  | 0
1086.58 |  | 455415 |  | 0
1086.08 |  | 450522 |  | 0
1085.58 |  | 454571 |  | 0
1085.08 |  | 447239 |  | 0
1084.58 |  | 450803 |  | 0
1084.08 |  | 451943 |  | 0
1083.58 |  | 453454 |  | 0
1083.08 |  | 452477 |  | 0
1082.58 |  | 455161 |  | 0
1082.08 |  | 453029 |  | 0
1081.58 |  | 451482 |  | 0
1081.08 |  | 453409 |  | 0
1080.58 |  | 450227 |  | 0
1080.08 |  | 452627 |  | 0
1079.58 |  | 452025 |  | 0
1079.08 |  | 452895 |  | 0
1078.58 |  | 449500 |  | 0
1078.08 |  | 452724 |  | 0
1077.58 |  | 450424 |  | 0
1077.08 |  | 451295 |  | 0
1076.58 |  | 454694 |  | 0
1076.08 |  | 455716 |  | 0
1075.58 |  | 456451 |  | 0
1075.08 |  | 456821 |  | 0
1074.58 |  | 448922 |  | 0
1074.08 |  | 448255 |  | 0
1073.58 |  | 454811 |  | 0
1073.08 |  | 451397 |  | 0
1072.58 |  | 443817 |  | 443817
1072.08 |  | 447870 |  | 445109
1071.58 |  | 451295 |  | 446401
1071.08 |  | 448301 |  | 447693
1070.58 |  | 455030 |  | 448985
1070.08 |  | 456753 |  | 450277
1069.58 |  | 454571 |  | 451568
1069.08 |  | 452860 |  | 452860
1068.58 |  | 454021 |  | 0
1068.08 |  | 452679 |  | 0
1067.58 |  | 456547 |  | 0
1067.08 |  | 451975 |  | 0
1066.58 |  | 450838 |  | 0
1066.08 |  | 459829 |  | 0
1065.58 |  | 452085 |  | 0
1065.08 |  | 454783 |  | 0
1064.58 |  | 456638 |  | 0
1064.08 |  | 452319 |  | 0
1063.58 |  | 454355 |  | 0
1063.08 |  | 456571 |  | 0
1062.58 |  | 454462 |  | 0
1062.08 |  | 456355 |  | 0
1061.58 |  | 452223 |  | 0
1061.08 |  | 454016 |  | 0
1060.58 |  | 453534 |  | 0
1060.08 |  | 455911 |  | 0
1059.58 |  | 454832 |  | 0
1059.08 |  | 453378 |  | 0
1058.58 |  | 455128 |  | 0
1058.08 |  | 453447 |  | 0
1057.58 |  | 457172 |  | 0
1057.08 |  | 453482 |  | 0
1056.58 |  | 457456 |  | 0
1056.08 |  | 456045 |  | 0
1055.58 |  | 456368 |  | 0
1055.08 |  | 452876 |  | 0
1054.58 |  | 457858 |  | 0
1054.08 |  | 458806 |  | 0
1053.58 |  | 452549 |  | 0
1053.08 |  | 460719 |  | 0
1052.58 |  | 454028 |  | 0
1052.08 |  | 458210 |  | 0
1051.58 |  | 457998 |  | 0
1051.08 |  | 458921 |  | 0
1050.58 |  | 460901 |  | 0
1050.08 |  | 456436 |  | 0
1049.58 |  | 458849 |  | 0
1049.08 |  | 461396 |  | 0
1048.58 |  | 454737 |  | 0
1048.08 |  | 455222 |  | 0
1047.58 |  | 457745 |  | 0
1047.08 |  | 456999 |  | 0
1046.58 |  | 460591 |  | 0
1046.08 |  | 456812 |  | 0
1045.58 |  | 456235 |  | 0
1045.08 |  | 458607 |  | 0
1044.58 |  | 458058 |  | 0
1044.08 |  | 458691 |  | 0
1043.58 |  | 457967 |  | 0
1043.08 |  | 453602 |  | 0
1042.58 |  | 459784 |  | 0
1042.08 |  | 458204 |  | 0
1041.58 |  | 460466 |  | 0
1041.08 |  | 464290 |  | 0
1040.58 |  | 461932 |  | 0
1040.08 |  | 461300 |  | 0
1039.58 |  | 459629 |  | 0
1039.08 |  | 455093 |  | 0
1038.58 |  | 462375 |  | 0
1038.08 |  | 465519 |  | 0
1037.58 |  | 464348 |  | 0
1037.08 |  | 464537 |  | 0
1036.58 |  | 461281 |  | 0
1036.08 |  | 464938 |  | 0
1035.58 |  | 464053 |  | 0
1035.08 |  | 461779 |  | 0
1034.58 |  | 461931 |  | 0
1034.08 |  | 459436 |  | 0
1033.58 |  | 462878 |  | 0
1033.08 |  | 464954 |  | 0
1032.58 |  | 458795 |  | 0
1032.08 |  | 464640 |  | 0
1031.58 |  | 463714 |  | 0
1031.08 |  | 463658 |  | 0
1030.58 |  | 466209 |  | 0
1030.08 |  | 467233 |  | 0
1029.58 |  | 465839 |  | 0
1029.08 |  | 459982 |  | 0
1028.58 |  | 464839 |  | 0
1028.08 |  | 462678 |  | 0
1027.58 |  | 460245 |  | 0
1027.08 |  | 460332 |  | 0
1026.58 |  | 464356 |  | 0
1026.08 |  | 466791 |  | 0
1025.58 |  | 462718 |  | 0
1025.08 |  | 462905 |  | 0
1024.58 |  | 462134 |  | 0
1024.08 |  | 462802 |  | 0
1023.58 |  | 460597 |  | 0
1023.08 |  | 463689 |  | 0
1022.58 |  | 464175 |  | 0
1022.08 |  | 464652 |  | 0
1021.58 |  | 465738 |  | 0
1021.08 |  | 463960 |  | 0
1020.58 |  | 467908 |  | 0
1020.08 |  | 463103 |  | 0
1019.58 |  | 467483 |  | 0
1019.08 |  | 467051 |  | 0
1018.58 |  | 465376 |  | 0
1018.08 |  | 468318 |  | 0
1017.58 |  | 466581 |  | 0
1017.08 |  | 464541 |  | 0
1016.58 |  | 467945 |  | 0
1016.08 |  | 465795 |  | 0
1015.58 |  | 467855 |  | 0
1015.08 |  | 465930 |  | 0
1014.58 |  | 465396 |  | 0
1014.08 |  | 468983 |  | 0
1013.58 |  | 468401 |  | 0
1013.08 |  | 466765 |  | 0
1012.58 |  | 468348 |  | 0
1012.08 |  | 466000 |  | 0
1011.58 |  | 465679 |  | 0
1011.08 |  | 464764 |  | 0
1010.58 |  | 469566 |  | 0
1010.08 |  | 467099 |  | 0
1009.58 |  | 470131 |  | 0
1009.08 |  | 470102 |  | 0
1008.58 |  | 470170 |  | 0
1008.08 |  | 466804 |  | 0
1007.58 |  | 468173 |  | 0
1007.08 |  | 471233 |  | 0
1006.58 |  | 469551 |  | 0
1006.08 |  | 470458 |  | 0
1005.58 |  | 467416 |  | 0
1005.08 |  | 468352 |  | 0
1004.58 |  | 467407 |  | 0
1004.08 |  | 476636 |  | 0
1003.58 |  | 471351 |  | 0
1003.08 |  | 470564 |  | 0
1002.58 |  | 475801 |  | 0
1002.08 |  | 469800 |  | 0
1001.58 |  | 475633 |  | 0
1001.08 |  | 474180 |  | 0
1000.58 |  | 476393 |  | 0
1000.08 |  | 471665 |  | 0
999.58 |  | 476238 |  | 0
999.08 |  | 473620 |  | 0
998.58 |  | 473160 |  | 0
998.08 |  | 471327 |  | 0
997.58 |  | 477747 |  | 0
997.08 |  | 476474 |  | 0
996.58 |  | 474381 |  | 0
996.08 |  | 475691 |  | 0
995.58 |  | 472624 |  | 0
995.08 |  | 471413 |  | 0
994.58 |  | 473591 |  | 0
994.08 |  | 471617 |  | 0
993.58 |  | 476540 |  | 0
993.08 |  | 474594 |  | 0
992.58 |  | 466740 |  | 0
992.08 |  | 474947 |  | 0
991.58 |  | 475829 |  | 0
991.08 |  | 472024 |  | 0
990.58 |  | 473420 |  | 0
990.08 |  | 472333 |  | 0
989.58 |  | 473827 |  | 0
989.08 |  | 473935 |  | 0
988.58 |  | 475352 |  | 0
988.08 |  | 471317 |  | 0
987.58 |  | 470149 |  | 0
987.08 |  | 469483 |  | 0
986.58 |  | 472107 |  | 0
986.08 |  | 473067 |  | 0
985.58 |  | 477404 |  | 0
985.08 |  | 471931 |  | 0
984.58 |  | 475914 |  | 0
984.08 |  | 473525 |  | 0
983.58 |  | 472995 |  | 0
983.08 |  | 472769 |  | 0
982.58 |  | 477421 |  | 0
982.08 |  | 476722 |  | 0
981.58 |  | 479100 |  | 0
981.08 |  | 479619 |  | 0
980.58 |  | 480220 |  | 0
980.08 |  | 477260 |  | 0
979.58 |  | 477962 |  | 0
979.08 |  | 484338 |  | 0
978.58 |  | 482676 |  | 0
978.08 |  | 487439 |  | 0
977.58 |  | 481745 |  | 0
977.08 |  | 482532 |  | 0
976.58 |  | 490422 |  | 0
976.08 |  | 486107 |  | 0
975.58 |  | 489816 |  | 0
975.08 |  | 489166 |  | 0
974.58 |  | 489348 |  | 0
974.08 |  | 481385 |  | 0
973.58 |  | 480254 |  | 0
973.08 |  | 490096 |  | 0
972.58 |  | 484837 |  | 0
972.08 |  | 482570 |  | 0
971.58 |  | 477313 |  | 0
971.08 |  | 484763 |  | 0
970.58 |  | 480206 |  | 0
970.08 |  | 481224 |  | 0
969.58 |  | 480036 |  | 0
969.08 |  | 479877 |  | 0
968.58 |  | 478826 |  | 0
968.08 |  | 476948 |  | 0
967.58 |  | 476975 |  | 0
967.08 |  | 479758 |  | 0
966.58 |  | 475382 |  | 0
966.08 |  | 478200 |  | 0
965.58 |  | 472297 |  | 0
965.08 |  | 471087 |  | 0
964.58 |  | 474039 |  | 0
964.08 |  | 470308 |  | 0
963.58 |  | 475882 |  | 0
963.08 |  | 465315 |  | 0
962.58 |  | 473085 |  | 0
962.08 |  | 469961 |  | 0
961.58 |  | 471481 |  | 0
961.08 |  | 467218 |  | 0
960.58 |  | 472692 |  | 0
960.08 |  | 474674 |  | 0
959.58 |  | 473716 |  | 0
959.08 |  | 472571 |  | 0
958.58 |  | 471938 |  | 0
958.08 |  | 471594 |  | 0
957.58 |  | 471345 |  | 0
957.08 |  | 470308 |  | 0
956.58 |  | 473062 |  | 0
956.08 |  | 472000 |  | 0
955.58 |  | 470256 |  | 0
955.08 |  | 477053 |  | 0
954.58 |  | 471447 |  | 0
954.08 |  | 473541 |  | 0
953.58 |  | 474330 |  | 0
953.08 |  | 472851 |  | 0
952.58 |  | 475985 |  | 0
952.08 |  | 470730 |  | 0
951.58 |  | 477073 |  | 0
951.08 |  | 478255 |  | 0
950.58 |  | 469569 |  | 0
950.08 |  | 474348 |  | 0
949.58 |  | 474934 |  | 0
949.08 |  | 479248 |  | 0
948.58 |  | 475563 |  | 0
948.08 |  | 476264 |  | 0
947.58 |  | 480240 |  | 0
947.08 |  | 476983 |  | 0
946.58 |  | 478029 |  | 0
946.08 |  | 484383 |  | 0
945.58 |  | 477133 |  | 0
945.08 |  | 473590 |  | 0
944.58 |  | 472236 |  | 0
944.08 |  | 475218 |  | 0
943.58 |  | 479253 |  | 0
943.08 |  | 477658 |  | 0
942.58 |  | 478004 |  | 0
942.08 |  | 479603 |  | 0
941.58 |  | 479856 |  | 0
941.08 |  | 477437 |  | 0
940.58 |  | 478329 |  | 0
940.08 |  | 478920 |  | 0
939.58 |  | 480130 |  | 0
939.08 |  | 477319 |  | 0
938.58 |  | 479783 |  | 0
938.08 |  | 479748 |  | 0
937.58 |  | 480442 |  | 0
937.08 |  | 479824 |  | 0
936.58 |  | 481213 |  | 0
936.08 |  | 481936 |  | 0
935.58 |  | 477123 |  | 0
935.08 |  | 477466 |  | 0
934.58 |  | 479385 |  | 0
934.08 |  | 482066 |  | 0
933.58 |  | 481350 |  | 0
933.08 |  | 490879 |  | 0
932.58 |  | 481289 |  | 0
932.08 |  | 485271 |  | 0
931.58 |  | 483875 |  | 0
931.08 |  | 486661 |  | 0
930.58 |  | 480242 |  | 0
930.08 |  | 484795 |  | 0
929.58 |  | 486478 |  | 0
929.08 |  | 486765 |  | 0
928.58 |  | 484274 |  | 0
928.08 |  | 484028 |  | 0
927.58 |  | 491170 |  | 0
927.08 |  | 485230 |  | 0
926.58 |  | 481240 |  | 0
926.08 |  | 482809 |  | 0
925.58 |  | 486927 |  | 0
925.08 |  | 484998 |  | 0
924.58 |  | 485714 |  | 0
924.08 |  | 485032 |  | 0
923.58 |  | 483770 |  | 0
923.08 |  | 484901 |  | 0
922.58 |  | 485739 |  | 0
922.08 |  | 481703 |  | 0
921.58 |  | 484240 |  | 0
921.08 |  | 485075 |  | 0
920.58 |  | 491209 |  | 0
920.08 |  | 490117 |  | 0
919.58 |  | 488741 |  | 0
919.08 |  | 483327 |  | 0
918.58 |  | 488389 |  | 0
918.08 |  | 490102 |  | 0
917.58 |  | 489199 |  | 0
917.08 |  | 484524 |  | 0
916.58 |  | 491546 |  | 0
916.08 |  | 493243 |  | 0
915.58 |  | 486983 |  | 0
915.08 |  | 491931 |  | 0
914.58 |  | 491001 |  | 0
914.08 |  | 493997 |  | 0
913.58 |  | 489565 |  | 0
913.08 |  | 491790 |  | 0
912.58 |  | 488294 |  | 0
912.08 |  | 488858 |  | 0
911.58 |  | 486636 |  | 0
911.08 |  | 490681 |  | 0
910.58 |  | 486395 |  | 0
910.08 |  | 487047 |  | 0
909.58 |  | 492707 |  | 0
909.08 |  | 489885 |  | 0
908.58 |  | 488849 |  | 0
908.08 |  | 492723 |  | 0
907.58 |  | 491772 |  | 0
907.08 |  | 493513 |  | 0
906.58 |  | 491990 |  | 0
906.08 |  | 489548 |  | 0
905.58 |  | 492488 |  | 0
905.08 |  | 489501 |  | 0
904.58 |  | 494200 |  | 0
904.08 |  | 491043 |  | 0
903.58 |  | 494746 |  | 0
903.08 |  | 493973 |  | 0
902.58 |  | 489622 |  | 0
902.08 |  | 492954 |  | 0
901.58 |  | 495125 |  | 0
901.08 |  | 495129 |  | 0
900.58 |  | 494902 |  | 0
900.08 |  | 487812 |  | 0
899.58 |  | 494055 |  | 0
899.08 |  | 493245 |  | 0
898.58 |  | 491915 |  | 0
898.08 |  | 492223 |  | 0
897.58 |  | 489215 |  | 0
897.08 |  | 491117 |  | 0
896.58 |  | 494781 |  | 0
896.08 |  | 493731 |  | 0
895.58 |  | 497151 |  | 0
895.08 |  | 494170 |  | 0
894.58 |  | 498089 |  | 0
894.08 |  | 496219 |  | 0
893.58 |  | 498664 |  | 0
893.08 |  | 491022 |  | 0
892.58 |  | 493931 |  | 0
892.08 |  | 494460 |  | 0
891.58 |  | 498241 |  | 0
891.08 |  | 498299 |  | 0
890.58 |  | 493537 |  | 0
890.08 |  | 497569 |  | 0
889.58 |  | 499146 |  | 0
889.08 |  | 492085 |  | 0
888.58 |  | 497857 |  | 0
888.08 |  | 500145 |  | 0
887.58 |  | 500362 |  | 0
887.08 |  | 501225 |  | 0
886.58 |  | 499441 |  | 0
886.08 |  | 497244 |  | 0
885.58 |  | 498825 |  | 0
885.08 |  | 500371 |  | 0
884.58 |  | 501580 |  | 0
884.08 |  | 505177 |  | 0
883.58 |  | 504018 |  | 0
883.08 |  | 499914 |  | 0
882.58 |  | 501578 |  | 0
882.08 |  | 504490 |  | 0
881.58 |  | 501077 |  | 0
881.08 |  | 500342 |  | 0
880.58 |  | 501732 |  | 0
880.08 |  | 505927 |  | 0
879.58 |  | 502796 |  | 0
879.08 |  | 498989 |  | 0
878.58 |  | 495890 |  | 0
878.08 |  | 500832 |  | 0
877.58 |  | 506516 |  | 0
877.08 |  | 506592 |  | 0
876.58 |  | 507190 |  | 0
876.08 |  | 505244 |  | 0
875.58 |  | 501790 |  | 0
875.08 |  | 509584 |  | 0
874.58 |  | 498816 |  | 0
874.08 |  | 502004 |  | 0
873.58 |  | 508117 |  | 0
873.08 |  | 511547 |  | 0
872.58 |  | 507310 |  | 0
872.08 |  | 506915 |  | 0
871.58 |  | 513018 |  | 0
871.08 |  | 504946 |  | 0
870.58 |  | 508093 |  | 0
870.08 |  | 510182 |  | 0
869.58 |  | 509365 |  | 0
869.08 |  | 508209 |  | 0
868.58 |  | 507909 |  | 0
868.08 |  | 509691 |  | 0
867.58 |  | 511582 |  | 0
867.08 |  | 512601 |  | 0
866.58 |  | 513625 |  | 0
866.08 |  | 509555 |  | 0
865.58 |  | 511157 |  | 0
865.08 |  | 507415 |  | 0
864.58 |  | 510083 |  | 0
864.08 |  | 509434 |  | 0
863.58 |  | 513791 |  | 0
863.08 |  | 511755 |  | 0
862.58 |  | 515403 |  | 0
862.08 |  | 514554 |  | 0
861.58 |  | 515414 |  | 0
861.08 |  | 514468 |  | 0
860.58 |  | 507866 |  | 0
860.08 |  | 507189 |  | 0
859.58 |  | 513017 |  | 0
859.08 |  | 512715 |  | 0
858.58 |  | 511451 |  | 0
858.08 |  | 517662 |  | 0
857.58 |  | 515147 |  | 0
857.08 |  | 509903 |  | 0
856.58 |  | 517942 |  | 0
856.08 |  | 517053 |  | 0
855.58 |  | 515755 |  | 0
855.08 |  | 520926 |  | 0
854.58 |  | 514002 |  | 0
854.08 |  | 511803 |  | 0
853.58 |  | 511872 |  | 0
853.08 |  | 521203 |  | 0
852.58 |  | 522139 |  | 0
852.08 |  | 515317 |  | 0
851.58 |  | 513209 |  | 0
851.08 |  | 514120 |  | 0
850.58 |  | 517197 |  | 0
850.08 |  | 519781 |  | 0
849.58 |  | 516896 |  | 0
849.08 |  | 519423 |  | 0
848.58 |  | 518309 |  | 0
848.08 |  | 518106 |  | 0
847.58 |  | 515224 |  | 0
847.08 |  | 512433 |  | 0
846.58 |  | 518134 |  | 0
846.08 |  | 520400 |  | 0
845.58 |  | 518238 |  | 0
845.08 |  | 519641 |  | 0
844.58 |  | 519243 |  | 0
844.08 |  | 520046 |  | 0
843.58 |  | 526466 |  | 0
843.08 |  | 521355 |  | 0
842.58 |  | 522922 |  | 0
842.08 |  | 515743 |  | 0
841.58 |  | 524585 |  | 0
841.08 |  | 523601 |  | 0
840.58 |  | 518831 |  | 0
840.08 |  | 524282 |  | 0
839.58 |  | 525600 |  | 0
839.08 |  | 526209 |  | 0
838.58 |  | 518717 |  | 0
838.08 |  | 529027 |  | 0
837.58 |  | 525779 |  | 0
837.08 |  | 522828 |  | 0
836.58 |  | 523984 |  | 0
836.08 |  | 525835 |  | 0
835.58 |  | 526926 |  | 0
835.08 |  | 524210 |  | 0
834.58 |  | 529405 |  | 0
834.08 |  | 531514 |  | 0
833.58 |  | 526949 |  | 0
833.08 |  | 524900 |  | 0
832.58 |  | 532577 |  | 0
832.08 |  | 534512 |  | 0
831.58 |  | 527137 |  | 0
831.08 |  | 524919 |  | 0
830.58 |  | 527185 |  | 0
830.08 |  | 532931 |  | 0
829.58 |  | 531165 |  | 0
829.08 |  | 528323 |  | 0
828.58 |  | 526362 |  | 0
828.08 |  | 528188 |  | 0
827.58 |  | 536287 |  | 0
827.08 |  | 530767 |  | 0
826.58 |  | 525320 |  | 0
826.08 |  | 527525 |  | 0
825.58 |  | 531114 |  | 0
825.08 |  | 533039 |  | 0
824.58 |  | 526585 |  | 0
824.08 |  | 530070 |  | 0
823.58 |  | 531232 |  | 0
823.08 |  | 533169 |  | 0
822.58 |  | 531328 |  | 0
822.08 |  | 532234 |  | 0
821.58 |  | 530980 |  | 0
821.08 |  | 535315 |  | 0
820.58 |  | 531462 |  | 0
820.08 |  | 528948 |  | 0
819.58 |  | 535281 |  | 0
819.08 |  | 533020 |  | 0
818.58 |  | 526447 |  | 0
818.08 |  | 535331 |  | 0
817.58 |  | 529572 |  | 0
817.08 |  | 534234 |  | 0
816.58 |  | 535048 |  | 0
816.08 |  | 534114 |  | 0
815.58 |  | 534641 |  | 0
815.08 |  | 535598 |  | 0
814.58 |  | 532240 |  | 0
814.08 |  | 535733 |  | 0
813.58 |  | 535499 |  | 0
813.08 |  | 533449 |  | 0
812.58 |  | 535610 |  | 0
812.08 |  | 532831 |  | 0
811.58 |  | 540399 |  | 0
811.08 |  | 543360 |  | 0
810.58 |  | 534828 |  | 0
810.08 |  | 539578 |  | 0
809.58 |  | 536760 |  | 0
809.08 |  | 533749 |  | 0
808.58 |  | 536939 |  | 0
808.08 |  | 541577 |  | 0
807.58 |  | 540636 |  | 0
807.08 |  | 536643 |  | 0
806.58 |  | 539933 |  | 0
806.08 |  | 538987 |  | 0
805.58 |  | 543893 |  | 0
805.08 |  | 544573 |  | 0
804.58 |  | 541658 |  | 0
804.08 |  | 539336 |  | 0
803.58 |  | 544464 |  | 0
803.08 |  | 538338 |  | 0
802.58 |  | 543221 |  | 0
802.08 |  | 543783 |  | 0
801.58 |  | 545649 |  | 0
801.08 |  | 545998 |  | 0
800.58 |  | 547490 |  | 0
800.08 |  | 542074 |  | 0
799.58 |  | 545435 |  | 0
799.08 |  | 547652 |  | 0
798.58 |  | 546136 |  | 0
798.08 |  | 545145 |  | 0
797.58 |  | 545641 |  | 0
797.08 |  | 542034 |  | 0
796.58 |  | 546656 |  | 0
796.08 |  | 548285 |  | 0
795.58 |  | 548486 |  | 0
795.08 |  | 553637 |  | 0
794.58 |  | 548985 |  | 0
794.08 |  | 548574 |  | 0
793.58 |  | 546318 |  | 0
793.08 |  | 549469 |  | 0
792.58 |  | 549210 |  | 0
792.08 |  | 544630 |  | 0
791.58 |  | 547126 |  | 0
791.08 |  | 548786 |  | 0
790.58 |  | 552711 |  | 0
790.08 |  | 552028 |  | 0
789.58 |  | 552979 |  | 0
789.08 |  | 559438 |  | 0
788.58 |  | 556143 |  | 0
788.08 |  | 547734 |  | 0
787.58 |  | 548203 |  | 0
787.08 |  | 552853 |  | 0
786.58 |  | 554800 |  | 0
786.08 |  | 553528 |  | 0
785.58 |  | 553537 |  | 0
785.08 |  | 553724 |  | 0
784.58 |  | 554113 |  | 0
784.08 |  | 554660 |  | 0
783.58 |  | 554670 |  | 0
783.08 |  | 555762 |  | 0
782.58 |  | 557330 |  | 0
782.08 |  | 554561 |  | 0
781.58 |  | 553995 |  | 0
781.08 |  | 553713 |  | 0
780.58 |  | 556258 |  | 0
780.08 |  | 555123 |  | 0
779.58 |  | 556748 |  | 0
779.08 |  | 553974 |  | 0
778.58 |  | 552445 |  | 0
778.08 |  | 555959 |  | 0
777.58 |  | 555317 |  | 0
777.08 |  | 555220 |  | 0
776.58 |  | 554783 |  | 0
776.08 |  | 552058 |  | 0
775.58 |  | 554305 |  | 0
775.08 |  | 558906 |  | 0
774.58 |  | 564556 |  | 0
774.08 |  | 555633 |  | 0
773.58 |  | 561855 |  | 0
773.08 |  | 557028 |  | 0
772.58 |  | 558184 |  | 0
772.08 |  | 556591 |  | 0
771.58 |  | 562000 |  | 0
771.08 |  | 562595 |  | 0
770.58 |  | 555506 |  | 0
770.08 |  | 559959 |  | 0
769.58 |  | 567677 |  | 0
769.08 |  | 558430 |  | 0
768.58 |  | 566036 |  | 0
768.08 |  | 573133 |  | 0
767.58 |  | 569877 |  | 0
767.08 |  | 568384 |  | 0
766.58 |  | 573102 |  | 0
766.08 |  | 576274 |  | 0
765.58 |  | 574178 |  | 0
765.08 |  | 579740 |  | 0
764.58 |  | 582730 |  | 0
764.08 |  | 582820 |  | 0
763.58 |  | 580608 |  | 0
763.08 |  | 582438 |  | 0
762.58 |  | 586083 |  | 0
762.08 |  | 589235 |  | 0
761.58 |  | 584838 |  | 0
761.08 |  | 578233 |  | 0
760.58 |  | 579783 |  | 0
760.08 |  | 580227 |  | 0
759.58 |  | 581427 |  | 0
759.08 |  | 584060 |  | 0
758.58 |  | 575666 |  | 0
758.08 |  | 572899 |  | 0
757.58 |  | 569603 |  | 0
757.08 |  | 560000 |  | 0
756.58 |  | 566621 |  | 0
756.08 |  | 563717 |  | 0
755.58 |  | 559436 |  | 0
755.08 |  | 562372 |  | 0
754.58 |  | 560181 |  | 0
754.08 |  | 556027 |  | 0
753.58 |  | 560920 |  | 0
753.08 |  | 562099 |  | 0
752.58 |  | 563482 |  | 0
752.08 |  | 557321 |  | 0
751.58 |  | 558170 |  | 0
751.08 |  | 551535 |  | 0
750.58 |  | 557464 |  | 0
750.08 |  | 556818 |  | 0
749.58 |  | 555876 |  | 0
749.08 |  | 554518 |  | 0
748.58 |  | 556606 |  | 0
748.08 |  | 564356 |  | 0
747.58 |  | 560702 |  | 0
747.08 |  | 559055 |  | 0
746.58 |  | 556265 |  | 0
746.08 |  | 555719 |  | 0
745.58 |  | 555989 |  | 0
745.08 |  | 553462 |  | 0
744.58 |  | 554092 |  | 0
744.08 |  | 556978 |  | 0
743.58 |  | 558196 |  | 0
743.08 |  | 557471 |  | 0
742.58 |  | 561061 |  | 0
742.08 |  | 560918 |  | 0
741.58 |  | 560473 |  | 0
741.08 |  | 561867 |  | 0
740.58 |  | 564299 |  | 0
740.08 |  | 558389 |  | 0
739.58 |  | 566800 |  | 0
739.08 |  | 556504 |  | 0
738.58 |  | 561650 |  | 0
738.08 |  | 562952 |  | 0
737.58 |  | 559762 |  | 0
737.08 |  | 558439 |  | 0
736.58 |  | 568239 |  | 0
736.08 |  | 565960 |  | 0
735.58 |  | 555758 |  | 0
735.08 |  | 561061 |  | 0
734.58 |  | 563027 |  | 0
734.08 |  | 560736 |  | 0
733.58 |  | 560523 |  | 0
733.08 |  | 561337 |  | 0
732.58 |  | 562757 |  | 0
732.08 |  | 564892 |  | 0
731.58 |  | 565935 |  | 0
731.08 |  | 563282 |  | 0
730.58 |  | 568452 |  | 0
730.08 |  | 571509 |  | 0
729.58 |  | 568947 |  | 0
729.08 |  | 568861 |  | 0
728.58 |  | 566587 |  | 0
728.08 |  | 570930 |  | 0
727.58 |  | 561399 |  | 0
727.08 |  | 570484 |  | 0
726.58 |  | 564725 |  | 0
726.08 |  | 560128 |  | 0
725.58 |  | 567859 |  | 0
725.08 |  | 565086 |  | 0
724.58 |  | 565114 |  | 0
724.08 |  | 568594 |  | 0
723.58 |  | 565799 |  | 0
723.08 |  | 575363 |  | 0
722.58 |  | 571541 |  | 0
722.08 |  | 573651 |  | 0
721.58 |  | 578691 |  | 0
721.08 |  | 572387 |  | 0
720.58 |  | 569281 |  | 0
720.08 |  | 570365 |  | 0
719.58 |  | 574054 |  | 0
719.08 |  | 577282 |  | 0
718.58 |  | 574128 |  | 0
718.08 |  | 573775 |  | 0
717.58 |  | 571589 |  | 0
717.08 |  | 571417 |  | 0
716.58 |  | 568650 |  | 0
716.08 |  | 577134 |  | 0
715.58 |  | 575924 |  | 0
715.08 |  | 577631 |  | 0
714.58 |  | 573666 |  | 0
714.08 |  | 578774 |  | 0
713.58 |  | 567711 |  | 0
713.08 |  | 577916 |  | 0
712.58 |  | 576793 |  | 0
712.08 |  | 577798 |  | 0
711.58 |  | 579676 |  | 0
711.08 |  | 580137 |  | 0
710.58 |  | 576652 |  | 0
710.08 |  | 577317 |  | 0
709.58 |  | 579388 |  | 0
709.08 |  | 578103 |  | 0
708.58 |  | 575789 |  | 0
708.08 |  | 580958 |  | 0
707.58 |  | 579050 |  | 0
707.08 |  | 574877 |  | 0
706.58 |  | 580374 |  | 0
706.08 |  | 575134 |  | 0
705.58 |  | 574278 |  | 0
705.08 |  | 583049 |  | 0
704.58 |  | 585256 |  | 0
704.08 |  | 580660 |  | 0
703.58 |  | 578334 |  | 0
703.08 |  | 586313 |  | 0
702.58 |  | 577259 |  | 0
702.08 |  | 580254 |  | 0
701.58 |  | 581557 |  | 0
701.08 |  | 585379 |  | 0
700.58 |  | 587169 |  | 0
700.08 |  | 580748 |  | 0
699.58 |  | 582840 |  | 0
699.08 |  | 585897 |  | 0
698.58 |  | 585451 |  | 0
698.08 |  | 580296 |  | 0
697.58 |  | 584104 |  | 0
697.08 |  | 585955 |  | 0
696.58 |  | 583670 |  | 0
696.08 |  | 580467 |  | 0
695.58 |  | 586842 |  | 586842
695.08 |  | 582312 |  | 582312
694.58 |  | 594461 |  | 582658
694.08 |  | 594297 |  | 583004
693.58 |  | 591124 |  | 583350
693.08 |  | 594624 |  | 583696
692.58 |  | 592818 |  | 584042
692.08 |  | 594507 |  | 584388
691.58 |  | 594373 |  | 584734
691.08 |  | 590553 |  | 585080
690.58 |  | 599202 |  | 585426
690.08 |  | 602208 |  | 585772
689.58 |  | 603709 |  | 586118
689.08 |  | 603367 |  | 586464
688.58 |  | 603722 |  | 586811
688.08 |  | 605975 |  | 587157
687.58 |  | 600869 |  | 587503
687.08 |  | 602936 |  | 587849
686.58 |  | 597708 |  | 588195
686.08 |  | 597732 |  | 588541
685.58 |  | 593555 |  | 588887
685.08 |  | 589233 |  | 589233
684.58 |  | 599091 |  | 589887
684.08 |  | 597605 |  | 590541
683.58 |  | 596543 |  | 591195
683.08 |  | 599543 |  | 591850
682.58 |  | 596512 |  | 592504
682.08 |  | 599878 |  | 593158
681.58 |  | 602437 |  | 593812
681.08 |  | 604010 |  | 594466
680.58 |  | 602233 |  | 595121
680.08 |  | 600034 |  | 595775
679.58 |  | 598099 |  | 596429
679.08 |  | 598013 |  | 597083
678.58 |  | 601196 |  | 597737
678.08 |  | 600016 |  | 598392
677.58 |  | 600640 |  | 599046
677.08 |  | 601251 |  | 599700
676.58 |  | 600376 |  | 600354
676.08 |  | 601008 |  | 601008
675.58 |  | 600614 |  | 0
675.08 |  | 604729 |  | 0
674.58 |  | 602934 |  | 0
674.08 |  | 604279 |  | 0
673.58 |  | 606737 |  | 0
673.08 |  | 607335 |  | 0
672.58 |  | 605732 |  | 0
672.08 |  | 600390 |  | 0
671.58 |  | 605603 |  | 0
671.08 |  | 601414 |  | 0
670.58 |  | 602787 |  | 0
670.08 |  | 607508 |  | 0
669.58 |  | 603419 |  | 0
669.08 |  | 607033 |  | 0
668.58 |  | 610823 |  | 0
668.08 |  | 609233 |  | 0
667.58 |  | 607513 |  | 0
667.08 |  | 612432 |  | 0
666.58 |  | 613185 |  | 0
666.08 |  | 614141 |  | 0
665.58 |  | 607571 |  | 0
665.08 |  | 607930 |  | 0
664.58 |  | 610055 |  | 0
664.08 |  | 613079 |  | 0
663.58 |  | 606307 |  | 0
663.08 |  | 611466 |  | 0
662.58 |  | 615139 |  | 0
662.08 |  | 608611 |  | 0
661.58 |  | 606036 |  | 0
661.08 |  | 613214 |  | 0
660.58 |  | 608631 |  | 0
660.08 |  | 612768 |  | 0
659.58 |  | 610701 |  | 0
659.08 |  | 610171 |  | 0
658.58 |  | 610645 |  | 0
658.08 |  | 614396 |  | 0
657.58 |  | 615649 |  | 0
657.08 |  | 612290 |  | 0
656.58 |  | 610752 |  | 0
656.08 |  | 614679 |  | 0
655.58 |  | 617605 |  | 0
655.08 |  | 617703 |  | 0
654.58 |  | 620984 |  | 0
654.08 |  | 612257 |  | 0
653.58 |  | 618692 |  | 0
653.08 |  | 619295 |  | 0
652.58 |  | 618382 |  | 0
652.08 |  | 623633 |  | 0
651.58 |  | 624324 |  | 0
651.08 |  | 625354 |  | 0
650.58 |  | 627671 |  | 0
650.08 |  | 627069 |  | 0
649.58 |  | 626068 |  | 0
649.08 |  | 627875 |  | 0
648.58 |  | 635499 |  | 0
648.08 |  | 635081 |  | 0
647.58 |  | 634164 |  | 0
647.08 |  | 637807 |  | 0
646.58 |  | 643706 |  | 0
646.08 |  | 645127 |  | 0
645.58 |  | 648375 |  | 0
645.08 |  | 649602 |  | 0
644.58 |  | 649194 |  | 0
644.08 |  | 657844 |  | 0
643.58 |  | 658359 |  | 0
643.08 |  | 665286 |  | 0
642.58 |  | 659377 |  | 0
642.08 |  | 659905 |  | 0
641.58 |  | 661751 |  | 0
641.08 |  | 658054 |  | 0
640.58 |  | 646687 |  | 0
640.08 |  | 650235 |  | 0
639.58 |  | 641880 |  | 0
639.08 |  | 642355 |  | 0
638.58 |  | 634245 |  | 0
638.08 |  | 635257 |  | 0
637.58 |  | 629207 |  | 0
637.08 |  | 626377 |  | 0
636.58 |  | 627347 |  | 0
636.08 |  | 623613 |  | 0
635.58 |  | 621276 |  | 0
635.08 |  | 623032 |  | 0
634.58 |  | 622033 |  | 0
634.08 |  | 623511 |  | 0
633.58 |  | 616598 |  | 0
633.08 |  | 617226 |  | 0
632.58 |  | 617393 |  | 0
632.08 |  | 622922 |  | 0
631.58 |  | 616943 |  | 0
631.08 |  | 609024 |  | 0
630.58 |  | 611262 |  | 0
630.08 |  | 615504 |  | 0
629.58 |  | 616435 |  | 0
629.08 |  | 619022 |  | 0
628.58 |  | 613596 |  | 0
628.08 |  | 614965 |  | 0
627.58 |  | 616989 |  | 0
627.08 |  | 613840 |  | 0
626.58 |  | 611877 |  | 0
626.08 |  | 616446 |  | 0
625.58 |  | 614992 |  | 0
625.08 |  | 614691 |  | 0
624.58 |  | 616478 |  | 0
624.08 |  | 614404 |  | 0
623.58 |  | 613810 |  | 0
623.08 |  | 612940 |  | 0
622.58 |  | 618626 |  | 0
622.08 |  | 621059 |  | 0
621.58 |  | 622527 |  | 0
621.08 |  | 619345 |  | 0
620.58 |  | 615604 |  | 0
620.08 |  | 621939 |  | 0
619.58 |  | 618249 |  | 0
619.08 |  | 619373 |  | 0
618.58 |  | 621563 |  | 0
618.08 |  | 617876 |  | 0
617.58 |  | 620299 |  | 0
617.08 |  | 623036 |  | 0
616.58 |  | 619232 |  | 0
616.08 |  | 619968 |  | 0
615.58 |  | 626169 |  | 0
615.08 |  | 622417 |  | 0
614.58 |  | 627610 |  | 0
614.08 |  | 615548 |  | 0
613.58 |  | 624410 |  | 0
613.08 |  | 627964 |  | 0
612.58 |  | 625802 |  | 0
612.08 |  | 624920 |  | 0
611.58 |  | 626769 |  | 0
611.08 |  | 629000 |  | 0
610.58 |  | 623958 |  | 0
610.08 |  | 626292 |  | 0
609.58 |  | 628439 |  | 0
609.08 |  | 623269 |  | 0
608.58 |  | 628619 |  | 0
608.08 |  | 630481 |  | 0
607.58 |  | 622020 |  | 0
607.08 |  | 627667 |  | 0
606.58 |  | 630539 |  | 0
606.08 |  | 634384 |  | 0
605.58 |  | 629275 |  | 0
605.08 |  | 623273 |  | 0
604.58 |  | 631464 |  | 0
604.08 |  | 630078 |  | 0
603.58 |  | 632491 |  | 0
603.08 |  | 633773 |  | 0
602.58 |  | 634502 |  | 0
602.08 |  | 636774 |  | 0
601.58 |  | 632790 |  | 0
601.08 |  | 634038 |  | 0
600.58 |  | 637793 |  | 0
600.08 |  | 632429 |  | 0
599.58 |  | 635844 |  | 0
599.08 |  | 635716 |  | 0
598.58 |  | 636255 |  | 0
598.08 |  | 635178 |  | 0
597.58 |  | 640728 |  | 0
597.08 |  | 641583 |  | 0
596.58 |  | 639294 |  | 0
596.08 |  | 642252 |  | 0
595.58 |  | 641718 |  | 0
595.08 |  | 646101 |  | 0
594.58 |  | 640108 |  | 0
594.08 |  | 639554 |  | 0
593.58 |  | 642337 |  | 0
593.08 |  | 643323 |  | 0
592.58 |  | 645870 |  | 0
592.08 |  | 646276 |  | 0
591.58 |  | 643673 |  | 0
591.08 |  | 643591 |  | 0
590.58 |  | 643673 |  | 0
590.08 |  | 639181 |  | 0
589.58 |  | 648878 |  | 0
589.08 |  | 651536 |  | 0
588.58 |  | 646500 |  | 0
588.08 |  | 653541 |  | 0
587.58 |  | 647789 |  | 0
587.08 |  | 651475 |  | 0
586.58 |  | 645562 |  | 0
586.08 |  | 650031 |  | 0
585.58 |  | 648432 |  | 0
585.08 |  | 651825 |  | 0
584.58 |  | 656439 |  | 0
584.08 |  | 653457 |  | 0
583.58 |  | 652837 |  | 0
583.08 |  | 649838 |  | 0
582.58 |  | 654556 |  | 0
582.08 |  | 653602 |  | 0
581.58 |  | 660223 |  | 0
581.08 |  | 662769 |  | 0
580.58 |  | 656988 |  | 0
580.08 |  | 652741 |  | 0
579.58 |  | 657283 |  | 0
579.08 |  | 660179 |  | 0
578.58 |  | 659145 |  | 0
578.08 |  | 658279 |  | 0
577.58 |  | 663423 |  | 0
577.08 |  | 656081 |  | 0
576.58 |  | 661767 |  | 0
576.08 |  | 658154 |  | 0
575.58 |  | 659532 |  | 0
575.08 |  | 661350 |  | 0
574.58 |  | 666385 |  | 0
574.08 |  | 663830 |  | 0
573.58 |  | 667899 |  | 0
573.08 |  | 659818 |  | 0
572.58 |  | 665219 |  | 0
572.08 |  | 663622 |  | 0
571.58 |  | 662458 |  | 0
571.08 |  | 666477 |  | 0
570.58 |  | 666659 |  | 0
570.08 |  | 676601 |  | 0
569.58 |  | 665938 |  | 0
569.08 |  | 665981 |  | 0
568.58 |  | 658086 |  | 0
568.08 |  | 665658 |  | 0
567.58 |  | 661720 |  | 0
567.08 |  | 663067 |  | 0
566.58 |  | 663655 |  | 0
566.08 |  | 666669 |  | 0
565.58 |  | 661291 |  | 0
565.08 |  | 666870 |  | 0
564.58 |  | 667179 |  | 0
564.08 |  | 664466 |  | 0
563.58 |  | 666013 |  | 0
563.08 |  | 666201 |  | 0
562.58 |  | 663685 |  | 0
562.08 |  | 669816 |  | 0
561.58 |  | 661073 |  | 0
561.08 |  | 674106 |  | 0
560.58 |  | 669632 |  | 0
560.08 |  | 671252 |  | 0
559.58 |  | 668819 |  | 0
559.08 |  | 665908 |  | 0
558.58 |  | 669140 |  | 0
558.08 |  | 671999 |  | 0
557.58 |  | 671464 |  | 0
557.08 |  | 660898 |  | 0
556.58 |  | 664731 |  | 0
556.08 |  | 668952 |  | 0
555.58 |  | 670673 |  | 0
555.08 |  | 683445 |  | 0
554.58 |  | 678879 |  | 0
554.08 |  | 684118 |  | 0
553.58 |  | 686743 |  | 0
553.08 |  | 689028 |  | 0
552.58 |  | 692465 |  | 0
552.08 |  | 701674 |  | 0
551.58 |  | 710890 |  | 0
551.08 |  | 714501 |  | 0
550.58 |  | 731113 |  | 0
550.08 |  | 746091 |  | 0
549.58 |  | 759650 |  | 0
549.08 |  | 776360 |  | 0
548.58 |  | 797703 |  | 0
548.08 |  | 815569 |  | 0
547.58 |  | 830366 |  | 0
547.08 |  | 841202 |  | 0
546.58 |  | 845874 |  | 0
546.08 |  | 841770 |  | 0
545.58 |  | 817511 |  | 0
545.08 |  | 801739 |  | 0
544.58 |  | 772666 |  | 0
544.08 |  | 758213 |  | 0
543.58 |  | 730472 |  | 0
543.08 |  | 708063 |  | 0
542.58 |  | 695130 |  | 0
542.08 |  | 679303 |  | 0
541.58 |  | 662682 |  | 0
541.08 |  | 651601 |  | 0
540.58 |  | 642232 |  | 0
540.08 |  | 636192 |  | 0
539.58 |  | 626965 |  | 0
539.08 |  | 623291 |  | 0
538.58 |  | 620105 |  | 0
538.08 |  | 619980 |  | 0
537.58 |  | 616416 |  | 0
537.08 |  | 614943 |  | 0
536.58 |  | 612041 |  | 0
536.08 |  | 609034 |  | 609034
535.58 |  | 607654 |  | 607654
535.08 |  | 612991 |  | 607629
534.58 |  | 619537 |  | 607463
534.08 |  | 629608 |  | 607124
533.58 |  | 640995 |  | 606517
533.08 |  | 647085 |  | 605601
532.58 |  | 659991 |  | 604505
532.08 |  | 677372 |  | 603051
531.58 |  | 686013 |  | 601115
531.08 |  | 676981 |  | 598912
530.58 |  | 674091 |  | 596887
530.08 |  | 654606 |  | 594890
529.58 |  | 633835 |  | 593346
529.08 |  | 618855 |  | 592299
528.58 |  | 601979 |  | 591612
528.08 |  | 596162 |  | 591343
527.58 |  | 599118 |  | 591217
527.08 |  | 598983 |  | 591011
526.58 |  | 595084 |  | 590805
526.08 |  | 594196 |  | 590693
525.58 |  | 597332 |  | 590602
525.08 |  | 594380 |  | 590428
524.58 |  | 593002 |  | 590325
524.08 |  | 594806 |  | 590256
523.58 |  | 593220 |  | 590139
523.08 |  | 590059 |  | 590059
522.58 |  | 591290 |  | 0
522.08 |  | 598494 |  | 0
521.58 |  | 599040 |  | 0
521.08 |  | 598082 |  | 0
520.58 |  | 597354 |  | 0
520.08 |  | 594217 |  | 0
519.58 |  | 596063 |  | 0
519.08 |  | 594556 |  | 0
518.58 |  | 597094 |  | 0
518.08 |  | 594863 |  | 0
517.58 |  | 597243 |  | 0
517.08 |  | 603224 |  | 0
516.58 |  | 600234 |  | 0
516.08 |  | 598774 |  | 0
515.58 |  | 596719 |  | 0
515.08 |  | 601705 |  | 0
514.58 |  | 597940 |  | 0
514.08 |  | 605142 |  | 0
513.58 |  | 602386 |  | 0
513.08 |  | 603793 |  | 0
512.58 |  | 599613 |  | 0
512.08 |  | 601643 |  | 0
511.58 |  | 602365 |  | 0
511.08 |  | 610723 |  | 0
510.58 |  | 600867 |  | 0
510.08 |  | 604700 |  | 0
509.58 |  | 613456 |  | 0
509.08 |  | 599305 |  | 0
508.58 |  | 602506 |  | 0
508.08 |  | 607372 |  | 0
507.58 |  | 601374 |  | 0
507.08 |  | 597142 |  | 0
506.58 |  | 601677 |  | 0
506.08 |  | 611442 |  | 0
505.58 |  | 604815 |  | 0
505.08 |  | 607263 |  | 0
504.58 |  | 608271 |  | 0
504.08 |  | 606588 |  | 0
503.58 |  | 609885 |  | 0
503.08 |  | 602441 |  | 0
502.58 |  | 607843 |  | 0
502.08 |  | 606623 |  | 0
501.58 |  | 605167 |  | 0
501.08 |  | 603823 |  | 0
500.58 |  | 607913 |  | 0
500.08 |  | 612967 |  | 0
499.58 |  | 609890 |  | 0
499.08 |  | 608327 |  | 0
498.58 |  | 616145 |  | 0
498.08 |  | 614260 |  | 0
497.58 |  | 612884 |  | 0
497.08 |  | 616351 |  | 0
496.58 |  | 614312 |  | 0
496.08 |  | 614796 |  | 0
495.58 |  | 613815 |  | 0
495.08 |  | 617696 |  | 0
494.58 |  | 611414 |  | 0
494.08 |  | 618031 |  | 0
493.58 |  | 615194 |  | 0
493.08 |  | 615406 |  | 0
492.58 |  | 614565 |  | 0
492.08 |  | 616583 |  | 0
491.58 |  | 619884 |  | 0
491.08 |  | 620133 |  | 0
490.58 |  | 619983 |  | 0
490.08 |  | 615358 |  | 0
489.58 |  | 619453 |  | 0
489.08 |  | 626892 |  | 0
488.58 |  | 629051 |  | 0
488.08 |  | 618620 |  | 0
487.58 |  | 623768 |  | 0
487.08 |  | 623092 |  | 0
486.58 |  | 626529 |  | 0
486.08 |  | 628325 |  | 0
485.58 |  | 625624 |  | 0
485.08 |  | 624534 |  | 0
484.58 |  | 635764 |  | 0
484.08 |  | 629454 |  | 0
483.58 |  | 625559 |  | 0
483.08 |  | 632522 |  | 0
482.58 |  | 634897 |  | 0
482.08 |  | 627534 |  | 0
481.58 |  | 629366 |  | 0
481.08 |  | 629542 |  | 0
480.58 |  | 630504 |  | 0
480.08 |  | 632710 |  | 0
479.58 |  | 629168 |  | 0
479.08 |  | 632166 |  | 0
478.58 |  | 633849 |  | 0
478.08 |  | 629357 |  | 0
477.58 |  | 631867 |  | 0
477.08 |  | 635853 |  | 0
476.58 |  | 633220 |  | 0
476.08 |  | 633216 |  | 0
475.58 |  | 622451 |  | 0
475.08 |  | 630528 |  | 0
474.58 |  | 635698 |  | 0
474.08 |  | 637524 |  | 0
473.58 |  | 634542 |  | 0
473.08 |  | 635783 |  | 0
472.58 |  | 638782 |  | 0
472.08 |  | 631330 |  | 0
471.58 |  | 639435 |  | 0
471.08 |  | 640770 |  | 0
470.58 |  | 639345 |  | 0
470.08 |  | 639563 |  | 0
469.58 |  | 642857 |  | 0
469.08 |  | 646661 |  | 0
468.58 |  | 645104 |  | 0
468.08 |  | 645745 |  | 0
467.58 |  | 641618 |  | 0
467.08 |  | 646428 |  | 0
466.58 |  | 643779 |  | 0
466.08 |  | 638637 |  | 0
465.58 |  | 646473 |  | 0
465.08 |  | 646502 |  | 0
464.58 |  | 642676 |  | 0
464.08 |  | 648071 |  | 0
463.58 |  | 640167 |  | 0
463.08 |  | 650515 |  | 0
462.58 |  | 654456 |  | 0
462.08 |  | 650098 |  | 0
461.58 |  | 649016 |  | 0
461.08 |  | 652150 |  | 0
460.58 |  | 652645 |  | 0
460.08 |  | 650144 |  | 0
459.58 |  | 656616 |  | 0
459.08 |  | 648400 |  | 0
458.58 |  | 653730 |  | 0
458.08 |  | 653766 |  | 0
457.58 |  | 649716 |  | 0
457.08 |  | 649699 |  | 0
456.58 |  | 652389 |  | 0
456.08 |  | 656458 |  | 0
455.58 |  | 660461 |  | 0
455.08 |  | 660929 |  | 0
454.58 |  | 656240 |  | 0
454.08 |  | 658144 |  | 0
453.58 |  | 653313 |  | 0
453.08 |  | 660980 |  | 0
452.58 |  | 664361 |  | 0
452.08 |  | 662475 |  | 0
451.58 |  | 659543 |  | 0
451.08 |  | 660075 |  | 0
450.58 |  | 665610 |  | 0
450.08 |  | 663876 |  | 0
449.58 |  | 662150 |  | 0
449.08 |  | 662662 |  | 0
448.58 |  | 669754 |  | 0
448.08 |  | 666295 |  | 0
447.58 |  | 669444 |  | 0
447.08 |  | 665231 |  | 0
446.58 |  | 666696 |  | 0
446.08 |  | 667361 |  | 0
445.58 |  | 670618 |  | 0
445.08 |  | 670660 |  | 0
444.58 |  | 674941 |  | 0
444.08 |  | 670734 |  | 0
443.58 |  | 669977 |  | 0
443.08 |  | 672994 |  | 0
442.58 |  | 670001 |  | 0
442.08 |  | 671090 |  | 0
441.58 |  | 671681 |  | 0
441.08 |  | 673993 |  | 0
440.58 |  | 674154 |  | 0
440.08 |  | 672333 |  | 0
439.58 |  | 675109 |  | 0
439.08 |  | 679253 |  | 0
438.58 |  | 681768 |  | 0
438.08 |  | 680809 |  | 0
437.58 |  | 678543 |  | 0
437.08 |  | 680339 |  | 0
436.58 |  | 677179 |  | 0
436.08 |  | 681989 |  | 0
435.58 |  | 682065 |  | 0
435.08 |  | 681457 |  | 0
434.58 |  | 681871 |  | 0
434.08 |  | 682725 |  | 0
433.58 |  | 682056 |  | 0
433.08 |  | 681265 |  | 0
432.58 |  | 691681 |  | 0
432.08 |  | 685119 |  | 0
431.58 |  | 686767 |  | 0
431.08 |  | 692118 |  | 0
430.58 |  | 685836 |  | 0
430.08 |  | 691658 |  | 0
429.58 |  | 691505 |  | 0
429.08 |  | 691668 |  | 0
428.58 |  | 692808 |  | 0
428.08 |  | 690068 |  | 0
427.58 |  | 687085 |  | 0
427.08 |  | 688369 |  | 0
426.58 |  | 692411 |  | 0
426.08 |  | 700743 |  | 0
425.58 |  | 696340 |  | 0
425.08 |  | 697324 |  | 0
424.58 |  | 699565 |  | 0
424.08 |  | 697414 |  | 0
423.58 |  | 700952 |  | 0
423.08 |  | 697408 |  | 0
422.58 |  | 704172 |  | 0
422.08 |  | 695139 |  | 0
421.58 |  | 698152 |  | 0
421.08 |  | 700710 |  | 0
420.58 |  | 703992 |  | 0
420.08 |  | 705232 |  | 0
419.58 |  | 702601 |  | 0
419.08 |  | 707296 |  | 0
418.58 |  | 708271 |  | 0
418.08 |  | 702981 |  | 0
417.58 |  | 705581 |  | 0
417.08 |  | 713080 |  | 0
416.58 |  | 708538 |  | 0
416.08 |  | 714746 |  | 0
415.58 |  | 713854 |  | 0
415.08 |  | 711095 |  | 0
414.58 |  | 710386 |  | 0
414.08 |  | 710991 |  | 0
413.58 |  | 715009 |  | 0
413.08 |  | 710654 |  | 0
412.58 |  | 714135 |  | 0
412.08 |  | 713289 |  | 0
411.58 |  | 714565 |  | 0
411.08 |  | 717475 |  | 0
410.58 |  | 715846 |  | 0
410.08 |  | 714876 |  | 0
409.58 |  | 715032 |  | 715032
409.08 |  | 715358 |  | 715358
408.58 |  | 720865 |  | 715721
408.08 |  | 718072 |  | 716084
407.58 |  | 717351 |  | 716447
407.08 |  | 726798 |  | 716810
406.58 |  | 723401 |  | 717173
406.08 |  | 722163 |  | 717536
405.58 |  | 717898 |  | 717898
405.08 |  | 723656 |  | 718692
404.58 |  | 727301 |  | 719486
404.08 |  | 722518 |  | 720280
403.58 |  | 727662 |  | 721074
403.08 |  | 723770 |  | 721868
402.58 |  | 729740 |  | 722662
402.08 |  | 724877 |  | 723456
401.58 |  | 736476 |  | 724249
401.08 |  | 740979 |  | 725043
400.58 |  | 744125 |  | 725837
400.08 |  | 747618 |  | 726631
399.58 |  | 747839 |  | 727425
399.08 |  | 760697 |  | 728219
398.58 |  | 759383 |  | 729013
398.08 |  | 760147 |  | 729806
397.58 |  | 753698 |  | 730600
397.08 |  | 752606 |  | 731394
396.58 |  | 738394 |  | 732188
396.08 |  | 741237 |  | 732982
395.58 |  | 743298 |  | 733776
395.08 |  | 741454 |  | 734570
394.58 |  | 735363 |  | 735363
394.08 |  | 734946 |  | 0
393.58 |  | 742370 |  | 0
393.08 |  | 743319 |  | 0
392.58 |  | 740172 |  | 0
392.08 |  | 743915 |  | 0
391.58 |  | 738699 |  | 0
391.08 |  | 745082 |  | 0
390.58 |  | 745343 |  | 0
390.08 |  | 745895 |  | 0
389.58 |  | 743907 |  | 0
389.08 |  | 744521 |  | 0
388.58 |  | 742583 |  | 0
388.08 |  | 752389 |  | 0
387.58 |  | 750866 |  | 0
387.08 |  | 751325 |  | 0
386.58 |  | 751031 |  | 0
386.08 |  | 758051 |  | 0
385.58 |  | 757302 |  | 0
385.08 |  | 754362 |  | 0
384.58 |  | 757983 |  | 0
384.08 |  | 759575 |  | 0
383.58 |  | 764235 |  | 0
383.08 |  | 760621 |  | 0
382.58 |  | 763856 |  | 0
382.08 |  | 764132 |  | 0
381.58 |  | 762157 |  | 0
381.08 |  | 768910 |  | 0
380.58 |  | 768774 |  | 0
380.08 |  | 757166 |  | 0
379.58 |  | 760548 |  | 0
379.08 |  | 767086 |  | 0
378.58 |  | 768415 |  | 0
378.08 |  | 771037 |  | 0
377.58 |  | 767198 |  | 0
377.08 |  | 771375 |  | 0
376.58 |  | 763092 |  | 0
376.08 |  | 773920 |  | 0
375.58 |  | 770287 |  | 0
375.08 |  | 767261 |  | 0
374.58 |  | 767517 |  | 0
374.08 |  | 769952 |  | 0
373.58 |  | 775947 |  | 0
373.08 |  | 774396 |  | 0
372.58 |  | 768266 |  | 0
372.08 |  | 774184 |  | 0
371.58 |  | 770224 |  | 0
371.08 |  | 774978 |  | 0
370.58 |  | 768346 |  | 0
370.08 |  | 773204 |  | 0
369.58 |  | 769629 |  | 0
369.08 |  | 775077 |  | 0
368.58 |  | 770348 |  | 0
368.08 |  | 772308 |  | 0
367.58 |  | 771995 |  | 0
367.08 |  | 777341 |  | 0
366.58 |  | 773390 |  | 0
366.08 |  | 770341 |  | 0
365.58 |  | 777504 |  | 0
365.08 |  | 775026 |  | 0
364.58 |  | 775713 |  | 0
364.08 |  | 772108 |  | 0
363.58 |  | 779848 |  | 0
363.08 |  | 781112 |  | 0
362.58 |  | 787265 |  | 0
362.08 |  | 781115 |  | 0
361.58 |  | 789486 |  | 0
361.08 |  | 801425 |  | 0
360.58 |  | 795164 |  | 0
360.08 |  | 811673 |  | 0
359.58 |  | 817362 |  | 0
359.08 |  | 824495 |  | 0
358.58 |  | 828769 |  | 0
358.08 |  | 856196 |  | 0
357.58 |  | 882131 |  | 0
357.08 |  | 895589 |  | 0
356.58 |  | 928928 |  | 0
356.08 |  | 956350 |  | 0
355.58 |  | 991118 |  | 0
355.08 |  | 1037400 |  | 0
354.58 |  | 1065710 |  | 0
354.08 |  | 1097240 |  | 0
353.58 |  | 1111230 |  | 0
353.08 |  | 1109150 |  | 0
352.58 |  | 1069940 |  | 0
352.08 |  | 1041950 |  | 0
351.58 |  | 979746 |  | 0
351.08 |  | 920144 |  | 0
350.58 |  | 879515 |  | 0
350.08 |  | 830291 |  | 0
349.58 |  | 799342 |  | 0
349.08 |  | 764701 |  | 0
348.58 |  | 743474 |  | 0
348.08 |  | 720977 |  | 0
347.58 |  | 707392 |  | 0
347.08 |  | 687679 |  | 0
346.58 |  | 673334 |  | 0
346.08 |  | 671978 |  | 0
345.58 |  | 666195 |  | 0
345.08 |  | 658753 |  | 0
344.58 |  | 660563 |  | 0
344.08 |  | 660168 |  | 0
343.58 |  | 652810 |  | 0
343.08 |  | 650231 |  | 0
342.58 |  | 656610 |  | 0
342.08 |  | 665073 |  | 0
341.58 |  | 677527 |  | 0
341.08 |  | 692585 |  | 0
340.58 |  | 710436 |  | 0
340.08 |  | 735185 |  | 0
339.58 |  | 769517 |  | 0
339.08 |  | 798120 |  | 0
338.58 |  | 849232 |  | 0
338.08 |  | 898611 |  | 0
337.58 |  | 952923 |  | 0
337.08 |  | 1029380 |  | 0
336.58 |  | 1098230 |  | 0
336.08 |  | 1168250 |  | 0
335.58 |  | 1202500 |  | 0
335.08 |  | 1201010 |  | 0
334.58 |  | 1156880 |  | 0
334.08 |  | 1093090 |  | 0
333.58 |  | 1004510 |  | 0
333.08 |  | 906187 |  | 0
332.58 |  | 813919 |  | 0
332.08 |  | 741900 |  | 0
331.58 |  | 680961 |  | 0
331.08 |  | 631589 |  | 0
330.58 |  | 587015 |  | 0
330.08 |  | 554929 |  | 0
329.58 |  | 530746 |  | 0
329.08 |  | 506513 |  | 0
328.58 |  | 490816 |  | 0
328.08 |  | 477465 |  | 0
327.58 |  | 466940 |  | 0
327.08 |  | 459320 |  | 0
326.58 |  | 447701 |  | 0
326.08 |  | 442360 |  | 0
325.58 |  | 432777 |  | 0
325.08 |  | 432310 |  | 0
324.58 |  | 428790 |  | 0
324.08 |  | 428485 |  | 0
323.58 |  | 417354 |  | 0
323.08 |  | 413010 |  | 0
322.58 |  | 412039 |  | 0
322.08 |  | 410780 |  | 0
321.58 |  | 409774 |  | 0
321.08 |  | 405720 |  | 0
320.58 |  | 407819 |  | 0
320.08 |  | 406375 |  | 0
319.58 |  | 405998 |  | 0
319.08 |  | 405761 |  | 0
318.58 |  | 403386 |  | 0
318.08 |  | 399558 |  | 0
317.58 |  | 399141 |  | 0
317.08 |  | 397916 |  | 0
316.58 |  | 402356 |  | 0
316.08 |  | 403518 |  | 0
315.58 |  | 404615 |  | 0
315.08 |  | 398428 |  | 0
314.58 |  | 396535 |  | 0
314.08 |  | 397127 |  | 0
313.58 |  | 398139 |  | 0
313.08 |  | 395016 |  | 0
312.58 |  | 398431 |  | 0
312.08 |  | 397699 |  | 0
311.58 |  | 399486 |  | 0
311.08 |  | 399169 |  | 0
310.58 |  | 393699 |  | 0
310.08 |  | 400356 |  | 0
309.58 |  | 401723 |  | 0
309.08 |  | 397320 |  | 0
308.58 |  | 397269 |  | 0
308.08 |  | 399944 |  | 0
307.58 |  | 402306 |  | 0
307.08 |  | 398919 |  | 0
306.58 |  | 399863 |  | 0
306.08 |  | 401224 |  | 0
305.58 |  | 399064 |  | 0
305.08 |  | 398209 |  | 0
304.58 |  | 398450 |  | 0
304.08 |  | 395717 |  | 0
303.58 |  | 396150 |  | 0
303.08 |  | 398964 |  | 0
302.58 |  | 392491 |  | 0
302.08 |  | 393672 |  | 0
301.58 |  | 399930 |  | 0
301.08 |  | 403091 |  | 0
300.58 |  | 402242 |  | 0
300.08 |  | 399965 |  | 0
299.58 |  | 399204 |  | 0
299.08 |  | 395158 |  | 0
298.58 |  | 395376 |  | 0
298.08 |  | 394409 |  | 394409
297.58 |  | 392732 |  | 392732
297.08 |  | 397747 |  | 392676
296.58 |  | 389743 |  | 389743
296.08 |  | 395443 |  | 389749
295.58 |  | 395389 |  | 389754
295.08 |  | 394364 |  | 389760
294.58 |  | 394496 |  | 389766
294.08 |  | 394283 |  | 389772
293.58 |  | 395921 |  | 389778
293.08 |  | 397992 |  | 389783
292.58 |  | 398552 |  | 389789
292.08 |  | 396993 |  | 389795
291.58 |  | 396866 |  | 389801
291.08 |  | 397915 |  | 389807
290.58 |  | 399810 |  | 389812
290.08 |  | 400629 |  | 389818
289.58 |  | 403724 |  | 389824
289.08 |  | 408359 |  | 389830
288.58 |  | 415667 |  | 389836
288.08 |  | 420946 |  | 389841
287.58 |  | 426359 |  | 389847
287.08 |  | 429008 |  | 389853
286.58 |  | 439943 |  | 389859
286.08 |  | 458711 |  | 389865
285.58 |  | 483187 |  | 389871
285.08 |  | 514429 |  | 389876
284.58 |  | 532072 |  | 389882
284.08 |  | 515778 |  | 389888
283.58 |  | 476789 |  | 389894
283.08 |  | 447793 |  | 389900
282.58 |  | 421327 |  | 389905
282.08 |  | 407438 |  | 389911
281.58 |  | 398816 |  | 389917
281.08 |  | 399086 |  | 389923
280.58 |  | 392082 |  | 389929
280.08 |  | 394571 |  | 389934
279.58 |  | 393535 |  | 389940
279.08 |  | 395080 |  | 389946
278.58 |  | 389952 |  | 389952
278.08 |  | 390127 |  | 0
277.58 |  | 394536 |  | 0
277.08 |  | 391148 |  | 0
276.58 |  | 391589 |  | 0
276.08 |  | 391876 |  | 0
275.58 |  | 396707 |  | 0
275.08 |  | 390110 |  | 0
274.58 |  | 390996 |  | 0
274.08 |  | 392469 |  | 0
273.58 |  | 393579 |  | 0
273.08 |  | 396163 |  | 0
272.58 |  | 390573 |  | 0
272.08 |  | 392807 |  | 0
271.58 |  | 396368 |  | 0
271.08 |  | 392127 |  | 0
270.58 |  | 398791 |  | 0
270.08 |  | 393673 |  | 0
269.58 |  | 394878 |  | 0
269.08 |  | 398944 |  | 0
268.58 |  | 397448 |  | 0
268.08 |  | 399529 |  | 0
267.58 |  | 398051 |  | 0
267.08 |  | 403255 |  | 0
266.58 |  | 400783 |  | 0
266.08 |  | 396834 |  | 0
265.58 |  | 403117 |  | 0
265.08 |  | 399912 |  | 0
264.58 |  | 397550 |  | 0
264.08 |  | 402847 |  | 0
263.58 |  | 403538 |  | 0
263.08 |  | 397483 |  | 0
262.58 |  | 400561 |  | 0
262.08 |  | 404074 |  | 0
261.58 |  | 402906 |  | 0
261.08 |  | 405087 |  | 0
260.58 |  | 400482 |  | 0
260.08 |  | 401033 |  | 0
259.58 |  | 408958 |  | 0
259.08 |  | 402921 |  | 0
258.58 |  | 401347 |  | 0
258.08 |  | 404523 |  | 0
257.58 |  | 403705 |  | 0
257.08 |  | 410236 |  | 0
256.58 |  | 404989 |  | 0
256.08 |  | 407805 |  | 0
255.58 |  | 404570 |  | 0
255.08 |  | 408069 |  | 0
254.58 |  | 408519 |  | 0
254.08 |  | 410174 |  | 0
253.58 |  | 413097 |  | 0
253.08 |  | 412054 |  | 0
252.58 |  | 403800 |  | 0
252.08 |  | 415162 |  | 0
251.58 |  | 408415 |  | 0
251.08 |  | 408933 |  | 0
250.58 |  | 404845 |  | 0
250.08 |  | 412824 |  | 0
249.58 |  | 406357 |  | 0
249.08 |  | 405512 |  | 0
248.58 |  | 408986 |  | 0
248.08 |  | 419171 |  | 0
247.58 |  | 413947 |  | 0
247.08 |  | 408344 |  | 0
246.58 |  | 412698 |  | 0
246.08 |  | 408688 |  | 0
245.58 |  | 413235 |  | 0
245.08 |  | 412081 |  | 0
244.58 |  | 411618 |  | 0
244.08 |  | 415390 |  | 0
243.58 |  | 414654 |  | 0
243.08 |  | 414367 |  | 0
242.58 |  | 417508 |  | 0
242.08 |  | 417191 |  | 0
241.58 |  | 412213 |  | 0
241.08 |  | 415760 |  | 0
240.58 |  | 413920 |  | 0
240.08 |  | 414939 |  | 0
239.58 |  | 413177 |  | 0
239.08 |  | 419924 |  | 0
238.58 |  | 417766 |  | 0
238.08 |  | 417192 |  | 0
237.58 |  | 419137 |  | 0
237.08 |  | 417407 |  | 0
236.58 |  | 418724 |  | 0
236.08 |  | 421783 |  | 0
235.58 |  | 422253 |  | 0
235.08 |  | 425898 |  | 0
234.58 |  | 423604 |  | 0
234.08 |  | 425812 |  | 0
233.58 |  | 420741 |  | 0
233.08 |  | 427593 |  | 0
232.58 |  | 422756 |  | 0
232.08 |  | 428135 |  | 0
231.58 |  | 431940 |  | 0
231.08 |  | 435368 |  | 0
230.58 |  | 430145 |  | 0
230.08 |  | 425315 |  | 0
229.58 |  | 425629 |  | 0
229.08 |  | 425924 |  | 0
228.58 |  | 424670 |  | 0
228.08 |  | 427445 |  | 0
227.58 |  | 428009 |  | 0
227.08 |  | 423071 |  | 0
226.58 |  | 426664 |  | 0
226.08 |  | 431244 |  | 0
225.58 |  | 431578 |  | 0
225.08 |  | 428045 |  | 0
224.58 |  | 429226 |  | 0
224.08 |  | 429343 |  | 0
223.58 |  | 427399 |  | 0
223.08 |  | 429271 |  | 0
222.58 |  | 428520 |  | 0
222.08 |  | 427702 |  | 0
221.58 |  | 434105 |  | 0
221.08 |  | 434251 |  | 0
220.58 |  | 434628 |  | 0
220.08 |  | 432796 |  | 0
219.58 |  | 433504 |  | 0
219.08 |  | 435476 |  | 0
218.58 |  | 435417 |  | 0
218.08 |  | 435753 |  | 0
217.58 |  | 433698 |  | 0
217.08 |  | 433939 |  | 0
216.58 |  | 432217 |  | 0
216.08 |  | 436619 |  | 0
215.58 |  | 438403 |  | 0
215.08 |  | 433664 |  | 0
214.58 |  | 439566 |  | 0
214.08 |  | 439825 |  | 0
213.58 |  | 439171 |  | 0
213.08 |  | 436945 |  | 0
212.58 |  | 433796 |  | 0
212.08 |  | 438574 |  | 0
211.58 |  | 442913 |  | 0
211.08 |  | 437928 |  | 0
210.58 |  | 439561 |  | 0
210.08 |  | 443624 |  | 0
209.58 |  | 441665 |  | 0
209.08 |  | 443072 |  | 0
208.58 |  | 444498 |  | 0
208.08 |  | 443009 |  | 0
207.58 |  | 449012 |  | 0
207.08 |  | 447911 |  | 0
206.58 |  | 441698 |  | 0
206.08 |  | 448069 |  | 0
205.58 |  | 446767 |  | 0
205.08 |  | 445138 |  | 0
204.58 |  | 441839 |  | 0
204.08 |  | 445075 |  | 0
203.58 |  | 447219 |  | 0
203.08 |  | 444604 |  | 0
202.58 |  | 448394 |  | 0
202.08 |  | 448797 |  | 0
201.58 |  | 446916 |  | 0
201.08 |  | 446047 |  | 0
200.58 |  | 450576 |  | 0
200.08 |  | 450846 |  | 0
199.58 |  | 452199 |  | 0
199.08 |  | 449600 |  | 0
198.58 |  | 452035 |  | 0
198.08 |  | 451866 |  | 0
197.58 |  | 451046 |  | 0
197.08 |  | 455079 |  | 0
196.58 |  | 455108 |  | 0
196.08 |  | 453414 |  | 0
195.58 |  | 452018 |  | 0
195.08 |  | 452066 |  | 0
194.58 |  | 452518 |  | 0
194.08 |  | 454428 |  | 0
193.58 |  | 458919 |  | 0
193.08 |  | 457371 |  | 0
192.58 |  | 461887 |  | 0
192.08 |  | 457641 |  | 0
191.58 |  | 454769 |  | 0
191.08 |  | 459272 |  | 0
190.58 |  | 458220 |  | 0
190.08 |  | 462887 |  | 0
189.58 |  | 463301 |  | 0
189.08 |  | 462312 |  | 0
188.58 |  | 458741 |  | 0
188.08 |  | 462840 |  | 0
187.58 |  | 464150 |  | 0
187.08 |  | 464502 |  | 0
186.58 |  | 467107 |  | 0
186.08 |  | 468675 |  | 0
185.58 |  | 462982 |  | 0
185.08 |  | 460839 |  | 0
184.58 |  | 462967 |  | 0
184.08 |  | 470918 |  | 0
183.58 |  | 466576 |  | 0
183.08 |  | 463161 |  | 0
182.58 |  | 470933 |  | 0
182.08 |  | 469888 |  | 0
181.58 |  | 463881 |  | 0
181.08 |  | 468134 |  | 0
180.58 |  | 472019 |  | 0
180.08 |  | 470999 |  | 0
179.58 |  | 468463 |  | 0
179.08 |  | 472796 |  | 0
178.58 |  | 471463 |  | 0
178.08 |  | 472148 |  | 0
177.58 |  | 474806 |  | 0
177.08 |  | 476417 |  | 0
176.58 |  | 472150 |  | 0
176.08 |  | 475651 |  | 0
175.58 |  | 482293 |  | 0
175.08 |  | 476641 |  | 0
174.58 |  | 473168 |  | 0
174.08 |  | 479903 |  | 0
173.58 |  | 478497 |  | 0
173.08 |  | 478436 |  | 0
172.58 |  | 472691 |  | 0
172.08 |  | 479401 |  | 0
171.58 |  | 485707 |  | 0
171.08 |  | 484258 |  | 0
170.58 |  | 482960 |  | 0
170.08 |  | 482839 |  | 0
169.58 |  | 487300 |  | 0
169.08 |  | 485360 |  | 0
168.58 |  | 491803 |  | 0
168.08 |  | 495097 |  | 0
167.58 |  | 493474 |  | 0
167.08 |  | 493174 |  | 0
166.58 |  | 486720 |  | 0
166.08 |  | 488546 |  | 0
165.58 |  | 488148 |  | 0
165.08 |  | 481831 |  | 0
164.58 |  | 483926 |  | 0
164.08 |  | 488613 |  | 0
163.58 |  | 488474 |  | 0
163.08 |  | 489101 |  | 0
162.58 |  | 492066 |  | 0
162.08 |  | 494296 |  | 0
161.58 |  | 494244 |  | 0
161.08 |  | 495979 |  | 0
160.58 |  | 489561 |  | 0
160.08 |  | 490947 |  | 0
159.58 |  | 497122 |  | 0
159.08 |  | 491926 |  | 0
158.58 |  | 493983 |  | 0
158.08 |  | 493080 |  | 0
157.58 |  | 492523 |  | 0
157.08 |  | 497358 |  | 0
156.58 |  | 497255 |  | 0
156.08 |  | 496416 |  | 0
155.58 |  | 497668 |  | 0
155.08 |  | 499417 |  | 0
154.58 |  | 497650 |  | 0
154.08 |  | 502363 |  | 0
153.58 |  | 502344 |  | 0
153.08 |  | 504411 |  | 0
152.58 |  | 504659 |  | 0
152.08 |  | 501342 |  | 0
151.58 |  | 507447 |  | 0
151.08 |  | 506834 |  | 0
150.58 |  | 508182 |  | 0
150.08 |  | 510674 |  | 0
149.58 |  | 512118 |  | 0
149.08 |  | 510572 |  | 0
148.58 |  | 516247 |  | 0
148.08 |  | 507997 |  | 0
147.58 |  | 517919 |  | 0
147.08 |  | 514848 |  | 0
146.58 |  | 514587 |  | 0
146.08 |  | 516752 |  | 0
145.58 |  | 515178 |  | 0
145.08 |  | 515972 |  | 0
144.58 |  | 516046 |  | 0
144.08 |  | 508859 |  | 0
143.58 |  | 514312 |  | 0
143.08 |  | 514515 |  | 0
142.58 |  | 513512 |  | 0
142.08 |  | 517814 |  | 0
141.58 |  | 516664 |  | 0
141.08 |  | 514560 |  | 0
140.58 |  | 518072 |  | 0
140.08 |  | 520969 |  | 0
139.58 |  | 522353 |  | 0
139.08 |  | 515953 |  | 0
138.58 |  | 522122 |  | 0
138.08 |  | 520993 |  | 0
137.58 |  | 521286 |  | 0
137.08 |  | 519656 |  | 0
136.58 |  | 522114 |  | 0
136.08 |  | 521496 |  | 0
135.58 |  | 527445 |  | 0
135.08 |  | 527121 |  | 0
134.58 |  | 531402 |  | 0
134.08 |  | 531391 |  | 0
133.58 |  | 532329 |  | 0
133.08 |  | 529962 |  | 0
132.58 |  | 538634 |  | 0
132.08 |  | 535031 |  | 0
131.58 |  | 538721 |  | 0
131.08 |  | 532613 |  | 0
130.58 |  | 530737 |  | 0
130.08 |  | 533873 |  | 0
129.58 |  | 534760 |  | 0
129.08 |  | 535332 |  | 0
128.58 |  | 536933 |  | 0
128.08 |  | 537623 |  | 0
127.58 |  | 546425 |  | 0
127.08 |  | 541616 |  | 0
126.58 |  | 548248 |  | 0
126.08 |  | 544372 |  | 0
125.58 |  | 552337 |  | 0
125.08 |  | 553925 |  | 0
124.58 |  | 550300 |  | 0
124.08 |  | 548291 |  | 0
123.58 |  | 553305 |  | 0
123.08 |  | 561985 |  | 0
122.58 |  | 554122 |  | 0
122.08 |  | 556019 |  | 0
121.58 |  | 563889 |  | 0
121.08 |  | 562777 |  | 0
120.58 |  | 559917 |  | 0
120.08 |  | 561703 |  | 0
119.58 |  | 568700 |  | 0
119.08 |  | 574602 |  | 0
118.58 |  | 576126 |  | 0
118.08 |  | 572517 |  | 0
117.58 |  | 579244 |  | 0
117.08 |  | 579406 |  | 0
116.58 |  | 577548 |  | 0
116.08 |  | 576595 |  | 0
115.58 |  | 578092 |  | 0
115.08 |  | 583630 |  | 0
114.58 |  | 583550 |  | 0
114.08 |  | 587946 |  | 0
113.58 |  | 588777 |  | 0
113.08 |  | 596549 |  | 0
112.58 |  | 594697 |  | 0
112.08 |  | 592573 |  | 0
111.58 |  | 596022 |  | 0
111.08 |  | 591185 |  | 0
110.58 |  | 592058 |  | 0
110.08 |  | 586272 |  | 0
109.58 |  | 590091 |  | 0
109.08 |  | 595753 |  | 0
108.58 |  | 577378 |  | 0
108.08 |  | 581062 |  | 0
107.58 |  | 575182 |  | 0
107.08 |  | 567603 |  | 0
106.58 |  | 563336 |  | 0
106.08 |  | 556313 |  | 0
105.58 |  | 552637 |  | 0
105.08 |  | 549949 |  | 0
104.58 |  | 550825 |  | 0
104.08 |  | 546792 |  | 0
103.58 |  | 543297 |  | 0
103.08 |  | 537853 |  | 0
102.58 |  | 539959 |  | 0
102.08 |  | 535028 |  | 0
101.58 |  | 529094 |  | 0
101.08 |  | 526559 |  | 0
100.58 |  | 522077 |  | 0
100.08 |  | 513858 |  | 0
99.58 |  | 513119 |  | 0
99.08 |  | 511201 |  | 0
98.58 |  | 503974 |  | 0
98.08 |  | 500959 |  | 0
97.58 |  | 500165 |  | 0
97.08 |  | 496300 |  | 0
96.58 |  | 486842 |  | 0
96.08 |  | 484877 |  | 0
95.58 |  | 484243 |  | 0
95.08 |  | 480744 |  | 0
94.58 |  | 481450 |  | 481450
94.08 |  | 481871 |  | 481122
93.58 |  | 490901 |  | 480763
93.08 |  | 493066 |  | 480219
92.58 |  | 499357 |  | 479609
92.08 |  | 517892 |  | 478859
91.58 |  | 543669 |  | 477746
91.08 |  | 588905 |  | 476134
90.58 |  | 647106 |  | 473668
90.08 |  | 714492 |  | 470100
89.58 |  | 830888 |  | 465249
89.08 |  | 1053080 |  | 458215
88.58 |  | 1427650 |  | 447069
88.08 |  | 1831650 |  | 429013
87.58 |  | 1966190 |  | 403411
87.08 |  | 1717950 |  | 374972
86.58 |  | 1331290 |  | 350515
86.08 |  | 1096100 |  | 332585
85.58 |  | 1115580 |  | 318573
85.08 |  | 1395120 |  | 303977
84.58 |  | 1882790 |  | 284128
84.08 |  | 2191130 |  | 255212
83.58 |  | 1962950 |  | 220301
83.08 |  | 1369270 |  | 188916
82.58 |  | 831894 |  | 167668
82.08 |  | 519613 |  | 155711
81.58 |  | 346768 |  | 149159
81.08 |  | 269007 |  | 145599
80.58 |  | 219420 |  | 143376
80.08 |  | 193996 |  | 142006
79.58 |  | 175323 |  | 141070
79.08 |  | 162523 |  | 140454
78.58 |  | 154379 |  | 140057
78.08 |  | 146972 |  | 139799
77.58 |  | 139670 |  | 139670
77.08 |  | 144097 |  | 144097
76.58 |  | 140300 |  | 0
76.08 |  | 136105 |  | 0
75.58 |  | 137109 |  | 0
75.08 |  | 140637 |  | 0
74.58 |  | 138348 |  | 0
74.08 |  | 137754 |  | 0
73.58 |  | 135631 |  | 0
73.08 |  | 133549 |  | 0
72.58 |  | 128122 |  | 0
72.08 |  | 126999 |  | 0
71.58 |  | 123263 |  | 0
71.08 |  | 116401 |  | 0
70.58 |  | 114739 |  | 0
70.08 |  | 110285 |  | 0
69.58 |  | 110982 |  | 0
69.08 |  | 108360 |  | 0
68.58 |  | 105935 |  | 0
68.08 |  | 104421 |  | 0
67.58 |  | 105327 |  | 0
67.08 |  | 104002 |  | 0
66.58 |  | 101390 |  | 0
66.08 |  | 102417 |  | 0
65.58 |  | 99392.3 |  | 0
65.08 |  | 102899 |  | 0
64.58 |  | 103403 |  | 0
64.08 |  | 102822 |  | 0
63.58 |  | 104966 |  | 0
63.08 |  | 111310 |  | 0
62.58 |  | 113659 |  | 0
62.08 |  | 114437 |  | 0
61.58 |  | 123268 |  | 0
61.08 |  | 123101 |  | 0
60.58 |  | 130933 |  | 0
60.08 |  | 135927 |  | 0
59.58 |  | 140984 |  | 0
59.08 |  | 149901 |  | 0
58.58 |  | 154376 |  | 0
58.08 |  | 163087 |  | 0
57.58 |  | 164265 |  | 0
57.08 |  | 163492 |  | 0
56.58 |  | 161700 |  | 0
56.08 |  | 158892 |  | 0
55.58 |  | 146435 |  | 0
55.08 |  | 139877 |  | 0
54.58 |  | 130709 |  | 0
54.08 |  | 120207 |  | 0
53.58 |  | 110347 |  | 0
53.08 |  | 103357 |  | 0
52.58 |  | 98934.1 |  | 0
52.08 |  | 93134.7 |  | 0
51.58 |  | 87705.1 |  | 0
51.08 |  | 85515.3 |  | 0
50.58 |  | 82473.4 |  | 0
50.08 |  | 79751.5 |  | 0
49.58 |  | 79099.7 |  | 0
49.08 |  | 76222.3 |  | 0
48.58 |  | 74528.4 |  | 0
48.08 |  | 72897.9 |  | 0
47.58 |  | 74255.4 |  | 0
47.08 |  | 70412.1 |  | 0
46.58 |  | 68857.1 |  | 0
46.08 |  | 70129.6 |  | 0
45.58 |  | 68559 |  | 0
45.08 |  | 67566.6 |  | 0
44.58 |  | 68028 |  | 0
44.08 |  | 66144.8 |  | 0
43.58 |  | 67644.7 |  | 0
43.08 |  | 67994.4 |  | 0
42.58 |  | 66757.2 |  | 0
42.08 |  | 67194.4 |  | 0
41.58 |  | 67298.9 |  | 0
41.08 |  | 69258.1 |  | 0
40.58 |  | 67221.7 |  | 0
40.08 |  | 66265 |  | 0
39.58 |  | 67054.4 |  | 0
39.08 |  | 66389.1 |  | 0
38.58 |  | 66515.9 |  | 0
38.08 |  | 65872.2 |  | 0
37.58 |  | 65773.3 |  | 0
37.08 |  | 67945.9 |  | 0
36.58 |  | 65026.8 |  | 0
36.08 |  | 67825.1 |  | 0
35.58 |  | 68058.9 |  | 0
35.08 |  | 66115.7 |  | 0
34.58 |  | 66522.8 |  | 0
34.08 |  | 68620.3 |  | 0
33.58 |  | 67745 |  | 0
33.08 |  | 67517.9 |  | 0
32.58 |  | 67424.9 |  | 0
32.08 |  | 69977 |  | 0
31.58 |  | 67973.8 |  | 0
31.08 |  | 69957.5 |  | 0
30.58 |  | 67177 |  | 0
30.08 |  | 69308.2 |  | 0
29.58 |  | 68843.2 |  | 0
29.08 |  | 68121.6 |  | 0
28.58 |  | 66922.2 |  | 0
28.08 |  | 70021.5 |  | 0
27.58 |  | 68778.7 |  | 0
27.08 |  | 68605.2 |  | 0
26.58 |  | 67625.9 |  | 0
26.08 |  | 67479.2 |  | 0
25.58 |  | 66618 |  | 0
25.08 |  | 65852 |  | 0
24.58 |  | 66419.1 |  | 0
24.08 |  | 65221.4 |  | 0
23.58 |  | 63541 |  | 0
23.08 |  | 64050 |  | 0
22.58 |  | 62314.8 |  | 0
22.08 |  | 63213.8 |  | 0
21.58 |  | 60785.8 |  | 0
21.08 |  | 61484.8 |  | 0
20.58 |  | 61772.7 |  | 0
20.08 |  | 62055.6 |  | 0
19.58 |  | 61677.4 |  | 0
19.08 |  | 60537.7 |  | 0
18.58 |  | 60996.9 |  | 0
18.08 |  | 59485.1 |  | 0
17.58 |  | 57629.4 |  | 0
17.08 |  | 57374.1 |  | 0
16.58 |  | 57552.1 |  | 0
16.08 |  | 53992.9 |  | 0
15.58 |  | 53627.4 |  | 0
15.08 |  | 53411.3 |  | 0
14.58 |  | 54112.4 |  | 0
14.08 |  | 52946.4 |  | 0
13.58 |  | 55597.7 |  | 0
13.08 |  | 53720.2 |  | 0
12.58 |  | 56824 |  | 0
12.08 |  | 54836.7 |  | 0
11.58 |  | 56618.7 |  | 0
11.08 |  | 60707.4 |  | 0
10.58 |  | 63660.3 |  | 0
10.08 |  | 69894 |  | 0
9.58 |  | 75606 |  | 0
9.08 |  | 86932.6 |  | 0
8.58 |  | 101428 |  | 0
8.08 |  | 127867 |  | 0
7.58 |  | 162667 |  | 0
7.08 |  | 199791 |  | 0
6.58 |  | 226836 |  | 0
6.08 |  | 243531 |  | 0
5.58 |  | 241000 |  | 0
5.08 |  | 238586 |  | 0
4.58 |  | 244363 |  | 0
4.08 |  | 259992 |  | 0
3.58 |  | 261899 |  | 0
3.08 |  | 241068 |  | 0
2.58 |  | 206225 |  | 0
2.08 |  | 148723 |  | 0
1.58 |  | 97633.9 |  | 0
1.08 |  | 63801.4 |  | 0
0.58 |  | 41406 |  | 0
0.08 |  | 27165.2 |  | 0
-0.42 |  | 17521.2 |  | 0
-0.92 |  | 12084 |  | 0
-1.42 |  | 7353.83 |  | 0
-1.92 |  | 5247.37 |  | 0
-2.42 |  | 4935.6 |  | 0
-2.92 |  | 4220.93 |  | 0
-3.42 |  | 2857.25 |  | 0
-3.92 |  | 2506.23 |  | 0
-4.42 |  | 2066 |  | 0
-4.92 |  | 2110.23 |  | 0
-5.42 |  | 1449.99 |  | 0
-5.92 |  | 1437.17 |  | 0
-6.42 |  | 1438.93 |  | 0
-6.92 |  | 1236.87 |  | 0
-7.42 |  | 1100.4 |  | 0
-7.92 |  | 925.176 |  | 0
-8.42 |  | 608.61 |  | 0
-8.92 |  | 916.391 |  | 0
-9.42 |  | 915.734 |  | 0
-9.92 |  | 789.546 |  | 0

## Titles
20:16:39 Friday, June 17, 2016
C:\Users\engineer\Documents\LOS_3_2_Substr.xlsx
S_3_2_substr
Data Files : | Title | File Name | Comment
| Survey | C:\Data\2016\loscutov\240516\S_3_2_substr.DATA\Survey.VGD