## Lattice-gas-model-parameters-O-
Distances are expressed in units of the lattice constant.
Energies are expressed in eV.
Interaction distances that fall outside our cutoff range of sqrt(2)*a are set to zero in the file. The corresponding interaction energies are also set to zero.
Abbreviations used in the files:
a = Lattice constant (Angstrom)
Site
A = Above Atom, Surface
H = HCP Hollow, Surface
F = FCC Hollow, Surface
B = Between Site, Surface
T1 = Tetrahedral, 1st subsurface
O1 = Octahedral, 1st subsurface
I1 = Inverted Tetrahedral, 1st subsurface
T2 = Tetrahedral, 2nd subsurface
O2 = Octahedral, 2nd subsurface
I2 = Inverted Tetrahedral, 2nd subsurface
T3 = Tetrahedral, near bulk
O3 = Octahedral, near bulk
I3 = Inverted Tetrahedral, near bulk
T = Tetrahedral/Inverted Tetrahedral, bulk
O = Octahedral, bulk
a (Ang) | 4.213
Site | Ei (eV)
A | -2.1315
H | -3.433
F | -3.523
B | -3.2347
T1 | -2.5457
O1 | -3.0342
I1 | -3.1489
T2 | -2.4823
O2 | -2.7107
I2 | -2.4242
T3 | -2.4741
O3 | -2.7381
I3 | -2.4451
T | -2.4659
O | -2.7655
Pair | 1N d(a) | 1N delEij(eV) | 2N dist(a) | 2N delEij(eV) | 3N dist(a) | 3N delEij(eV) | 4N dist(a) | 4N delEij(eV) | 5N dist(a) | 5N delEij(eV) | 6N dist(a) | 6N delEij(eV)
A/A | 0.707 | 0.271 | 1.225 | 0.032 | 1.414 | 0.05
H/A | 0.408 | 0.244 | 0.816 | 0.177 | 1.08 | 0.06
H/H | 0.707 | 0.493 | 1.225 | 0.043 | 1.414 | -0.01
F/A | 0.408 | 0.302 | 0.816 | 0.219 | 1.08 | 0.057
F/H | 0.408 | 1.476 | 0.816 | -0.048 | 1.08 | 0.033
F/F | 0.707 | 0.532 | 1.225 | 0.035 | 1.414 | -0.014
B/A | 0.354 | 0.154 | 0.612 | 0.54 | 0.935 | 0.104 | 1.061 | 0.05 | 1.275 | 0.025
B/H | 0.204 | 13.41 | 0.54 | 1.07 | 0.736 | 0.494 | 0.89 | 0.073 | 1.021 | 0.126 | 1.137 | 0.038
B/F | 0.204 | 17.65 | 0.54 | 1.204 | 0.736 | 0.447 | 0.89 | 0.084 | 1.021 | 0.044 | 1.137 | 0.039
B/B | 0.354 | 0.425 | 0.612 | 0.649 | 0.707 | 0.637 | 1.061 | 0.042 | 1.225 | 0.01 | 1.414 | -0.003
T1/A | 0.577 | -0.273 | 0.913 | -0.163 | 1.354 | 0.01
T1/H | 0.707 | -0.188 | 1 | -0.073 | 1.225 | 0.106
T1/F | 0.707 | -0.14 | 1 | -0.016 | 1.225 | 0.469
T1/B | 0.677 | 0.48 | 0.842 | 0.309 | 1.099 | 0.042 | 1.208 | 0.04 | 1.399 | 0.048
T1/T1 | 0.707 | -0.06 | 1.225 | -0.005 | 1.414 | 0.026
O1/A | 0.707 | 0.326 | 1 | -0.05 | 1.225 | -0.022
O1/H | 0.707 | 0.23 | 1 | -0.18 | 1.225 | 0.002
O1/F | 0.577 | 0.573 | 0.913 | 0.085 | 1.354 | 0.091
O1/B | 0.612 | 0.502 | 0.791 | 0.195 | 0.935 | 0.085 | 1.061 | -0.141 | 1.173 | -0.141 | 1.275 | 0.046
O1/T1 | 0.408 | 0.861 | 0.816 | -0.182 | 1.08 | -0.089
O1/O1 | 0.707 | -0.076 | 1.225 | 0.092 | 1.414 | 0.046
I1/A | 0.707 | 0.477 | 1 | 0.527 | 1.225 | 0.354
I1/H | 0.577 | 1.531 | 0.913 | 0.335 | 1.354 | 0.186
I1/F | 0.707 | 0.618 | 1 | 0.287 | 1.225 | 0.248
I1/B | 0.612 | 1.294 | 0.791 | 0.763 | 0.935 | 0.336 | 1.061 | 0.381 | 1.173 | 0.34 | 1.275 | 0.258
I1/T1 | 0.408 | 1.511 | 0.816 | 0.296 | 1.08 | 0.862
I1/O1 | 0.408 | 2.115 | 0.816 | 0.794 | 1.08 | 0.312
I1/I1 | 0.707 | 0.576 | 1.225 | 0.41 | 1.414 | 0.539
T2/A | 1.225 | 0.082 | 1.414 | -0.084 | 0 | 0
T2/H | 1.155 | -0.034 | 1.354 | -0.032 | 0 | 0
T2/F | 1.225 | -0.056 | 1.414 | -0.124 | 0 | 0
T2/B | 1.173 | -0.011 | 1.275 | -0.036 | 1.369 | -0.046
T2/T1 | 0.707 | -0.169 | 1 | -0.18 | 1.225 | -0.028
T2/O1 | 0.707 | -0.064 | 1 | -0.013 | 1.225 | 0.017
T2/I1 | 0.577 | 0.169 | 0.913 | 0.182 | 1.354 | 0.161
T2/T2 | 0.707 | -0.216 | 1.225 | 0.016 | 1.414 | 0.02
O2/A | 1.155 | 0.09 | 1.354 | -0.053 | 0 | 0
O2/H | 1.225 | 0.01 | 1.414 | -0.033 | 0 | 0
O2/F | 1.225 | 0.001 | 1.414 | -0.003 | 0 | 0
O2/B | 1.208 | -0.085 | 1.307 | -0.039 | 0 | 0
O2/T1 | 0.577 | 0.149 | 0.913 | -0.003 | 1.354 | 0.025
O2/O1 | 0.707 | -0.066 | 1 | 0.026 | 1.225 | -0.008
O2/I1 | 0.707 | 0.284 | 1 | 0.242 | 1.225 | 0.321
O2/T2 | 0.408 | 1.493 | 0.816 | -0.082 | 1.08 | -0.098
O2/O2 | 0.707 | -0.181 | 1.225 | -0.034 | 1.414 | 0.012
I2/A | 1.225 | 0.069 | 1.414 | -0.012 | 0 | 0
I2/H | 1.225 | -0.112 | 1.414 | 0.055 | 0 | 0
I2/F | 1.155 | -0.109 | 1.354 | 0.011 | 0 | 0
I2/B | 1.173 | -0.034 | 1.275 | -0.107 | 1.369 | -0.06
I2/T1 | 0.707 | 0.161 | 1 | 0.062 | 1.225 | -0.053
I2/O1 | 0.577 | 0.37 | 0.913 | -0.029 | 1.354 | -0.013
I2/I1 | 0.707 | 0.284 | 1 | 0.398 | 1.225 | 0.398
I2/T2 | 0.408 | 0.835 | 0.816 | -0.371 | 1.08 | -0.148
I2/O2 | 0.408 | 1.844 | 0.816 | -0.256 | 1.08 | -0.103
I2/I2 | 0.707 | -0.182 | 1.225 | -0.013 | 1.414 | 0.03
T3/A | 0 | 0 | 0 | 0 | 0 | 0
T3/H | 0 | 0 | 0 | 0 | 0 | 0
T3/F | 0 | 0 | 0 | 0 | 0 | 0
T3/B | 0 | 0 | 0 | 0 | 0 | 0
T3/T1 | 1.225 | 0.027 | 1.414 | -0.023 | 0 | 0
T3/O1 | 1.155 | 0.007 | 1.354 | -0.002 | 0 | 0
T3/I1 | 1.225 | 0.096 | 1.414 | -0.003 | 0 | 0
T3/T2 | 0.707 | -0.113 | 1 | -0.161 | 1.225 | 0.041
T3/O2 | 0.707 | -0.07 | 1 | -0.049 | 1.225 | -0.022
T3/I2 | 0.577 | 0.14 | 0.913 | 0.085 | 1.354 | 0.109
T3/T3 | 0.707 | -0.137 | 1.225 | 0.063 | 1.414 | 0.049
O3/A | 0 | 0 | 0 | 0 | 0 | 0
O3/H | 0 | 0 | 0 | 0 | 0 | 0
O3/F | 0 | 0 | 0 | 0 | 0 | 0
O3/B | 0 | 0 | 0 | 0 | 0 | 0
O3/T1 | 1.225 | -0.03 | 1.414 | 0.012 | 0 | 0
O3/O1 | 1.225 | 0.017 | 1.414 | 0.004 | 0 | 0
O3/I1 | 1.155 | 0.069 | 1.354 | -0.013 | 0 | 0
O3/T2 | 0.577 | 0.245 | 0.913 | -0.019 | 1.354 | 0.026
O3/O2 | 0.707 | -0.104 | 1 | 0.059 | 1.225 | 0.007
O3/I2 | 0.707 | 0.104 | 1 | 0.079 | 1.225 | 0.13
O3/T3 | 0.408 | 0.886 | 0.816 | -0.093 | 1.08 | -0.079
O3/O3 | 0.707 | -0.161 | 1.225 | -0.006 | 1.414 | 0.026
I3/A | 0 | 0 | 0 | 0 | 0 | 0
I3/H | 0 | 0 | 0 | 0 | 0 | 0
I3/F | 0 | 0 | 0 | 0 | 0 | 0
I3/B | 0 | 0 | 0 | 0 | 0 | 0
I3/T1 | 1.155 | -0.177 | 1.354 | 0.035 | 0 | 0
I3/O1 | 1.225 | -0.086 | 1.414 | 0.041 | 0 | 0
I3/I1 | 1.225 | 0.089 | 1.414 | 0.033 | 0 | 0
I3/T2 | 0.707 | 0.052 | 1 | -0.04 | 1.225 | 0.029
I3/O2 | 0.577 | 0.355 | 0.913 | -0.032 | 1.354 | 0.007
I3/I2 | 0.707 | 0.114 | 1 | 0.128 | 1.225 | 0.254
I3/T3 | 0.408 | 0.213 | 0.816 | -0.363 | 1.08 | -0.199
I3/O3 | 0.408 | 1.062 | 0.816 | -0.179 | 1.08 | -0.082
I3/I3 | 0.707 | -0.119 | 1.225 | 0.048 | 1.414 | 0.054
T/A | 0 | 0 | 0 | 0 | 0 | 0
T/H | 0 | 0 | 0 | 0 | 0 | 0
T/F | 0 | 0 | 0 | 0 | 0 | 0
T/B | 0 | 0 | 0 | 0 | 0 | 0
T/T1 | 0 | 0 | 0 | 0 | 0 | 0
T/O1 | 0 | 0 | 0 | 0 | 0 | 0
T/I1 | 0 | 0 | 0 | 0 | 0 | 0
T/T2 | 1.155 | -0.246 | 1.225 | 0.11 | 1.354 | 0.058 | 1.414 | 0.078
T/O2 | 1.155 | 0.048 | 1.225 | -0.061 | 1.354 | 0.027 | 1.414 | 0.028
T/I2 | 1.225 | 0.11 | 1.414 | 0.078 | 0 | 0
T/T3 | 0.707 | -0.057 | 1 | -0.143 | 1.225 | 0.11
T/O3 | 0.707 | -0.076 | 1 | -0.085 | 1.155 | 0.048 | 1.225 | -0.061 | 1.354 | 0.027
T/I3 | 0.577 | 0.11 | 0.913 | -0.012 | 1.225 | 0.11 | 1.354 | 0.058 | 1.414 | 0.078
T/T | 0.408 | -0.408 | 0.707 | -0.057 | 0.913 | -0.012 | 1.08 | -0.249 | 1.225 | 0.11 | 1.414 | 0.078
T/T | 0.577 | 0.11 | 0.816 | -0.354 | 1 | -0.143 | 1.155 | -0.246 | 1.354 | 0.058
O/A | 0 | 0 | 0 | 0 | 0 | 0
O/H | 0 | 0 | 0 | 0 | 0 | 0
O/F | 0 | 0 | 0 | 0 | 0 | 0
O/B | 0 | 0 | 0 | 0 | 0 | 0
O/T1 | 0 | 0 | 0 | 0 | 0 | 0
O/O1 | 0 | 0 | 0 | 0 | 0 | 0
O/I1 | 0 | 0 | 0 | 0 | 0 | 0
O/T2 | 1.225 | -0.061 | 1.414 | 0.028 | 0 | 0
O/O2 | 1.225 | 0.023 | 1.414 | 0.04 | 0 | 0
O/I2 | 1.155 | 0.048 | 1.354 | 0.027 | 0 | 0
O/T3 | 0.577 | 0.34 | 0.913 | -0.035 | 1.225 | -0.061 | 1.354 | 0.027 | 1.414 | 0.028
O/O3 | 0.707 | -0.142 | 1 | 0.092 | 1.225 | 0.023 | 1.414 | 0.04
O/I3 | 0.707 | -0.076 | 1 | -0.085 | 1.155 | 0.048 | 1.225 | -0.061 | 1.354 | 0.027
O/T | 0.408 | 0.28 | 0.707 | -0.076 | 0.913 | -0.035 | 1.08 | -0.061 | 1.225 | -0.061 | 1.414 | 0.028
O/T | 0.577 | 0.34 | 0.816 | -0.103 | 1 | -0.085 | 1.155 | 0.048 | 1.354 | 0.027
O/O | 0.707 | -0.142 | 1 | 0.092 | 1.225 | 0.023 | 1.414 | 0.04