## Sheet1
Strain | Stress | Strain | Stress
m/m | GPa | m/m | GPa
Model Ⅰ | Model Ⅰ | Model Ⅲ | Model Ⅲ
0.01045 | 0.01684 | 0.01112 | 0.08087
0.02204 | 0.06695 | 0.02345 | 0.17652
0.03364 | 0.1026 | 0.03579 | 0.34988
0.04524 | 0.14757 | 0.04813 | 0.48847
0.05683 | 0.17853 | 0.06046 | 0.53145
0.06843 | 0.19136 | 0.0728 | 0.61679
0.08003 | 0.25487 | 0.08513 | 0.66985
0.09162 | 0.30108 | 0.09747 | 0.55989
0.10322 | 0.29628 | 0.10981 | 0.68122
0.11481 | 0.33661 | 0.12215 | 0.64772
0.12641 | 0.34566 | 0.13448 | 0.74468
0.13801 | 0.3555 | 0.14682 | 0.80245
0.1496 | 0.34519 | 0.15915 | 0.8374
0.1612 | 0.34817 | 0.17149 | 0.71738
0.1728 | 0.357 | 0.18383 | 0.74164
0.18439 | 0.40165 | 0.19616 | 0.75817
0.19599 | 0.4418 | 0.2085 | 0.58344
0.20758 | 0.47088 | 0.22084 | 0.46733
0.21918 | 0.48157 | 0.23317 | 0.35953
0.23078 | 0.4559 | 0.24551 | 0.40835
0.24237 | 0.47956 | 0.25785 | 0.40036
0.25397 | 0.49871 | 0.27018 | 0.42135
0.26557 | 0.51573 | 0.28252 | 0.44204
0.27716 | 0.53851 | 0.29486 | 0.51307
0.28876 | 0.53131 | 0.30719 | 0.53937
0.30035 | 0.55 | 0.31953 | 0.57809
0.31195 | 0.47991 | 0.33187 | 0.60391
0.32355 | 0.58089 | 0.3442 | 0.69092
0.33514 | 0.59689 | 0.35654 | 0.7145
0.34674 | 0.63133 | 0.36888 | 0.51877
0.35833 | 0.70596 | 0.38121 | 0.54085
0.36993 | 0.73674 | 0.39355 | 0.57973
0.38153 | 0.81626 | 0.40589 | 0.67657
0.39312 | 0.83583 | 0.41822 | 0.72467
0.40472 | 0.65664 | 0.43056 | 0.86325
0.41631 | 0.51459 | 0.4429 | 1.00536
0.42791 | 0.61472 | 0.45523 | 0.90467
0.43951 | 0.60093 | 0.46757 | 0.69852
0.4511 | 0.65998 | 0.47991 | 0.42669
0.4627 | 0.7554 | 0.49224 | 0.41385
0.4743 | 0.85161 | 0.50458 | 0.43299
0.48589 | 0.77141 | 0.51692 | 0.30607
0.49749 | 0.85286 | 0.52925 | 0.29417
0.50909 | 0.79314 | 0.54159 | 0.3322
0.52068 | 0.89499 | 0.55393 | 0.48013
0.53228 | 0.89674 | 0.56626 | 0.75706
0.54387 | 1.43492 | 0.5786 | 1.26207
0.55547 | 2.27147 | 0.59093 | 2.16395
0.56707 | 3.46372 | 0.60327 | 3.37041
0.57866 | 5.18148 | 0.61561 | 5.07775
0.59026 | 7.52802 | 0.62794 | 7.84645
0.60185 | 10.4261 | 0.64028 | 10.9703
0.61345 | 12.0929 | 0.65262 | 16.0809
0.62505 | 12.0927 | 0.66495 | 21.0928
0.63664 | 14.6085 | 0.67729 | 26.6781
0.64824 | 16.2879 | 0.68963 | 26.2064
0.65983 | 13.697 | 0.70196 | 24.6348
0.67143 | 13.0912 | 0.7143 | 30.6616
0.68303 | 16.5752 | 0.72664 | 32.9787
0.69462 | 19.9636 | 0.73897 | 31.2671
0.70622 | 23.092 | 0.75131 | 35.0392
0.71782 | 19.5159 | 0.76365 | 35.4148
0.72941 | 20.3073 | 0.77598 | 43.4931
0.74101 | 22.6807 | 0.78832 | 54.28
0.7526 | 24.9891 | 0.80066 | 44.2478
0.7642 | 29.9702 | 0.81299 | 52.6197
0.7758 | 29.0455 | 0.82533 | 60.7403
0.78739 | 28.8597 | 0.83767 | 42.7382
0.79899 | 29.0845 | 0.85 | 53.4031
0.81059 | 28.1298 | 0.86234 | 41.9538
0.82218 | 34.3361
0.83378 | 33.5413
0.84537 | 32.8417
0.85697 | 41.3067