## Feuil1
Rampe : 5°C/min | Température (°C) | Température (K) | 3% at. Nd:YAG | YAP | Résultats isothermes du 3% at. NdYAG |  | YAP + Al2O3 --> YAG |  | (réaction majoritaire)
650°C - 1h (air) | 650 | 923 | 4.4829 | 4.5732 | Cycle | Masse volumique (g/cm3) | t (h) | %m. YAP | %m. Al2O3 | %m. YAG | dth mélange | Taux d'avancement
1000°C - 2h (air) | 1000 | 1273 | 4.4535 | 4.5295 | 1200°C-0h (air) |  | 0 | 0.829672 | 0.170328 | 0 | 5.09064 | 0
1100°C - 2h (air) | 1100 | 1373 | 4.4686 | 4.523 | 1200°C-2h (air) | 4.8863 | 2 | 0.5143966 | 0.1056034 | 0.38 | 4.886492 | 0.38
1200°C - 2h (air) | 1200 | 1473 | 4.8863 | 5.2466 | 1200°C-4h (air) | 4.7823 | 4 | 0.3401655 | 0.06983448 | 0.59 | 4.780545 | 0.59
1300°C - 2h (air) | 1300 | 1573 | 4.6055 | 5.2914 | 1200°C-8h (air) | 4.6899 | 8 | 0.1825278 | 0.03747216 | 0.78 | 4.688571 | 0.78
1400°C - 2h (air) | 1400 | 1673 | 4.5832 | 5.3001 | 1200°C-16h (air) | 4.6267 | 16 | 0.07467048 | 0.01532952 | 0.91 | 4.627654 | 0.91
1500°C - 2h (air) | 1500 | 1773 | 4.5732 | 5.3163 | 1200°C-60h (air) | 4.5816 | 60 | 0.00829672 | 0.00170328 | 0.99 | 4.590947 | 0.99
1600°C - 2h (air) | 1600 | 1873 | 4.4408 | 5.0468 | 1200°C-100h (air) | 4.5864 | 100 | 0.000829672 | 0.000170328 | 0.999 | 4.586854 | 0.999
ANISOTHERMAL |  | ρ théorique (g/cm3) | 4.5765 | 5.3463 | ISOTHERMAL
[10 empty] | Phase | dth | M (g/mol)
[10 empty] | Al2O3 | 3.98 | 101.96
[10 empty] | Y2O3 | 5.01 | 225.82
[10 empty] | YAM | 4.51 | 553.6
[10 empty] | YAP | 5.35 | 163.89
[10 empty] | YAG | 4.57 | 593.63
[10 empty] | 3% at. NdYAG | 4.5864 | 598.6097
[10 empty] | 3% at. NdYAP | 5.4 | 165.5499