## 工作表1
PM6:BTP-eC9:DYO-V
AM1.5G | 27.348 |  |  | Measure Mode | AC-EQE
AM1.5D | 24.361 |  |  | AM 1.5G | 27.348
AM 0 | 32.393 |  |  | AM 1.5D | 24.361
Lambda(nm) | EQE (%) | SR (A/W) | Jsc (mA/cm^2) | AM 0 | 32.393
300 | 0.314 | 0.001 | 0 | WL-Range | 300-1000nm
310 | 0.064 | 0 | 0 | Date/Time | 07-23_11-07-31
320 | 0.002 | 0 | 0 | Spent Seconds | 114
330 | 18.893 | 0.05 | 0.009
340 | 28.187 | 0.077 | 0.028
350 | 34.854 | 0.098 | 0.042
360 | 39.141 | 0.114 | 0.056
370 | 40.255 | 0.12 | 0.075
380 | 41.108 | 0.126 | 0.084
390 | 44.883 | 0.141 | 0.085
400 | 51.885 | 0.167 | 0.116
410 | 60.076 | 0.199 | 0.211
420 | 69.043 | 0.234 | 0.26
430 | 77.915 | 0.27 | 0.299
440 | 85.358 | 0.303 | 0.345
450 | 88.987 | 0.323 | 0.449
460 | 89.95 | 0.334 | 0.507
470 | 89.194 | 0.338 | 0.524
480 | 88.465 | 0.342 | 0.538
490 | 86.192 | 0.341 | 0.523
500 | 86.576 | 0.349 | 0.541
510 | 86.936 | 0.358 | 0.545
520 | 87.966 | 0.369 | 0.542
530 | 89.322 | 0.382 | 0.574
540 | 90.499 | 0.394 | 0.601
550 | 91.416 | 0.405 | 0.611
560 | 92.442 | 0.417 | 0.628
570 | 93.268 | 0.429 | 0.637
580 | 93.598 | 0.438 | 0.643
590 | 93.404 | 0.444 | 0.658
600 | 93.293 | 0.451 | 0.651
610 | 93.004 | 0.458 | 0.67
620 | 92.012 | 0.46 | 0.668
630 | 90.842 | 0.462 | 0.654
640 | 89.928 | 0.464 | 0.663
650 | 88.879 | 0.466 | 0.66
660 | 87.94 | 0.468 | 0.636
670 | 87.364 | 0.472 | 0.662
680 | 86.991 | 0.477 | 0.667
690 | 86.784 | 0.483 | 0.613
700 | 86.723 | 0.49 | 0.619
710 | 86.19 | 0.494 | 0.638
720 | 85.699 | 0.498 | 0.593
730 | 85.863 | 0.505 | 0.545
740 | 85.2 | 0.508 | 0.602
750 | 85.14 | 0.515 | 0.633
760 | 84.303 | 0.517 | 0.608
770 | 84.122 | 0.522 | 0.374
780 | 83.305 | 0.524 | 0.614
790 | 83.048 | 0.529 | 0.605
800 | 82.532 | 0.532 | 0.58
810 | 81.561 | 0.533 | 0.573
820 | 81.167 | 0.537 | 0.495
830 | 79.967 | 0.535 | 0.489
840 | 76.317 | 0.517 | 0.508
850 | 71.686 | 0.491 | 0.502
860 | 63.596 | 0.441 | 0.446
870 | 53.173 | 0.373 | 0.39
880 | 40.066 | 0.284 | 0.313
890 | 30.671 | 0.22 | 0.234
900 | 19.751 | 0.143 | 0.146
910 | 12.172 | 0.089 | 0.082
920 | 6.847 | 0.051 | 0.046
930 | 4.13 | 0.031 | 0.029
940 | 2.195 | 0.017 | 0.007
950 | 1.226 | 0.009 | 0.004
960 | 0 | 0 | 0.002
970 | 0 | 0 | 0
980 | 0 | 0 | 0