## PM6;BTP-eC9;DYO-V
PM6:BTP-eC9:DYO-V(1 sun)
[Volt (V)] | [Current (mA)] | [J (mA/cm^2)]
-0.5 | -0.0016794 | -28.4642
-0.49 | -0.0016788 | -28.4545
-0.48 | -0.0016793 | -28.4628
-0.47 | -0.0016787 | -28.4521
-0.46 | -0.0016765 | -28.416
-0.45 | -0.0016752 | -28.3928
-0.44 | -0.0016738 | -28.3691
-0.43 | -0.0016743 | -28.3787
-0.42 | -0.0016744 | -28.3799
-0.41 | -0.0016743 | -28.3776
-0.4 | -0.0016747 | -28.3847
-0.39 | -0.0016742 | -28.3769
-0.38 | -0.0016756 | -28.3993
-0.37 | -0.0016737 | -28.3683
-0.36 | -0.0016743 | -28.3786
-0.35 | -0.0016736 | -28.366
-0.34 | -0.0016725 | -28.3478
-0.33 | -0.0016723 | -28.3444
-0.32 | -0.0016726 | -28.3494
-0.31 | -0.0016762 | -28.4095
-0.3 | -0.001676 | -28.4068
-0.29 | -0.0016755 | -28.3985
-0.28 | -0.0016732 | -28.3585
-0.27 | -0.0016697 | -28.3001
-0.26 | -0.0016688 | -28.2845
-0.25 | -0.0016667 | -28.2498
-0.24 | -0.0016661 | -28.2383
-0.23 | -0.0016642 | -28.2062
-0.22 | -0.0016634 | -28.1933
-0.21 | -0.0016639 | -28.2021
-0.2 | -0.0016646 | -28.2139
-0.19 | -0.0016658 | -28.2336
-0.18 | -0.0016665 | -28.2458
-0.17 | -0.0016683 | -28.2762
-0.16 | -0.0016677 | -28.2661
-0.15 | -0.0016687 | -28.283
-0.14 | -0.0016652 | -28.2242
-0.13 | -0.0016648 | -28.2165
-0.12 | -0.001663 | -28.1872
-0.11 | -0.0016613 | -28.1583
-0.1 | -0.0016619 | -28.1676
-0.09 | -0.0016613 | -28.1584
-0.08 | -0.001662 | -28.1689
-0.07 | -0.0016618 | -28.1654
-0.06 | -0.0016623 | -28.1743
-0.05 | -0.0016605 | -28.1446
-0.04 | -0.0016589 | -28.1172
-0.03 | -0.001659 | -28.1193
-0.02 | -0.0016579 | -28.0998
-0.01 | -0.0016602 | -28.139
0 | -0.0016563 | -28.0729
0.01 | -0.001655 | -28.05
0.02 | -0.0016562 | -28.0719
0.03 | -0.0016569 | -28.0827
0.04 | -0.0016582 | -28.1055
0.05 | -0.0016567 | -28.0796
0.06 | -0.0016583 | -28.1063
0.07 | -0.0016567 | -28.0803
0.08 | -0.0016563 | -28.0722
0.09 | -0.0016564 | -28.0751
0.1 | -0.0016552 | -28.054
0.11 | -0.0016561 | -28.0688
0.12 | -0.0016557 | -28.0622
0.13 | -0.0016564 | -28.0738
0.14 | -0.0016541 | -28.0356
0.15 | -0.0016546 | -28.0434
0.16 | -0.0016541 | -28.0352
0.17 | -0.0016541 | -28.036
0.18 | -0.0016549 | -28.0484
0.19 | -0.0016548 | -28.0482
0.2 | -0.0016562 | -28.0716
0.21 | -0.0016556 | -28.0603
0.22 | -0.0016536 | -28.0263
0.23 | -0.0016534 | -28.0239
0.24 | -0.0016532 | -28.0195
0.25 | -0.0016537 | -28.0289
0.26 | -0.0016523 | -28.0056
0.27 | -0.0016536 | -28.0274
0.28 | -0.0016508 | -27.9797
0.29 | -0.00165 | -27.9663
0.3 | -0.0016494 | -27.9558
0.31 | -0.0016493 | -27.9539
0.32 | -0.0016496 | -27.9599
0.33 | -0.001648 | -27.9326
0.34 | -0.001649 | -27.95
0.35 | -0.0016469 | -27.9143
0.36 | -0.0016452 | -27.8851
0.37 | -0.001642 | -27.8305
0.38 | -0.0016423 | -27.8359
0.39 | -0.0016438 | -27.8602
0.4 | -0.0016438 | -27.8618
0.41 | -0.0016488 | -27.946
0.42 | -0.001648 | -27.9323
0.43 | -0.0016464 | -27.9045
0.44 | -0.0016452 | -27.8841
0.45 | -0.0016449 | -27.8793
0.46 | -0.0016446 | -27.8738
0.47 | -0.0016453 | -27.8866
0.48 | -0.0016481 | -27.9339
0.49 | -0.0016482 | -27.936
0.5 | -0.0016509 | -27.9815
0.51 | -0.0016501 | -27.9678
0.52 | -0.0016495 | -27.9575
0.53 | -0.001651 | -27.9838
0.54 | -0.0016476 | -27.9248
0.55 | -0.0016466 | -27.9078
0.56 | -0.0016434 | -27.8548
0.57 | -0.0016422 | -27.8342
0.58 | -0.0016417 | -27.8254
0.59 | -0.0016413 | -27.8178
0.6 | -0.0016419 | -27.8282
0.61 | -0.0016388 | -27.7767
0.62 | -0.0016371 | -27.7468
0.63 | -0.0016346 | -27.7059
0.64 | -0.0016334 | -27.6841
0.65 | -0.0016321 | -27.662
0.66 | -0.0016306 | -27.6368
0.67 | -0.001629 | -27.6109
0.68 | -0.0016265 | -27.5674
0.69 | -0.0016243 | -27.5309
0.7 | -0.0016176 | -27.4168
0.71 | -0.0016125 | -27.3307
0.72 | -0.0016054 | -27.2103
0.73 | -0.0015982 | -27.0875
0.74 | -0.0015911 | -26.9679
0.75 | -0.0015806 | -26.7906
0.76 | -0.0015672 | -26.5624
0.77 | -0.0015502 | -26.2739
0.78 | -0.0015299 | -25.9304
0.79 | -0.0015021 | -25.4588
0.8 | -0.0014691 | -24.8994
0.81 | -0.0014279 | -24.2011
0.82 | -0.0013724 | -23.2605
0.83 | -0.0013023 | -22.0728
0.84 | -0.0012061 | -20.4419
0.85 | -0.0010852 | -18.3934
0.86 | -0.00093284 | -15.8108
0.87 | -0.00074304 | -12.5939
0.88 | -0.00050913 | -8.6293
0.89 | -0.00022556 | -3.8231
0.9 | 0.00010328 | 1.7504
0.91 | 0.0004911 | 8.3237
0.92 | 0.00092587 | 15.6926
0.93 | 0.0014098 | 23.8955
0.94 | 0.001938 | 32.8477
0.95 | 0.0025089 | 42.5232
0.96 | 0.0031187 | 52.8586
0.97 | 0.0037629 | 63.7773
0.98 | 0.0044381 | 75.2226
0.99 | 0.0051416 | 87.1466
1 | 0.0058741 | 99.5606

## PM6;DYO-V (indoor condition)
PM6:DYO-V(indoor condition, 2600K LED under 2000 lux)
[Volt (V)] | [Current (mA)] | [J (mA/cm^2)]
-0.5 | -1.5818e-05 | -0.2681
-0.48 | -1.5818e-05 | -0.2681
-0.46 | -1.5818e-05 | -0.2681
-0.44 | -1.5818e-05 | -0.2681
-0.42 | -1.5818e-05 | -0.2681
-0.4 | -1.5818e-05 | -0.2681
-0.38 | -1.5818e-05 | -0.2681
-0.36 | -1.5818e-05 | -0.2681
-0.34 | -1.5818e-05 | -0.2681
-0.32 | -1.5818e-05 | -0.2681
-0.3 | -1.5818e-05 | -0.2681
-0.28 | -1.5818e-05 | -0.2681
-0.26 | -1.5818e-05 | -0.2681
-0.24 | -1.5818e-05 | -0.2681
-0.22 | -1.5818e-05 | -0.2681
-0.2 | -1.5818e-05 | -0.2681
-0.18 | -1.5804e-05 | -0.26786
-0.16 | -1.579e-05 | -0.26763
-0.14 | -1.5777e-05 | -0.2674
-0.12 | -1.5762e-05 | -0.26716
-0.1 | -1.5748e-05 | -0.26692
-0.08 | -1.5734e-05 | -0.26668
-0.06 | -1.5719e-05 | -0.26643
-0.04 | -1.5705e-05 | -0.26618
-0.02 | -1.5689e-05 | -0.26592
0 | -1.5674e-05 | -0.26566
0.02 | -1.5658e-05 | -0.26539
0.04 | -1.5642e-05 | -0.26512
0.06 | -1.5625e-05 | -0.26483
0.08 | -1.5608e-05 | -0.26455
0.1 | -1.5591e-05 | -0.26425
0.12 | -1.5573e-05 | -0.26395
0.14 | -1.5555e-05 | -0.26364
0.16 | -1.5536e-05 | -0.26333
0.18 | -1.5517e-05 | -0.263
0.2 | -1.5497e-05 | -0.26266
0.22 | -1.5477e-05 | -0.26232
0.24 | -1.5456e-05 | -0.26196
0.26 | -1.5433e-05 | -0.26158
0.28 | -1.5411e-05 | -0.2612
0.3 | -1.5387e-05 | -0.2608
0.32 | -1.5363e-05 | -0.26039
0.34 | -1.5341e-05 | -0.26002
0.36 | -1.5315e-05 | -0.25957
0.38 | -1.5289e-05 | -0.25914
0.4 | -1.526e-05 | -0.25865
0.42 | -1.523e-05 | -0.25813
0.44 | -1.5194e-05 | -0.25753
0.46 | -1.5161e-05 | -0.25696
0.48 | -1.5123e-05 | -0.25632
0.5 | -1.5084e-05 | -0.25566
0.52 | -1.5044e-05 | -0.25498
0.54 | -1.5e-05 | -0.25424
0.56 | -1.4953e-05 | -0.25344
0.58 | -1.4901e-05 | -0.25256
0.6 | -1.4846e-05 | -0.25162
0.62 | -1.4782e-05 | -0.25055
0.64 | -1.4712e-05 | -0.24935
0.66 | -1.4631e-05 | -0.24798
0.68 | -1.4548e-05 | -0.24658
0.7 | -1.4436e-05 | -0.24467
0.72 | -1.4297e-05 | -0.24233
0.74 | -1.4122e-05 | -0.23935
0.76 | -1.3887e-05 | -0.23538
0.78 | -1.3548e-05 | -0.22962
0.8 | -1.3066e-05 | -0.22146
0.82 | -1.2325e-05 | -0.2089
0.84 | -1.1122e-05 | -0.18851
0.86 | -9.0937e-06 | -0.15413
0.88 | -5.6003e-06 | -0.09492
0.9 | 6.0357e-07 | 0.01023
0.92 | 1.1608e-05 | 0.19674
0.94 | 3.1166e-05 | 0.52824
0.96 | 6.5086e-05 | 1.1032
0.98 | 0.00012152 | 2.0596
1 | 0.00021034 | 3.5651
1.02 | 0.00034219 | 5.7998
1.04 | 0.00052677 | 8.9282
1.06 | 0.00077124 | 13.0718
1.08 | 0.0010795 | 18.2971
1.1 | 0.0014521 | 24.6124
1.12 | 0.0018868 | 31.9804
1.14 | 0.0023795 | 40.3305
1.16 | 0.0029256 | 49.5868
1.18 | 0.0034763 | 58.9208
1.2 | 0.0041194 | 69.8209