## Sheet1
Wavelength/nm | EQE (%) | Currents (mA/cm2) | Integral current (mA/cm2)
300 | 66 | 0.00066847 | 0.00066847
305 | 62 | 0.0024426 | 0.0031111
310 | 57 | 0.0064881 | 0.0095992
315 | 54 | 0.011825 | 0.021425
320 | 54 | 0.017571 | 0.038996
325 | 57 | 0.03018 | 0.069176
330 | 63 | 0.041068 | 0.11024
335 | 68 | 0.04642 | 0.15666
340 | 73 | 0.049379 | 0.20604
345 | 76 | 0.053329 | 0.25937
350 | 78 | 0.064075 | 0.32345
355 | 80 | 0.070182 | 0.39363
360 | 81 | 0.072345 | 0.46598
365 | 81 | 0.082804 | 0.54878
370 | 81 | 0.082168 | 0.63095
375 | 82 | 0.081105 | 0.71205
380 | 83 | 0.088488 | 0.80054
385 | 84 | 0.096568 | 0.89711
390 | 84 | 0.10797 | 1.0051
395 | 86 | 0.1344 | 1.1395
400 | 88 | 0.16368 | 1.3032
405 | 90 | 0.16348 | 1.4666
410 | 91 | 0.17325 | 1.6399
415 | 92 | 0.18378 | 1.8237
420 | 94 | 0.19108 | 2.0147
425 | 95 | 0.17447 | 2.1892
430 | 96 | 0.17765 | 2.3669
435 | 96 | 0.21982 | 2.5867
440 | 96 | 0.2409 | 2.8276
445 | 96 | 0.26177 | 3.0894
450 | 96 | 0.26993 | 3.3593
455 | 96 | 0.27024 | 3.6295
460 | 96 | 0.27432 | 3.9038
465 | 96 | 0.27533 | 4.1792
470 | 96 | 0.28598 | 4.4652
475 | 96 | 0.29916 | 4.7643
480 | 96 | 0.29911 | 5.0634
485 | 97 | 0.30426 | 5.3677
490 | 97 | 0.31509 | 5.6828
495 | 97 | 0.3107 | 5.9935
500 | 97 | 0.30553 | 6.299
505 | 97 | 0.30885 | 6.6079
510 | 97 | 0.30868 | 6.9165
515 | 97 | 0.30921 | 7.2258
520 | 97 | 0.317 | 7.5428
525 | 97 | 0.32216 | 7.8649
530 | 97 | 0.32267 | 8.1876
535 | 97 | 0.31913 | 8.5067
540 | 97 | 0.32111 | 8.8278
545 | 97 | 0.33018 | 9.158
550 | 97 | 0.33536 | 9.4934
555 | 97 | 0.33115 | 9.8245
560 | 97 | 0.32943 | 10.154
565 | 97 | 0.33145 | 10.4854
570 | 96 | 0.32795 | 10.8134
575 | 96 | 0.3331 | 11.1465
580 | 96 | 0.34216 | 11.4886
585 | 96 | 0.33009 | 11.8187
590 | 96 | 0.32136 | 12.1401
595 | 96 | 0.33614 | 12.4762
600 | 96 | 0.34578 | 12.822
605 | 96 | 0.34785 | 13.1698
610 | 96 | 0.34837 | 13.5182
615 | 96 | 0.35185 | 13.8701
620 | 96 | 0.34658 | 14.2166
625 | 96 | 0.33949 | 14.5561
630 | 96 | 0.34752 | 14.9036
635 | 96 | 0.35537 | 15.259
640 | 96 | 0.35953 | 15.6185
645 | 96 | 0.35292 | 15.9715
650 | 96 | 0.34219 | 16.3136
655 | 96 | 0.34991 | 16.6636
660 | 96 | 0.35982 | 17.0234
665 | 95 | 0.36326 | 17.3866
670 | 95 | 0.36457 | 17.7512
675 | 96 | 0.36625 | 18.1175
680 | 96 | 0.36616 | 18.4836
685 | 96 | 0.34018 | 18.8238
690 | 96 | 0.32893 | 19.1527
695 | 96 | 0.3448 | 19.4975
700 | 96 | 0.35408 | 19.8516
705 | 96 | 0.3614 | 20.213
710 | 96 | 0.35528 | 20.5683
715 | 96 | 0.31156 | 20.8798
720 | 96 | 0.28302 | 21.1629
725 | 96 | 0.30348 | 21.4663
730 | 95 | 0.32926 | 21.7956
735 | 95 | 0.3425 | 22.1381
740 | 94 | 0.34751 | 22.4856
745 | 94 | 0.3519 | 22.8375
750 | 94 | 0.35075 | 23.1883
755 | 93 | 0.21282 | 23.4011
760 | 92 | 0.1338 | 23.5349
765 | 91 | 0.25489 | 23.7898
770 | 88 | 0.31127 | 24.1011
775 | 83 | 0.28993 | 24.391
780 | 75 | 0.25279 | 24.6438
785 | 63 | 0.20243 | 24.8462
790 | 50 | 0.15173 | 24.9979
795 | 37 | 0.10982 | 25.1078
800 | 26 | 0.074079 | 25.1818
805 | 17 | 0.046343 | 25.2282
810 | 10 | 0.026073 | 25.2542
815 | 6 | 0.014527 | 25.2688
820 | 4 | 0.0089252 | 25.2777
825 | 2 | 0.0047581 | 25.2825
830 | 1 | 0.0032221 | 25.2857
835 | 1 | 0.0016891 | 25.2874
840 | 0 | 0 | 25.2874
845 | 0 | 0 | 25.2874
850 | 0 | 0 | 25.29