## Sheet1
Wavelength/nm | EQE (%) | Currents (mA/cm2) | Integral current (mA/cm2)
300 | 69 | 0.00071082 | 0.00071082
305 | 66 | 0.002706 | 0.0034168
310 | 64 | 0.0071437 | 0.01056
315 | 59 | 0.012655 | 0.023216
320 | 57 | 0.017786 | 0.041002
325 | 56 | 0.028743 | 0.069745
330 | 59 | 0.038873 | 0.10862
335 | 65 | 0.044792 | 0.15341
340 | 71 | 0.048691 | 0.2021
345 | 76 | 0.054447 | 0.25655
350 | 81 | 0.067381 | 0.32393
355 | 85 | 0.07541 | 0.39934
360 | 88 | 0.079974 | 0.47931
365 | 91 | 0.09359 | 0.5729
370 | 92 | 0.093266 | 0.66617
375 | 93 | 0.091913 | 0.75808
380 | 94 | 0.0991 | 0.85718
385 | 93 | 0.10629 | 0.96347
390 | 92 | 0.11749 | 1.081
395 | 93 | 0.1434 | 1.2244
400 | 93 | 0.17193 | 1.3963
405 | 94 | 0.16984 | 1.5661
410 | 94 | 0.17892 | 1.7451
415 | 95 | 0.18876 | 1.9338
420 | 96 | 0.19405 | 2.1279
425 | 96 | 0.17554 | 2.3034
430 | 96 | 0.17874 | 2.4821
435 | 97 | 0.22211 | 2.7043
440 | 97 | 0.24341 | 2.9477
445 | 97 | 0.2645 | 3.2122
450 | 97 | 0.27274 | 3.4849
455 | 97 | 0.27306 | 3.758
460 | 97 | 0.27862 | 4.0366
465 | 98 | 0.28107 | 4.3176
470 | 98 | 0.29194 | 4.6096
475 | 98 | 0.30539 | 4.915
480 | 98 | 0.30378 | 5.2188
485 | 98 | 0.30739 | 5.5261
490 | 98 | 0.31834 | 5.8445
495 | 98 | 0.31391 | 6.1584
500 | 98 | 0.30868 | 6.4671
505 | 98 | 0.31204 | 6.7791
510 | 98 | 0.31186 | 7.091
515 | 98 | 0.3124 | 7.4034
520 | 98 | 0.32027 | 7.7236
525 | 98 | 0.32548 | 8.0491
530 | 98 | 0.326 | 8.3751
535 | 98 | 0.32242 | 8.6975
540 | 98 | 0.32442 | 9.022
545 | 98 | 0.33359 | 9.3555
550 | 98 | 0.33882 | 9.6944
555 | 98 | 0.33457 | 10.0289
560 | 98 | 0.33282 | 10.3618
565 | 98 | 0.33659 | 10.6983
570 | 98 | 0.33478 | 11.0331
575 | 98 | 0.34004 | 11.3732
580 | 98 | 0.34929 | 11.7225
585 | 98 | 0.33697 | 12.0594
590 | 98 | 0.32805 | 12.3875
595 | 98 | 0.34314 | 12.7306
600 | 98 | 0.35299 | 13.0836
605 | 98 | 0.35509 | 13.4387
610 | 98 | 0.35563 | 13.7943
615 | 98 | 0.35918 | 14.1535
620 | 98 | 0.3538 | 14.5073
625 | 98 | 0.34656 | 14.8539
630 | 98 | 0.35476 | 15.2086
635 | 98 | 0.36092 | 15.5696
640 | 97 | 0.36327 | 15.9328
645 | 97 | 0.35659 | 16.2894
650 | 97 | 0.34398 | 16.6334
655 | 96 | 0.34991 | 16.9833
660 | 96 | 0.36173 | 17.345
665 | 96 | 0.36708 | 17.7121
670 | 96 | 0.36649 | 18.0786
675 | 96 | 0.36625 | 18.4448
680 | 96 | 0.36616 | 18.811
685 | 96 | 0.34018 | 19.1512
690 | 96 | 0.32893 | 19.4801
695 | 96 | 0.3448 | 19.8249
700 | 96 | 0.35408 | 20.179
705 | 96 | 0.3614 | 20.5404
710 | 96 | 0.35528 | 20.8957
715 | 96 | 0.31156 | 21.2072
720 | 96 | 0.28302 | 21.4903
725 | 96 | 0.30514 | 21.7954
730 | 96 | 0.33273 | 22.1281
735 | 96 | 0.34795 | 22.4761
740 | 96 | 0.35303 | 22.8291
745 | 95 | 0.35564 | 23.1847
750 | 95 | 0.3545 | 23.5392
755 | 94 | 0.21553 | 23.7548
760 | 94 | 0.13568 | 23.8904
765 | 92 | 0.25956 | 24.15
770 | 90 | 0.31856 | 24.4685
775 | 85 | 0.29727 | 24.7658
780 | 77 | 0.26195 | 25.0278
785 | 66 | 0.21141 | 25.2392
790 | 52 | 0.15871 | 25.3979
795 | 39 | 0.11506 | 25.5129
800 | 27 | 0.077521 | 25.5905
805 | 18 | 0.04978 | 25.6402
810 | 11 | 0.029268 | 25.6695
815 | 7 | 0.015998 | 25.6855
820 | 4 | 0.0089252 | 25.6944
825 | 2 | 0.0047581 | 25.6992
830 | 1 | 0.0032221 | 25.7024
835 | 1 | 0.0034094 | 25.7058
840 | 1 | 0.0017203 | 25.7075
845 | 0 | 0 | 25.7075
850 | 0 | 0 | 25.71