## Sheet1
[Volt (V)] | [J (mA/cm^2)]
-0.2 | -25.8166
-0.17625 | -25.809
-0.15255 | -25.8056
-0.1288 | -25.8044
-0.1051 | -25.806
-0.08135 | -25.7978
-0.05765 | -25.819
-0.0339 | -25.8082
-0.01015 | -25.8056
0.01355 | -25.7874
0.0373 | -25.7826
0.061 | -25.787
0.08475 | -25.8004
0.10845 | -25.797
0.1322 | -25.7914
0.15595 | -25.7798
0.17965 | -25.7944
0.2034 | -25.7886
0.2271 | -25.7828
0.25085 | -25.7668
0.2746 | -25.7642
0.2983 | -25.7704
0.32205 | -25.7822
0.34575 | -25.777
0.3695 | -25.7742
0.3932 | -25.754
0.41695 | -25.7518
0.4407 | -25.7544
0.4644 | -25.756
0.48815 | -25.7364
0.51185 | -25.724
0.5356 | -25.7148
0.5593 | -25.7162
0.58305 | -25.7184
0.6068 | -25.7102
0.6305 | -25.6922
0.65425 | -25.6734
0.67795 | -25.6748
0.7017 | -25.6576
0.7254 | -25.636
0.74915 | -25.6204
0.7729 | -25.5862
0.7966 | -25.5252
0.82035 | -25.483
0.84405 | -25.4126
0.8678 | -25.3148
0.89155 | -25.1644
0.91525 | -24.962
0.939 | -24.6388
0.9627 | -24.1912
0.98645 | -23.4968
1.0102 | -22.3712
1.0339 | -20.9412
1.0576 | -18.3706
1.0814 | -14.1818
1.1051 | -7.5522
1.1288 | 2.1584
1.1525 | 15.278
1.1763 | 31.2154
1.2 | 49.5562