## Fig. 1
Fig. 1c
Year | Stability (h) | Current density (mA cm-2) | Reference
2016 | 678 | 2000 | Journal of Power Sources 2016, 328, 452-462.
2016 | 682 | 1500
2017 | 1000 | 200 | Energy Technol. 2017, 5, 929-936.
2017 | 4380 | 50
2017 | 550 | 140 | Journal of CO2 Utilization 2017, 20, 208-217.
2018 | 760 | 120 | Fronties in Chemistry 2018, 6, 264.
2018 | 800 | 150 | Journal of CO₂ Utilization 2018, 24, 454–462.
2018 | 600 | 150
2018 | 3800 | 200 | Journal of The Electrochemical Society 2018, 165, J3371-J3377.
2018 | 1200 | 300 | Nature Catalysis 2018, 1, 32–39.
2020 | 1000 | 200 | Journal of CO2 Utilization 2020, 42, 101349.
2020 | 1910 | 300 | Applied Energy 2020, 259, 114130.
2021 | 700 | 394.3 | Nature Communications 2021, 12, 5067.
2021 | 2400 | 100 | Nature Communications 2021, 12, 5223.
2021 | 567 | 450 | Nature Communications 2021, 12, 5665.
2021 | 1000 | 500
2022 | 750 | 100 | Nature Catalysis 2022, 5, 288–299.
2023 | 820 | 100 | Nature 2023, 617, 724–729.
2024 | 5200 | 600 | Nature 2024, 626, 86-91.
2024 | 1000 | 333.3 | Nature Energy 2024, 9, 81-91.
2024 | 500 | 620 | J. Am. Chem. Soc. 2024, 146, 20530-20538.
2024 | 760 | 200 | J. Am. Chem. Soc. 2024, 146, 27060-27069.
2024 | 528 | 100 | Nature Communications 2024, 15, 5998.
2025 | 2000 | 1000 | Nature 2025, 641, 1156–1161.
2025 | 720 | 23 | Nano Lett. 2025, 25, 6548-6555.
2025 | 3000 | 200 | Adv. Mater. 2025, 2509720.
2025 | 1000 | 100 | Nature Energy 2025, 10, 266–277.
2025 | 500 | 200
2025 | 4500 | 100 | Science 2025, 388, doi: 10.1126/science.adr3834.
2025 | 2000 | 100
2025 | 1300 | 100
2025 | 500 | 100 | J. Am. Chem. Soc. 2025, 147, 34019–34026.
2025 | 1500 | 600 | Nature Calalysis 2025, 8, 968-976.
2025 | 500 | 240 | Nature Communications 2025, 16, 6082.
2025 | 500 | 200 | Nature Energy 2025, doi: 10.1038/s41560-025-01883-w.
2025 | 4000 | 100 | Sci. Adv. 2025, 11, eadw7326.
2025 | 1200 | 40 | Adv. Funct. Mater. 2025, e23592.
2026 | 500 | 1000 | Nature Communications 2026, 17, 1181.
2026 | 1000 | 1200 | Nature Communications 2026, 17, 984.
2026 | 500 | 400 | Angew. Chem. Int. Ed. 2026, 65, e24258.
2026 | 500 | 200 | Angew. Chem. Int. Ed. 2026, 65, e17618.
2026 | 1230 | 600 | Nature Communications 2026, doi: 10.1038/s41467-026-69260-z.
2026 | 1000 | 400 (CO), 500 (C2H4) | Nature Communications 2026, doi: 10.1038/s41467-026-69175-9.

## Fig. 2
Fig. 2a |  |  |  | Fig. 2c |  |  | Fig. 2d
Catalyst | Current density (mA cm-2) | Stability (h) | Reference | Cell Configuration | Stability (h) | Reference | Cell Configuration | Product | Scale (kW) | Stability (h) | Reference
Ag | 100 | 1000 | Nature Energy 2025, 10, 266–277. | AEM | 1000 | Nature Energy 2025, 10, 266–277. | AEM | CO | 0.00128 | 240 | Nanoscale 2024, 16, 7076-7084.
| 200 | 500 |  |  | 500 |  | AEM | CO | 0.003375 | 150 | ACS Energy Lett. 2023, 8, 4, 1976-1984.
| 100 | 4500 | Science 2025, 388, doi: 10.1126/science.adr3834. |  | 4500 | Science 2025, 388(6752). | AEM | CO | 0.0014 | 273 | Energy Environ. Sci. 2023, 16, 4423-4431.
| 100 | 1300 |  |  | 2000 |  | AEM | CO | 0.006 | 60 | Nature Communications 2023, 14, 1599.
| 100 | 2000 |  |  | 1300 |  | AEM | CO | 0.0016 | 100 | ChemSusChem 2023, 16, e202202376.
| 100 | 750 | Nature Catalysis 2022, 5, 288–299. |  | 2000 |  | AEM | CO | 0.00144 | 40 | Nature Synthesis 2022, 1, 658-667.
| 300 | 1200 | Nature Catalysis 2018, 1, 32–39. |  | 2000 |  | AEM | CO | 0.00266 | 15 | Chem. Sci. 2022, 13, 11918-11925.
| 150 | 800 | Journal of CO₂ Utilization 2018, 24, 454–462. |  | 2000 |  | AEM | CO | 0.0003888 | 103 | Angew. Chem. Int. Ed. 2022, 61, e202208534.
| 150 | 600 |  |  | 760 | J. Am. Chem. Soc. 2024, 146, 27060-27069. | AEM | CO | 0.000624 | 40 | Adv. Mater. 2022, 34, 2103963.
| 200 | 3800 | Journal of The Electrochemical Society 2018, 165, J3371-J3377. |  | 528 | Nature Communications 2024, 15, 5998. | AEM | CO | 0.00155 | 200 | ACS Appl. Mater. Interfaces 2022, 31, 35504-35512.
| 120 | 760 | Fronties in Chemistry 2018, 6, 264. |  | 700 | Nature Communications 2021, 12, 5067. | AEM | CO | 0.01194667 | 200 | Nature Energy 2021, 6, 439-448.
| 50 | 4380 | Energy Technol. 2017, 5, 929-936. |  | 3800 | Journal of The Electrochemical Society 2018, 165, J3371-J3377. | AEM | CO | 0.0128 | 150 | Energy Environ. Sci. 2020,13, 4098-4105.
| 200 | 1000 |  |  | 760 | Fronties in Chemistry 2018, 6, 264. | AEM | CO | 0.0007872 | 20 | Joule 2019, 3, 265-278.
| 100 | 820 | Nature 2023, 617, 724–729. |  | 4380 | Energy Technol. 2017, 5, 929-936. | AEM | CO | 0.02016 | 6
Bi | 23 | 720 | Nano Lett. 2025, 25, 6548-6555. |  | 1000 |  | AEM | CO | 0.00072 | 100 | Energy Environ. Sci. 2019,12, 2455-2462.
| 100 | 2400 | Nature Communications 2021, 12, 5223. |  | 820 | Nature 2023, 617, 724–729. | AEM | CO | 0.00086 | 100 | Science 2019, 365, 367-369.
| 200 | 1000 | Journal of CO2 Utilization 2020, 42, 101349. |  | 1500 | Nature Calalysis 2025, 8, 968-976. | AEM | CO | 0.000351 | 9 | J. Mater. Chem. A 2019, 7, 10651-10661.
Cu | 333.3 | 1000 | Nature Energy 2024, 9, 81-91. |  | 500 | Nature Communications 2025, 16, 6082. | AEM | CO | 0.003 | 3800 | Journal of The Electrochemical Society 2018, 165, J3371-J3377.
| 230 | 500 | J. Am. Chem. Soc. 2024, 146, 20530-20538. | PEM | 5200 | Nature 2024, 626, 86-91. | AEM | CO | 0.0063 | 72
| 620 | 500 |  | CEM | 564 | Angew. Chem. Int. Ed. 2020, 59, 20112 – 20119. | AEM | CO | 0.0099 | 4
| 100 | 528 | Nature Communications 2024, 15, 5998. |  | 800 | Journal of CO₂ Utilization 2018, 24, 454–462. | AEM | CO | 0.00042 | 70 | ACS Appl. Mater. Interfaces 2018, 10, 38024-38031.
| 600 | 1500 | Nature Calalysis 2025, 8, 968-976. |  | 500 | Nature Energy 2025, 10, 1360–1370. | AEM | CO | 0.00075 | 1000 | Energy Technol. 2017, 5, 929-936.
| 240 | 500 | Nature Communications 2025, 16, 6082. | BPM | 1000 | Nature Energy 2024, 9, 81-91. | AEM | Formate | 0.00168 | 120 | ACS Catal. 2024, 14, 8050-8061.
| 200 | 500 | Nature Energy 2025, 10, 1360–1370. | PSE | 750 | Nature Catalysis 2022, 5, 288–299. | AEM | Formate | 0.0195 | 10
[5 empty] | 1000 | Journal of CO2 Utilization 2020, 42, 101349. | AEM | Formate | 0.00594 | 70 | Chemical Engineering Journal 2023, 464, 142573.
[5 empty] | 550 | Journal of CO2 Utilization 2017, 20, 208-217. | AEM | Formate | 0.00612 | 100 | Applied Surface Science 2023, 620, 156867.
[7 empty] | AEM | Formate | 0.00195 | 5 | Adv. Energy Mater. 2023, 13, 2300402.
[7 empty] | AEM | Formate | 0.001728 | 25 | Applied Catalysis B: Environmental 2022, 311, 121377.
[7 empty] | AEM | Formate | 0.003575 | 30 | Chem. Commun. 2022,58, 7654-7657.
[7 empty] | AEM | Formate | 0.00027 | 180 | Small 2024, 20, e2400441.
[7 empty] | AEM | C2H4 | 0.00195 | 110 | Joule 2021, 5, 709-716.
[7 empty] | AEM | C2H4 | 0.00355 | 120 | Nature Energy 2024, 9, 422-433.
[7 empty] | AEM | C2H4 | 0.00555 | 200 | Adv. Mater. 2024, 36, 2313926.
[7 empty] | AEM | C2H4 | 0.00058 | 30 | Adv. Funct. Mater. 2024, 34, 2310029.
[7 empty] | AEM | C2H4 | 0.00378 | 400 | Angew. Chem. Int. Ed. 2023, 62, e202309319.
[7 empty] | AEM | C2H4 | 0.00197964 | 62 | Applied Catalysis B: Environmental 2023, 331, 122597.
[7 empty] | AEM | C2H4 | 0.000438 | 190 | Nature 2020, 577, 509-513.
[7 empty] | AEM | C2H4 | 0.00225 | 100 | Joule 2019, 3, 2777-2791.
[7 empty] | AEM | C2H4 | 0.00418 | 100 | ACS Energy Lett. 2020, 5, 2811-2818.
[7 empty] | AEM | C2H4 | 0.00555 | 65 | Nature Catalysis 2020, 3, 98-106.
[7 empty] | AEM | C2H4 | 0.00429 | 60 | Science 2020, 367, 661-666.
[7 empty] | AEM | C2H4 | 0.00728 | 100 | Nature Communications 2021, 12, 7210.
[7 empty] | AEM | C2H4 | 0.005 | 65 | Adv. Mater. 2022, 34, 2207088.
[7 empty] | AEM | C2H4 | 0.003375 | 55 | Nature Communications 2022, 13, 1877.
[7 empty] | AEM | C2H4 | 0.00574 | 55 | Nature Communications 2021, 12, 2808.
[7 empty] | AEM | C2H4 | 0.003325 | 30 | Joule 2021, 5, 429-440.
[7 empty] | AEM | C2H4 | 0.00027 | 10 | Adv. Sci. 2024, 11, e2309963.
[7 empty] | AEM | Ethanol | 0.003 | 6 | ACS Catal. 2024, 14, 8776-8785.
[7 empty] | AEM | Ethanol | 0.00836 | 300 | J. Am. Chem. Soc. 2024, 146, 14260-14266.
[7 empty] | AEM | Ethanol | 0.000801 | 22 | Angew. Chem. Int. Ed. 2023, 62, e202313646.
[7 empty] | AEM | Ethanol | 0.004 | 8 | Chem. Sci. 2023, 14, 7966-7972.
[7 empty] | AEM | Ethanol | 0.01504 | 12 | Nature Communications 2022, 13, 3754.
[7 empty] | AEM | Ethanol | 0.003325 | 30 | Joule 2021, 5, 429-440.
[7 empty] | AEM | Ethanol | 0.0023125 | 12 | Nature Catalysis 2020, 3, 75-82.
[7 empty] | AEM | Ethanol | 0.00468 | 47 | Adv. Funct. Mater. 2024, 34, 2312719.
[7 empty] | AEM | Acetate | 0.00025 | 18 | Nature Synthesis 2023, 2, 448-457.
[7 empty] | AEM | Acetate | 0.0023 | 120 | Nature Catalysis 2022, 5, 738-745.
[7 empty] | CEM | CO | 0.00021 | 10 | Nature Sustainability 2024, 7, 931-937.
[7 empty] | CEM | CO | 0.00185 | 50 | Angew. Chem. Int. Ed. 2024, 63, e202317828.
[7 empty] | CEM | CO | 0.00118 | 20 | Energy Environ. Sci. 2023, 16, 1502-1510.
[7 empty] | CEM | CO | 0.0074 | 8
[7 empty] | CEM | CO | 0.00114 | 50 | ACS Energy Lett. 2022, 7, 12, 4224-4231.
[7 empty] | CEM | CO | 0.0016575 | 15 | ACS Appl. Mater. Interfaces 2022, 14, 7900-7908.
[7 empty] | CEM | CO | 0.00064 | 4 | Nature Catalysis 2022, 5, 268-276.
[7 empty] | CEM | Formic acid | 0.0027 | 5200 | Nature 2024, 626, 86-91.
[7 empty] | CEM | Formic acid | 0.0018 | 50 | Proc. Natl. Acad. Sci. USA 2023, 120, e2312876120.
[7 empty] | CEM | Formic acid | 0.00057 | 24 | Small 2023, 19, 2207650.
[7 empty] | CEM | Formic acid | 0.00316 | 24 | Nano Research 2024, 17, 5817-5825.
[7 empty] | CEM | C2H4 | 0.0019 | 8 | ACS Energy Lett. 2021, 6, 2952-2959.
[7 empty] | CEM | C2H4 | 0.00504 | 12 | Science 2021, 372, 1074-1078.
[7 empty] | CEM | C2H4 | 0.0007 | 30 | Nature Synthesis 2023, 2, 403-412.
[7 empty] | CEM | C2H4 | 0.000672 | 10 | Nature Communications 2023, 14, 2387.
[7 empty] | BPM | CO | 0.0014 | 24 | ACS Energy Lett. 2018, 3, 149-154.
[7 empty] | BPM | CO | 0.00240625 | 5.5 | ACS Energy Lett. 2021, 6, 4291-4298.
[7 empty] | BPM | CO | 0.00136 | 5 | Angew. Chem. Int. Ed. 2024, 63, e202400414.
[7 empty] | BPM | CO | 0.00124 | 200 | Adv. Funct. Mater. 2023, 13, 2301614.
[7 empty] | BPM | C2H4 | 0.2627021016 | 1000 | Nature Energy 2024, 9, 81-91.
[7 empty] | BPM | C2H4 | 0.0019 | 24 | ACS Appl. Energy Mater. 2024, 7, 1224-1233.
[7 empty] | BPM | C2H4 | 0.00094 | 8 | ACS Energy Lett. 2023, 8, 2979-2985.
[7 empty] | BPM | C2H4 | 0.00125 | 2 | ACS Energy Lett. 2021, 6, 2952-2959.
[7 empty] | BPM | C2H4 | 0.00315 | 14 | ACS Energy Lett. 2023, 8, 4674-4683.
[7 empty] | PSE | Formic acid | 0.00245 | 550 | Journal of CO2 Utilization 2017, 20, 208-217.
[7 empty] | PSE | Formic acid | 0.0038 | 1000 | Journal of CO2 Utilization 2020, 42, 101349.
[7 empty] | PSE | Formic acid | 0.000285 | 100 | Nature Communications 2020, 11, 3633.
[7 empty] | PSE | Formic acid | 0.0001995 | 30
[7 empty] | PSE | Formic acid | 0.000384 | 100 | Nature Energy 2019, 4, 776-785.
[7 empty] | PSE | Formic acid | 0.0014 | 130 | Nature Communications 2024, 15, 1711.

## Fig. 3
Fig. 3b |  |  |  |  | Fig. 3c
Reaction | Continuous or not | Current density (mA cm-2) | Stability (h) | Reference | Product | Stability (h) | Expected lifetime (a) | Current density (mA cm-2) | Company
CO2RR | Continuous opr. | 100 | 4500 | Science 2025, 388, doi: 10.1126/science.adr3834. | CO | 2000 | 5 | 500-1000 | Swift New Energy
|  | 100 | 2000 |  |  | 5000 | 6 | 1000-1500 | Proton Power
|  | 100 | 1300 |  |  | 3000 | 7 | 200-400 | Carbon Energy
|  | 1000 | 2000 | Nature 2025, 641, 1156–1161. |  | 1500 | 10 | 1000-2000 | Siemens Energy
|  | 23 | 720 | Nano Lett. 2025, 25, 6548-6555. |  | 6000 | 9 | 1500-2000 | Phoenix Technology
|  | 333.3 | 1000 | Nature Energy 2024, 9, 81-91. |  | 3000 | 9 | 500-1000 | Twelve Bipolar Stack
|  | 230 | 500 | J. Am. Chem. Soc. 2024, 146, 20530-20538. | C2H4 | 2500 | 5 | 300-600 | Opus 12 Mosaic
|  | 620 | 500 |  | Formate | 1000 | 6 | 100-300 | OCOchem
|  | 100 | 750 | Nature Catalysis 2022, 5, 288–299. |  | 4500 | 8.5 | 400-600 | Peric
|  | 394.3 | 700 | Nature Communications 2021, 12, 5067. |  | 4000 | 6 | 200-400 | Evonik MEMBER
|  | 450 | 567 | Nature Communications 2021, 12, 5665. | Formic acid | 4000 | 5 | 300-500 | Opus 12 Mosaic
|  | 500 | 1000
|  | 300 | 1910 | Applied Energy 2020, 259, 114130.
|  | 300 | 1200 | Nature Catalysis 2018, 1, 32–39.
|  | 150 | 800 | Journal of CO₂ Utilization 2018, 24, 454–462.
|  | 150 | 600
|  | 200 | 3800 | Journal of The Electrochemical Society 2018, 165, J3371-J3377.
|  | 120 | 760 | Fronties in Chemistry 2018, 6, 264.
|  | 140 | 550 | Journal of CO2 Utilization 2017, 20, 208-217.
|  | 100 | 500 | J. Am. Chem. Soc. 2025, 147, 37, 34019–34026.
|  | 240 | 500 | Nature Communications 2025, 16, 6082.
|  | 100 | 820 | Nature 2023, 617, 724–729.
| Discontinuous opr. | 100 | 1000 | Nature Energy 2025, 10, 266–277.
|  | 200 | 500
|  | 200 | 3000 | Adv. Mater. 2025, 2509720.
|  | 600 | 5200 | Nature 2024, 626, 86-91.
|  | 200 | 760 | J. Am. Chem. Soc. 2024, 146, 27060−27069.
|  | 100 | 528 | Nature Communications 2024, 15, 5998.
|  | 100 | 2400 | Nature Communications 2021, 12, 5223.
|  | 200 | 1000 | Journal of CO2 Utilization 2020, 42, 101349.
|  | 200 | 1000 | Energy Technol. 2017, 5, 929-936.
|  | 50 | 4380
|  | 600 | 1500 | Nature Calalysis 2025, 8, 968-976.
|  | 200 | 500 | Nature Energy 2025, 10, 1360–1370.
H2O electrolysis | Continuous opr. | 500 | 500 | Energy Environ. Sci. 2025, 18, 728.
|  | 3000 | 500 | Small 2025, 21, 2502994.
|  | 2000 | 5140 | Science 2025, 388, 430-436.
|  | 10000 | 800 | Chem. Int. Ed. 2025, 64, e202413698.
|  | 100 | 900 | Nature Communications 2024, 15, 9462.
|  | 400 | 10000 | Adv. Mater. 2024, 36, 2411302.
|  | 1000 | 15200 | Nature Catalysis 2024, 7, 944–952.
|  | 200 | 1000 | Nature Materials 2023, 22, 100–108.
|  | 1000 | 3000 | Adv. Mater. 2025, 37, 2507525.
|  | 20 | 700 | ACS Catal. 2024, 14, 3712-3724.
|  | 1000 | 500 | ACS Catal. 2025, 15, 6486-6496.
|  | 5000 | 2000 | Angew. Chem. Int. Ed. 2025, 64, e202502250.
|  | 500 | 1100 | Carbon Energy 2025, 7, e684.
|  | 1000 | 1500 | Adv. Energy Mater. 2025, 15, 2500926.
|  | 1000 | 9000 | Adv. Sci. 2025, 12, 2416661.
|  | 1000 | 1100 | Adv. Energy Mater. 2025, 15, 2406074.
|  | 1000 | 1000 | Angew. Chem. Int. Ed. 2021, 60, 24612.
|  | 5000 | 2000 | Angew. Chem. Int. Ed.. 2025, 64, e202502250
|  | 10 | 1000 | Energy Environ. Sci. 2025, 18, 5470.
|  | 500 | 705 | Adv. Mater. 2025, 37, 2501586.
|  | 1250 | 2800 | Nature Sustainability 2024, 7, 158–167.
|  | 100 | 2500 | Nature Communications 2021, 12, 4606.
|  | 1000 | 3000 | Nat Energy 2025, 10, 880-889.
|  | 2000 | 800 | Adv. Mater. 2025, 37, 2416658.
|  | 500 | 3000 | Journal of Energy Chemistry 2025, 107, 407–415.
|  | 1000 | 2800 | Science 2025, 387, 48-55.
|  | 3000 | 6000 | Science 2025, 387, 791-796.
|  | 2000 | 1000 | Adv. Mater. 2025, 37, 2507560.
|  | 500 | 3000 | ACS Energy Lett. 2022, 7, 2576-2583.
|  | 2000 | 2000 | Angew. Chem. Int. Ed. 2025, 64, e202420470.
|  | 10 | 1100 | Nature Communications 2024, 15, 9774.
|  | 500 | 1500 | Energy Environ. Sci. 2024, 17, 9435.
|  | 1000 | 500 | Angew.Chem. Int.Ed. 2025, 64, e202504212.
|  | 1000 | 1200 | Adv. Funct. Mater. 2025, 35, 2500044.
|  | 1000 | 1000 | Nature Communications 2025, 16, 4955.
|  | 500 | 1000 | Nature Communications 2024, 15, 10351.
|  | 100 | 1000 | Adv. Funct. Mater. 2025, doi: org/10.1002/adfm.202504862.
|  | 500 | 540 | Nature Communications 2025, 16, 3098.
|  | 250 | 3200 | Nature 2022, 612, 673-678.
|  | 1000 | 5000 | Nature Communications 2025, 16, 4998.
|  | 2000 | 2300
|  | 1000 | 550 | ACS Energy Lett. 2023, 8, 5018-5024.
|  | 1000 | 1300 | Nature Communications 2025, 16, 5541.
|  | 2000 | 600

## Fig. 4
Fig. 4a
Strategy | Operation type | Catalyst | Stability (h) | Faradaic efficiency (%) | Intervention duration (min) | Product | Reference
Self-reconstruction | Self-healing | Cu | 25 (during pretreatment) | 80 | / | CH4 | Nature Communications 2025, 16, 7943.
|  |  | 6 | 64 |  | CH4 | Nature Communications 2022, 13, 3158.
|  |  | 8 | 65 |  | C2+ | ACS Catal. 2024, 14, 8310−8316.
|  | Bi | 40 | 98.1 |  | HCOOH | Angew. Chem. Int. Ed. 2024, 63, e202316640.
|  | Ag | 70 | 94 |  | CO | J. Am. Chem. Soc. 2023, 145, 14903−14911.
|  | In | 200 (during pretreatment) | 97 |  | HCOOH | Angew. Chem. Int. Ed. 2025, 64, e202505587.
|  | Ni | 500 | 98 |  | CO | J. Am. Chem. Soc. 2025, 147, 37, 34019–34026.
Electrochemical treatment | Self-healing | Cu | 36 | 81.2 | / | C2+ | Angew. Chem. Int. Ed. 2022, 61, e202210375.
|  |  | 10 | 73 |  | C2+ | Nature Communications 2022, 13, 1322.
|  |  | 300 | 60 |  | CH4 | J. Am. Chem. Soc. 2023, 145, 2195−2206.
|  |  | 145 | 50 |  | C2H4
|  |  | 1 (mechanism research, not stability testing) | 76 |  | C2+ | Nature Energy 2020, 5, 317-325.
|  |  | 5.5 (mechanism research, not stability testing) | 10 |  | CO | J. Am. Chem. Soc. 2022, 144, 15047−15058.
|  |  | 500 | 60 |  | CH4 | Nature Energy 2025, 10, 1360–1370.
|  | Bi | 100 | 91 |  | HCOOH | J. Am. Chem. Soc. 2024, 146, 5333−5342.
|  | Ag | 100 | 90 |  | CO | Angew. Chem. Int. Ed. 2024, 63, e202410932.
|  | Sn | 10 | 68 |  | HCOOH | J. Am. Chem. Soc. 2024, 146, 21335−21347.
|  |  | 10 | 83 |  | HCOOH | Angew. Chem. Int. Ed. 2023, 62, e202301621.
| Intervention | Cu | 18 | 38 | 0.5 | C2H4 | J. Am. Chem. Soc. 2024, 146, 19509−19520.
|  | Bi | 1000 | recover from 67.4 to 74.9 | 0.5 | HCOOH | Journal of CO2 Utilization 2020, 42, 101349.
|  |  | 300 | recover from 75 to 90 | 5 | formate | Journal of Energy Chemistry 2024, 99, 703–711.
|  |  | 400 | 90 | 1–10 | HCOOH | Angew. Chem. Int. Ed. 2024, 63, e202411575.
|  |  | 30 | recover from ~78 to ~93 | 30–60 | HCOOH | Nature Communications 2022, 13, 7625.
|  | Co | ~10 | recover from ~10 to ~30 | 1–10 | CH3OH | J. Am. Chem. Soc. 2025, 147, 12298−12307.
Gas activation | Self-healing | Cu | 48 | 61 | / | C2H4 | Nano-Micro Lett. 2025, 17, 66.
| Intervention | Cu | ~3 | 32 | 15 | C2H4 | J. Am. Chem. Soc. 2024, 146, 19509−19520.
|  |  | 36 | recover from 27 to 48 | 60 | C2H4 | J. Am. Chem. Soc. 2022, 144, 13254−13265.
|  |  | 200 | recover from 25 to 43 | 90 | C2H4
|  | Co | ~10 | recover from 10 to 31 | 20 | CH3OH | J. Am. Chem. Soc. 2025, 147, 12298−12307.