## Table of Contents
Microplastics and PMT plastic-associated chemicals as co-contaminants in ice shaving waste from an urban ice rink
Yanan Lia*, Ryan H. S. Hutchinsa, Claire Oswaldb, Stefania Impellizzeria*, Roxana Sühringa
a Department of Chemistry and Biology, Toronto Metropolitan University, 350 Victoria St, Toronto, ON, M5B 2K3, Canada
b Department of Geography and Environmental Studies, Toronto Metropolitan University, 350 Victoria St, Toronto, ON, M5B 2K3, Canada
*Corresponding authors:
Yanan Li, email: yanan.li@torontomu.ca
Stefania Impellizzeri, email: simpellizzeri@torontomu.ca
Roxana Sühring, email: roxana.suehring@torotnomu.ca
Table of Contents
Table. SB1 | List of PMT plastic additives used for suspect screening with physical chemical properties data and their known function

## Table SB1
Table. SB1. List of PMT plastic-associated chemicals used for suspect screening with physical chemical properties data and their known functions and applicationsa
CAS_Number | Name | MolecularMass (g/mol) | Log Kow | Water Solubility (mg/L) | pKa | Functions and Applicationsb
68-22-4 | (17α)-hydroxy-19-norpregn-4-en-20-yn-3-one | 298.426 | 3.444857 | 7.04 | N | Other
156-60-5 | (1E)-1,2-dichloroethene | 96.94 | 1.86 | 0.000484 | - | Blowing Agent
98-82-8 | (1-methylethyl)-benzene | 120.195 | 3.66 | 61.3 | N | Catalyst, Colorant, Crosslinking Agent, Filler, Intermediates, Lubricant, Other Processing Aids
131-57-7 | (2-hydroxy-4-methoxyphenyl)phenyl-methanone | 228.247 | 3.226604 | 11939.59 | 10.17223 | Antioxidant, Colorant, Filler, Light Stabilizer, Other Processing Aids
13676-54-5 | 1,1'-(methylenedi-4,1-phenylene)bis-1H-Pyrrole-2,5-dione | 358.353 | 2.515214 | 25.2112 | N | Crosslinking Agent, Intermediates, Other Processing Aids
162881-26-7 | 1,1'-(phenylphosphinylidene)bis[1-(2,4,6-trimethylphenyl)-methanone | 418.473 | 5.77 | 3.683758 | N | Catalyst, Colorant, Crosslinking Agent, Filler, Initiator, Other Processing Aids
920-66-1 | 1,1,1,3,3,3-hexafluoro-2-Propanol | 168.038 | 0.7754892 | 153887.4 | 9.176201 | Intermediates
107-46-0 | 1,1,1,3,3,3-hexamethyl-disiloxane | 162.379 | 4.383549 | 1965874.9 | N
71-55-6 | 1,1,1-trichloroethane | 133.4 | 2.49 | 1500 | N | Lubricant, Odor Agent, Other Processing Aids, Plasticizer, Solvent
1493-13-6 | 1,1,1-trifluoro-methanesulfonic acid | 150.07 | -1.213867 | 888716.4 | N | Other
127-18-4 | 1,1,2,2-tetrachloroethene | 165.82 | 3.226667 | 150 | N | Colorant, Intermediates, Lubricant, Other Processing Aids, Solvent
79-00-5 | 1,1,2-trichloroethane | 133.4 | 1.89 | 3500 | N | Intermediates
79-01-6 | 1,1,2-trichloroethene | 131.38 | 2.53 | 1100 | N | Catalyst, Colorant, Intermediates, Light Stabilizer, Lubricant, Odor Agent, Other Processing Aids, Solvent
3006-86-8 | 1,1'-cyclohexylidenebis[2-(1,1-dimethylethyl)peroxide] | 260.374 | 6.5 | 23.78573 | N | Antioxidant, Catalyst, Crosslinking Agent, Initiator, Other Processing Aids, Plasticizer
75-35-4 | 1,1-dichloroethylene | 96.94 | 2.13 | 2420 | N | Filler, Flame Retardant, Intermediates, Monomer, Odor Agent, Other Processing Aids
111-96-6 | 1,1'-oxybis[2-methoxy-ethane] | 134.175 | -0.42 | 940000 | N | Lubricant, Other Processing Aids, Solvent
115-10-6 | 1,1'-oxybis-methane | 46.069 | 0.1 | 46000 | N | Biocide, Blowing Agent, Colorant, Filler, Intermediates, Lubricant, Odor Agent, Other Processing Aids, Viscosity Modifier
67-68-5 | 1,1'-sulfinylbis-methane | 78.13 | -1.074158 | 1000000 | N | Blowing Agent, Other Processing Aids, Solvent
119-64-2 | 1,2,3,4-tetrahydro-naphthalene | 132.206 | 3.99 | 47 | N | Colorant, Intermediates
87-61-6 | 1,2,3-trichlorobenzene | 181.44 | 4.076667 | 18 | N | Other
96-18-4 | 1,2,3-trichloropropane | 147.42 | 2.238479 | 1750 | N | Colorant, Crosslinking Agent, Intermediates, Monomer, Other Processing Aids, Solvent
120-82-1 | 1,2,4-trichlorobenzene | 181.44 | 4.0175 | 49 | N | Other
81-07-2 | 1,2-benzisothiazol-3(2H)-one 1,1-dioxide | 183.18 | -0.1123461 | 4000 | 2.387216 | Biocide, Colorant, Filler, Intermediates, Other Processing Aids
106-93-4 | 1,2-dibromoethane | 187.862 | 1.85 | 3910 | N | Flame Retardant, Intermediates, Lubricant, Other Processing Aids
95-50-1 | 1,2-dichlorobenzene | 147 | 3.3925 | 80 | N | Biocide, Colorant, Filler, Lubricant, Plasticizer, Solvent
107-06-2 | 1,2-dichloroethane | 98.95 | 1.45 | 8800 | N | Intermediates, Monomer, Odor Agent, Other Processing Aids
78-87-5 | 1,2-dichloropropane | 112.98 | 2.25 | 2700 | N | Other
83-32-9 | 1,2-dihydro-acenaphthylene | 154.212 | 4.04 | 3.9 | N | Biocide, Colorant, Intermediates
100-97-0 | 1,3,5,7-Tetraazatricyclo[3.3.1.13,7]decane | 140.19 | -7.48546 | 181421354248.7 | 9.305458 | Colorant, Crosslinking Agent, Filler, Intermediates, Monomer, Other Processing Aids
108-80-5 | 1,3,5-Triazine-2,4,6(1H,3H,5H)-trione | 129.075 | -1.195215 | 26000 | N | Biocide, Catalyst, Crosslinking Agent, Flame Retardant, Initiator, Intermediates, Light Stabilizer
108-78-1 | 1,3,5-Triazine-2,4,6-triamine | 126.123 | -2.261393 | 38280 | 5 | Colorant, Filler, Flame Retardant, Intermediates, Light Stabilizer, Monomer, Other Processing Aids, Plasticizer
108-67-8 | 1,3,5-trimethyl-benzene | 120.195 | 3.616667 | 48.2 | N | Colorant, Crosslinking Agent, Filler, Lubricant, Other Processing Aids
13674-87-8 | 1,3-Dichloro-, 2,2',2''-phosphate 2-propanol | 430.89 | 3.726532 | 7 | N | Flame Retardant, Plasticizer
541-73-1 | 1,3-dichlorobenzene | 147 | 3.5175 | 125 | N | Other
280-57-9 | 1,4-Diazabicyclo[2.2.2]octane | 224.392 | 0.8038767 | 66334.2 | polyprotic | Catalyst, Colorant, Crosslinking Agent, Filler, Initiator, Intermediates, Other Processing Aids
123-91-1 | 1,4-dioxane | 88.106 | -0.27 | 1000000 | N | Colorant, Filler, Intermediates, Odor Agent, Other Processing Aids
479-27-6 | 1,8-Naphthalenediamine | 158.204 | 1.25742 | 380 | 4.44 | Other
109-70-6 | 1-bromo-3-chloropropane | 157.44 | 2.030592 | 2240 | N | Intermediates
13674-84-5 | 1-Chloro-, 2,2',2''-phosphate 2-propanol | 327.56 | 2.941011 | 1600 | N | Blowing Agent, Colorant, Filler, Flame Retardant, Intermediates, Other Processing Aids, Plasticizer
100-00-5 | 1-chloro-4-nitrobenzene | 157.55 | 2.395 | 243 | N | Other
95-14-7 | 1H-Benzotriazole | 119.127 | 5.7 | 19800 | amphoprotic | Antioxidant, Biocide, Colorant, Filler, Light Stabilizer, Lubricant, Other Processing Aids
80-15-9 | 1-methyl-1-phenylethylhydroperoxide | 152.193 | 1.368908 | 3478.032 | 10.15334 | Biocide, Catalyst, Colorant, Crosslinking Agent, Filler, Initiator, Intermediates, Lubricant, Monomer, Other Processing Aids
88-72-2 | 1-methyl-2-nitro-benzene | 137.138 | 2.3 | 650 | N | Other
99-99-0 | 1-methyl-4-nitro-benzene | 137.138 | 2.37 | 442 | N | Other
482-89-3 | 2-(1,3-dihydro-3-oxo-2H-indol-2-ylidene)-1,2-dihydro-3H-indol-3-one | 262.268 | 1.569114 | 9691.083 | amphoprotic | Colorant
88-85-7 | 2-(1-methylpropyl)-4,6-dinitrophenol | 240.215 | -4.090002 | 52 | 4.65 | Plasticizer
2440-22-4 | 2-(2H-benzotriazol-2-yl)-4-methyl-phenol | 225.251 | 4.2 | 677.0268 | amphoprotic | Antioxidant, Colorant, Filler, Intermediates, Light Stabilizer, Other Processing Aids
13472-08-7 | 2,2'-(1,2-diazenediyl)bis[2-methyl-butanenitrile] | 192.266 | 2.897242 | 2203.15 | N | Catalyst, Colorant, Crosslinking Agent, Initiator, Monomer, Other Processing Aids
78-67-1 | 2,2'-(1,2-diazenediyl)bis[2-methyl-propanenitrile] | 164.212 | 1.1 | 350 | N | Blowing Agent, Catalyst, Colorant, Crosslinking Agent, Filler, Initiator, Intermediates, Other Processing Aids
81-11-8 | 2,2'-(1,2-ethenediyl)bis[5-amino-benzenesulfonic acid] | 370.39 | -2.675861 | 27 | amphoprotic | Colorant
76-05-1 | 2,2,2-trifluoro-acetic acid | 114.023 | -0.5931682 | 1000000 | 0.52 | Other
22094-93-5 | 2,2'-[(2,2',5,5'-tetrachloro[1,1'-biphenyl]-4,4'-diyl)bis(2,1-diazenediyl)]bis[N-(2,4-dimethylphenyl)-3-oxo-butanamide] | 754.49 | 0.5 | 0.0008338197 | amphoprotic | Biocide, Colorant, Filler, Lubricant, Other Processing Aids
5468-75-7 | 2,2'-[(3,3'-dichloro[1,1'-biphenyl]-4,4'-diyl)bis(2,1-diazenediyl)]bis[N-(2-methylphenyl)-3-oxo-butanamide] | 657.55 | 0.5 | 0.04629303 | amphoprotic | Biocide, Colorant, Filler, Lubricant, Other Processing Aids
5567-15-7 | 2,2'-[(3,3'-dichloro[1,1'-biphenyl]-4,4'-diyl)bis(2,1-diazenediyl)]bis[N-(4-chloro-2,5-dimethoxyphenyl)-3-oxo-butanamide] | 818.49 | 0.02 | 0.3473918 | amphoprotic | Biocide, Colorant, Filler, Intermediates, Lubricant, Other Processing Aids
6358-37-8 | 2,2'-[(3,3'-dichloro[1,1'-biphenyl]-4,4'-diyl)bis(2,1-diazenediyl)]bis[N-(4-methylphenyl)-3-oxo-butanamide] | 657.55 | 1.1 | 0.04201679 | amphoprotic | Colorant, Filler
3033-62-3 | 2,2'-oxybis[N,N-dimethyl-ethanamine] | 160.261 | -2.339273 | 11021662.6 | polyprotic | Catalyst, Colorant, Crosslinking Agent, Filler, Initiator, Intermediates, Other Processing Aids
108-20-3 | 2,2'-oxybis-propane | 102.177 | 2.4 | 3110 | N | Other
6674-22-2 | 2,3,4,6,7,8,9,10-octahydro-pyrimido[1,2-a]azepine | 152.241 | -11.15099 | 3273361696770.4 | 12.95099 | Colorant, Other Processing Aids
2554-06-5 | 2,4,6,8-tetraethenyl-2,4,6,8-tetramethyl-cyclotetrasiloxane | 344.66 | 6.38514 | 3481.12 | N | Colorant, Crosslinking Agent, Intermediates, Lubricant, Other Processing Aids
118-79-6 | 2,4,6-tribromophenol | 330.801 | 2.799716 | 317110.6 | 6.197828 | Biocide, Flame Retardant, Intermediates, Other Processing Aids
126-86-3 | 2,4,7,9-tetramethyl-5-decyne-4,7-diol | 226.36 | 3.334305 | 1700 | N | Biocide, Colorant, Filler, Lubricant, Other Processing Aids
120-83-2 | 2,4-dichlorophenol | 163 | 0.7794983 | 929031.9 | 7.721781 | Other
584-84-9 | 2,4-diisocyanato-1-methyl-benzene | 174.159 | 2.150058 | 52726.22 | N | Blowing Agent, Catalyst, Colorant, Crosslinking Agent, Filler, Intermediates, Monomer, Other Processing Aids
87-62-7 | 2,6-dimethyl-benzenamine | 121.183 | 1.293251 | 8240 | 3.95 | Other
83016-70-0 | 2-[[2-[2-(dimethylamino)ethoxy]ethyl]methylamino]-ethanol | 190.287 | -2.936202 | 76513202863.2 | 9.090584 | Colorant, Filler, Other Processing Aids
88-44-8 | 2-amino-5-methyl-benzenesulfonic acid | 187.21 | -1.663652 | 6000 | amphoprotic | Colorant, Intermediates
78-51-3 | 2-butoxy-, 1,1',1''-phosphate ethanol | 398.477 | 3.441186 | 663.5 | N | Colorant, Flame Retardant, Intermediates, Lubricant, Other Processing Aids, Plasticizer
115-96-8 | 2-Chloro-, 1,1',1''-phosphate ethanol | 285.48 | 1.754742 | 7000 | N | Flame Retardant, Intermediates, Odor Agent, Other Processing Aids, Plasticizer, Viscosity Modifier
1634-04-4 | 2-methoxy-2-methyl-propane | 88.15 | 0.94 | 83000 | N | Other
71868-10-5 | 2-methyl-1-[4-(methylthio)phenyl]-2-(4-morpholinyl)-1-propanone | 279.4 | 2.122055 | 166.264 | 4.918475 | Catalyst, Colorant, Crosslinking Agent, Filler, Initiator, Light Stabilizer, Other Processing Aids
15214-89-8 | 2-methyl-2-[(1-oxo-2-propen-1-yl)amino]-1-propanesulfonic acid | 207.24 | -3.7 | 1753670.7 | amphoprotic | Intermediates, Monomer
110553-27-0 | 2-methyl-4,6-bis[(octylthio)methyl]-phenol | 438.77 | 9.860645 | 0.02752099 | 10.42212 | Antioxidant, Colorant, Heat Stabilizer, Light Stabilizer, Other Processing Aids
88-19-7 | 2-methyl-benzenesulfonamide | 171.21 | 0.9006395 | 1620 | 10.02354 | Colorant, Intermediates, Plasticizer
79-46-9 | 2-nitropropane | 89.094 | -1.263565 | 17000 | 8.066467 | Colorant, Intermediates, Other Processing Aids, Solvent
77-73-6 | 3a,4,7,7a-tetrahydro-4,7-methano-1H-indene | 132.206 | 2.78 | 20 | N | Colorant, Filler, Intermediates, Lubricant, Monomer, Other Processing Aids, Plasticizer
108-42-9 | 3-chloro-benzenamine | 127.57 | 5.765779 | 5400 | 3.52 | Other
1761-71-3 | 4,4'-methylenebis(cyclohexylamine) | 210.365 | 0.1518473 | 21758180712.8 | 10.6719 | Catalyst, Colorant, Crosslinking Agent, Filler, Initiator, Intermediates, Monomer, Other Processing Aids
6864-37-5 | 4,4'-methylenebis[2-methyl-cyclohexanamine] | 238.419 | -4.871378 | 2828983354.7 | 10.67138 | Colorant, Crosslinking Agent, Filler, Intermediates, Monomer, Other Processing Aids
101-77-9 | 4,4'-methylenebis-benzenamine | 198.269 | 0.5448148 | 10221.31 | 4.96 | Antioxidant, Catalyst, Colorant, Crosslinking Agent, Initiator, Intermediates, Lubricant, Monomer, Other Processing Aids
80-51-3 | 4,4'-oxybis-, 1,1'-dihydrazide benzenesulfonic acid | 358.39 | 0.1746471 | 62.5 | amphoprotic | Blowing Agent, Crosslinking Agent, Other Processing Aids
80-08-0 | 4,4'-sulfonylbis-benzenamine | 248.3 | 1.121667 | 380 | 2.084737 | Catalyst, Crosslinking Agent, Initiator, Intermediates, Monomer, Other Processing Aids
80-09-1 | 4,4'-sulfonylbis-phenol | 250.27 | -0.8043214 | 379244.5 | 8 | Biocide, Colorant, Flame Retardant, Monomer, Other Processing Aids
121-57-3 | 4-amino-benzenesulfonic acid | 173.19 | -1.904425 | 10800 | amphoprotic | Plasticizer
123-30-8 | 4-aminophenol | 109.128 | -0.09 | 16000 | amphoprotic | Other
100-40-3 | 4-ethenyl-cyclohexene | 108.184 | 3.234246 | 50 | N | Flame Retardant, Intermediates, Odor Agent
100-43-6 | 4-ethenyl-pyridine | 105.14 | 0.174766 | 29100 | 5.155917 | Other
36888-99-0 | 5,5'-(1H-isoindole-1,3(2H)-diylidene)bis-2,4,6(1H,3H,5H)-pyrimidinetrione | 367.277 | -2.373369 | 165989.4 | amphoprotic | Colorant
57-41-0 | 5,5-diphenyl-2,4-imidazolidinedione | 252.273 | 2.26 | 4.2e-05 |  | Other
2855-13-2 | 5-amino-1,3,3-trimethyl-cyclohexanemethanamine | 170.3 | -6.746625 | 262140423434.2 | 10.54962 | Antistatic Agent, Colorant, Crosslinking Agent, Filler, Intermediates, Lubricant, Monomer, Other Processing Aids
3380-34-5 | 5-chloro-2-(2,4-dichlorophenoxy)-phenol | 289.54 | 2.934046 | 881.3232 | 8.14 | Biocide, Colorant, Light Stabilizer, Odor Agent
1912-24-9 | 6-chloro-N2-ethyl-N4-(1-methylethyl)-1,3,5-triazine-2,4-diamine | 215.69 | 2.59 | 31.93 | N | Other
120-12-7 | Anthracene | 178.234 | 4.4725 | 0.0434 | N | Antioxidant, Colorant, Plasticizer
95-16-9 | Benzothiazole | 135.18 | 2.02 | 4300 | - | Catalyst, Colorant, Crosslinking Agent, Initiator
80-43-3 | Bis(1-methyl-1-phenylethyl) peroxide | 270.372 | 6.0288 | 0.3175666 | N | Catalyst, Crosslinking Agent, Filler, Initiator, Intermediates, Lubricant, Other Processing Aids, Plasticizer, Viscosity Modifier
108-90-7 | Chlorobenzene | 112.56 | 2.88 | 498 | N | Colorant, Crosslinking Agent, Filler, Intermediates, Other Processing Aids
75-00-3 | Chloroethane | 64.51 | 1.43 | 6710 | N | Other
75-01-4 | Chloroethene | 62.5 | 1.52 | 1100 | N | Colorant, Filler, Flame Retardant, Intermediates, Monomer, Other Processing Aids
74-87-3 | Chloromethane | 50.49 | 0.91 | 5320 | N | Blowing Agent, Colorant, Intermediates, Other Processing Aids
75-77-4 | Chlorotrimethylsilane | 108.64 | 2.553818 | 66815 | N | Colorant, Intermediates, Other Processing Aids
107-66-4 | Dibutyl ester phosphoric acid | 248.3 | -0.1282983 | 2756287467658.0 | 1.2175 | Filler, Intermediates, Lubricant, Other Processing Aids
75-71-8 | Dichlorodifluoromethane | 120.91 | 2.245706 | 280 | N | Other
119-61-9 | Diphenyl-methanone | 182.222 | 3.18 | 137 | N | Antioxidant, Biocide, Catalyst, Colorant, Crosslinking Agent, Filler, Initiator, Intermediates, Light Stabilizer, Odor Agent, Other Processing Aids
85-42-7 | Hexahydro-1,3-isobenzofurandione | 154.165 | 0.8013868 | 118526 | N | Colorant, Crosslinking Agent, Intermediates, Lubricant, Monomer, Other Processing Aids
119-65-3 | Isoquinoline | 129.162 | 1.455532 | 130594.3 | 5.4 | Other Processing Aids
330-54-1 | N'-(3,4-dichlorophenyl)-N,N-dimethyl-urea | 233.09 | 2.84 | 29 | N | Biocide, Catalyst, Crosslinking Agent, Initiator, Other Processing Aids
103-90-2 | N-(4-hydroxyphenyl)-acetamide | 151.165 | 0.2102087 | 14000 | amphoprotic | Intermediates, Monomer
97-74-5 | N,N,N',N'-tetramethyl-thiodicarbonic diamide ([(H2N)C(S)]2S) | 208.36 | 1.938653 | 308 | N | Catalyst, Crosslinking Agent, Initiator, Other Processing Aids
60-00-4 | N,N'-1,2-ethanediylbis[N-(carboxymethyl)-glycine | 292.244 | -7.1798 | 1000 | amphoprotic | Antioxidant, Biocide, Catalyst, Colorant, Crosslinking Agent, Filler, Initiator, Intermediates, Lubricant, Odor Agent, Other Processing Aids
97-39-2 | N,N'-bis(2-methylphenyl)-guanidine | 239.322 | 2.807165 | 59933317.1 | 9.93257 | Crosslinking Agent
67-43-6 | N,N-bis[2-[bis(carboxymethyl)amino]ethyl]-glycine | 393.349 | -8.756814 | 4800 | amphoprotic | Biocide, Colorant, Filler, Intermediates, Lubricant, Odor Agent, Other Processing Aids
284-95-7, 2680-03-7 | N,N-dimethyl-2-propenamide | 99.133 | -0.24 | 200226.8 | N | Monomer, Other Processing Aids
102-06-7 | N,N'-diphenyl-guanidine | 211.268 | 2.013637 | 788558801.8 | 9.729516 | Catalyst, Crosslinking Agent, Filler, Initiator, Light Stabilizer, Other Processing Aids, Plasticizer
102-08-9 | N,N'-diphenyl-thiourea | 228.31 | 2 | 25.65 | amphoprotic | Antioxidant, Catalyst, Crosslinking Agent, Initiator, Light Stabilizer
5026-74-4 | N-[4-(2-oxiranylmethoxy)phenyl]-N-(2-oxiranylmethyl)-2-oxiranemethanamine | 277.32 | 0.926512 | 3933.945 | 3.25 | Intermediates, Other Processing Aids
3030-47-5 | N1-[2-(dimethylamino)ethyl]-N1,N2,N2-trimethyl-1,2-ethanediamine | 173.304 | -2.1 | 14088409.2 | polyprotic | Catalyst, Colorant, Crosslinking Agent, Filler, Initiator, Intermediates, Other Processing Aids
91-20-3 | Naphthalene | 128.174 | 3.3125 | 31.7 | N | Biocide, Catalyst, Colorant, Filler, Light Stabilizer, Lubricant, Odor Agent, Other Processing Aids, Solvent
3622-84-2 | N-butyl-benzenesulfonamide | 213.3 | 2.249682 | 450 | - | Filler, Other Processing Aids, Plasticizer
461-58-5 | N-cyanoguanidine | 84.082 | -1.011275 | 1533852.6 | 2.42 | Catalyst, Colorant, Crosslinking Agent, Filler, Initiator, Intermediates, Other Processing Aids
3710-84-7 | N-ethyl-N-hydroxy-ethanamine | 89.138 | -0.17 | 348300 | amphoprotic | Light Stabilizer
98-95-3 | Nitrobenzene | 123.111 | 1.845 | 1900 | N | Other
100-61-8 | N-methyl-benzenamine | 107.156 | 0.7526178 | 5620 | 4.85 | Colorant, Lubricant
56-23-5 | Tetrachloromethane | 153.81 | 2.763333 | 846.1 | N | Colorant, Other Processing Aids, Solvent
67-66-3 | Trichloromethane | 119.37 | 1.96 | 8700 | N | Colorant, Other Processing Aids
78-40-0 | Triethyl ester phosphoric acid | 182.156 | 0.8 | 500000 | N | Antioxidant, Colorant, Crosslinking Agent, Filler, Flame Retardant, Intermediates, Other Processing Aids, Plasticizer
a Data from this table is adpated from Fries et al. (2022)
b "Other" is classified as fuction outside the main categories listed within this table
Reference:
Fries, E., Grewal, T. and Sühring, R., 2022. Persistent, mobile, and toxic plastic additives in Canada: properties and prioritization. Environ. Sci.: Process. Impacts. 24(10), 1945-1956. https://doi.org/10.1039/D2EM00097K