## Tabele 1S
Table 1S: The reactive oxygen species (ROS) for several concentrations of TiO2 NPs have been determined in the laboratory of The National Research Centre for the Working Environment using fluorescence probes
ID | ROS_conc_1.56 | ROS_conc_3.13 | ROS_conc_6.26 | ROS_conc_12.52 | ROS_conc_25.03 | ROS_conc_50.06 | ROS_conc_100.125 | ROS_conc_200.25 | Slope of the ROS dose-response curve
NRCWE-001 | -469.0208 | -534.7708 | -312.8542 | -404.0208 | -14.77083 | 221.6458 | 625.4792 | 1399.0625 | 9.4907
NRCWE-002 | -127.6875 | -208.8542 | -45.6875 | 191.1458 | 834.3958 | 1833.3125 | 3614.729 | 6762.646 | 35.418
NRCWE-030 | -543.9271 | -629.0104 | -482.0104 | -592.84375 | -323.9271 | -255.9271 | 189.65625 | 688.0729 | 6.5482
aTiO28 (NM-101) | -589.0694 | -782.4028 | -605.9583 | -807.34375 | -586.84375 | -489.59375 | 89.32292 | 869.9896 | 8.0841
aTiO220 (NM-102) | -418.0417 | -461.2917 | -380.875 | -368.625 | -210.7083 | 93.625 | 623.375 | 1565.458 | 10.25
raTiO220 (NM-105) | -503.0625 | -587.6458 | -340.6458 | -198.6458 | 278.9375 | 663.7708 | 1760.521 | 2799.854 | 23.139
rTiO220 (HY) (NM-103) | -548.9479 | -634.9479 | -426.3646 | -402.6146 | 229.96875 | 687.46875 | 2010.385 | 4052.135 | 23.67
rTiO220 (HP) (NM-104) | -463.3125 | -579.2292 | -468.0625 | -539.9792 | -59.89583 | 265.7708 | 1021.271 | 2793.9375 | 16.772
Experimental Protocol
| Concentration in wells | Dilution series
| 200,25 µg/ml | 267 µg/ml | stam (267 µg/ml)
| 100,125 µg/ml | 133,34 µg/ml | 1 ml 267 µg/ml + | 1 ml HBSS
| 50,06 µg/ml | 66,67 µg/ml | 1 ml 133,34 µg/ml + | 1 ml HBSS
| 25,03 µg/ml | 33,33 µg/ml | 1 ml 66,67 µg/ml + | 1 ml HBSS
| 12,52 µg/ml | 16,67 µg/ml | 1 ml 33,33 µg/ml + | 1 ml HBSS
| 6,26 µg/ml | 8,33 µg/ml | 1 ml 16,67 µg/ml + | 1 ml HBSS
| 3,13 µg/ml | 4,17 µg/ml | 1 ml 8,33 µg/ml + | 1 ml HBSS
| 1,56 µg/ml | 2,08 µg/ml | 1 ml 4,17 µg/ml + | 1 ml HBSS
- | The stam concentration of particles in HBSS, 267 µg/ml, is sonicated for 16 minutes.
- | 150 µL of the STAM solution and the dilution serie are plated in triplicate in a 96-well plate.
- | For control: 150 µL HBSS is added in 24 wells.
- | 50 µL 0,04 mM DCFH-DA/NaOH/HBSS (PROBE) is added to each well.
- | The plate was covered in aluminium foil and incubated at 37ᵒC for 3 hours.
- | The plate was then read on spectrofluormer-VICTOR-WALLAC 2.
- | The results show number of fluorescein (arbitrary units).

## Table 2S
Table 2S: Physicochemical characteristics of TiO2 NPs
ID | Size (nm)​ | BET_mean ​ (SSA) (m2/g) | Zeta potential (water pH~7) [mV] | Anatase % | Rutile % | Slope of the ROS dose-response curve | Surface modification | Surface charge
NRCWE-001 | 10 | 99 | -26 | 0 | 1 | 9.4907 | unmodified | negative
NRCWE-002 | 10 | 84 | 25 | 0 | 1 | 35.418 | coated | positive
NRCWE-030 | 10.5 | 139.1 | -30 | 0 | 1 | 6.5482 | unmodified | negative
aTiO28 (NM-101) | 8 | 231.7 | -27.5 | 1 | 0 | 8.0841 | coated | negative
aTiO220 (NM-102) | 20 | 90 | 30.3 | 1 | 0 | 10.25 | unmodified | positive
raTiO220 (NM-105) | 22 | 54.15 | -32.6 | 0.85 | 0.15 | 23.139 | unmodified | negative
rTiO220 (HY) (NM-103) | 20 | 51.275 | 39.1 | 0 | 1 | 23.67 | coated | positive
rTiO220 (HP) (NM-104) | 21 | 57.125 | 4.39 | 0 | 1 | 16.772 | coated | positive
References:
1 | H.Wallin et al. 2016, Mutagenesis, Doi: 10.1093/mutage/gew046
2 | S.Halappanavar at el. 2015, Environ Mol Mutagen, DOI: 10.1002/em.21936
3 | P.H. Danielsen et al. 2020, Toxicology and Applied Pharmacology, Doi: 10.1016/j.taap.2019.114830
4 | S. Halappanavar et al. 2019, NanoImpact, https://doi.org/10.1016/j.impact.2019.100158
5 | L.Rahman et al.. 2017, Mutagenesis, Doi:10.1093/mutage/gew048
6 | Deliverable D1.6: Report on Grouping Demonstration (NanoReg2 Grant Number 646221)

## Table 3S
Table 3S: Benchmark dose (BMD) values for the most sensitive transcriptomic pathway induced by TiO2 nanoforms, derived from mouse lung transcriptomics following single intratracheal instillation at doses of 18–162 µg/mouse (up to 486 µg/mouse for selected nanoforms), with gene expression assessed 24 h post-exposure.
ID | Acute Phase Response Signaling | Granulocyte Adhesion and Diapedesis | Hepatic Fibrosis / Hepatic Stellate Cell Activation | IL-10 Signaling | Atherosclerosis Signaling | Agranulocyte Adhesion and Diapedesis | TREM1 Signaling | IL-6 Signaling | IL-8 Signaling | Role of Macrophages, Fibroblasts and Endothelial Cells in Rheumatoid Arthritis | LXR/RXR Activation | Role of IL-17F in Allergic Inflammatory Airway Diseases | IL-17 Signaling | Hepatic Cholestasis | Communication between Innate and Adaptive Immune Cells | Role of Osteoblasts, Osteoclasts and Chondrocytes in Rheumatoid Arthritis | Glucocorticoid Receptor Signaling
NRCWE-001 | 32.42093 | 28.21197 | 19.85748 | 33.12616 | 30.96619 | 28.21197 | 34.461 | 19.85748 | 28.21197 | 30.96619 | 486 | 486 | 486 | 19.85748 | 486 | 486 | 486
NRCWE-002 | 22.5424 | 486 | 21.56828 | 486 | 486 | 486 | 486 | 486 | 486 | 486 | 29.38647 | 486 | 486 | 486 | 486 | 486 | 486
NRCWE-030 | 11.13297 | 17.86329 | 20.45267 | 16.61802 | 16.84621 | 19.10856 | 20.88975 | 16.61802 | 486 | 16.61802 | 18.29591 | 20.45267 | 20.45267 | 16.61802 | 19.10856 | 14.92888 | 18.29591
aTiO28 | 53.4591 | 62.05904 | 50.37961 | 54.40068 | 45.74061 | 83.02253 | 55.43619 | 49.06239 | 46.03772 | 57.90558 | 51.26075 | 103.986 | 79.03703 | 486 | 486 | 43.55983 | 51.42328
aTiO220 | 486 | 486 | 486 | 486 | 486 | 486 | 486 | 486 | 486 | 486 | 486 | 486 | 486 | 486 | 486 | 486 | 44.45603
raTiO220 | 22.64752 | 26.67896 | 8.923849 | 20.31797 | 52.56453 | 27.89244 | 486 | 486 | 24.42083 | 34.85409 | 486 | 486 | 486 | 486 | 486 | 41.44117 | 18.28533
rTiO220 (HY) | 486 | 486 | 62.74644 | 486 | 486 | 486 | 486 | 486 | 486 | 486 | 71.762 | 486 | 486 | 486 | 486 | 486 | 486
rTiO220 (HP) | 116.5814 | 40.74513 | 165.42 | 77.07436 | 99.07678 | 129.0924 | 486 | 77.07436 | 486 | 122.8369 | 158.2878 | 486 | 486 | 137.4346 | 151.1894 | 133.8854 | 86.0378
References:
1 | S. Halappanavar, L. Rahman, J. Nikota, S.S. Poulsen, Y. Ding, P. Jackson, H. Wallin, O. Schmid, U. Vogel, A. Williams Ranking of nanomaterial potency to induce pathway perturbations associated with lung responses, NanoImpact, 2019, 17, 100158, https://doi.org/10.1016/j.impact.2019.100158