## Sheet1
Sample | Protein | Plasticiser | Plast | Plast_level | Sample_code | Thickness | Peak_force | Tensile_strength | Elongation_rupture | Elongation_break | Solubility | Moisture | Swelling_ratio | Seal_strength | WVTR | Opacity | L | a | b
6%API + 30%GLY | 6 | Glycerol | 1 | 30 | 6AP30G | 0.14 | 4.17 | 1.19 | 18.03 | 36.06 | 46.819 | 12.41 | 136.7 | 77.150304 | 22.51 | 2.521429 | 73.666 | 1.518 | 1.856
6%API + 30%GLY | 6 | Glycerol | 1 | 30 | 6AP30G | 0.14 | 4.39 | 1.25 | 16.43 | 32.86 | 46.946 | 12.44 | 137 | 76.684216 | 22.63 | 2.510638 | 73.548 | 1.523 | 1.879
6%API + 30%GLY | 6 | Glycerol | 1 | 30 | 6AP30G | 0.14 | 4.48 | 1.26 | 16.2 | 32.4 | 46.819 | 12.46 | 136.1 | 79.064048 | 23.16 | 2.5 | 73.432 | 1.532 | 1.843
6%API + 30%GLY | 6 | Glycerol | 1 | 30 | 6AP30G | 0.15 | 4.58 | 1.25 | 15.88 | 31.76 | 46.861 | 12.44 | 136.6 | 78.675968 | 22.77 | 2.510689 | 73.548667 | 1.524333 | 1.859333
7%API + 30%GLY | 7 | Glycerol | 1 | 30 | 7AP30G | 0.19 | 5.44 | 1.15 | 18.38 | 36.76 | 45.420028 | 12.4 | 136.7 | 83.412112 | 22.19 | 2.521053 | 71.313 | 1.624 | 2.099
7%API + 30%GLY | 7 | Glycerol | 1 | 30 | 7AP30G | 0.18 | 5.8 | 1.29 | 17.11 | 34.22 | 45.328032 | 12.77 | 136.9 | 81.82804 | 22.11 | 2.533333 | 71.287 | 1.612 | 2.045
7%API + 30%GLY | 7 | Glycerol | 1 | 30 | 7AP30G | 0.18 | 5.87 | 1.3 | 17.39 | 34.78 | 45.059289 | 12.54 | 136.4 | 84.893088 | 22.21 | 2.522222 | 71.288 | 1.636 | 2.021
7%API + 30%GLY | 7 | Glycerol | 1 | 30 | 7AP30G | 0.17 | 5.67 | 1.33 | 17.69 | 35.38 | 45.269116 | 12.57 | 136.666667 | 85.720208 | 22.17 | 2.525536 | 71.296 | 1.624 | 2.055
8%API + 30%GLY | 8 | Glycerol | 1 | 30 | 8AP30G | 0.23 | 7.14 | 1.26 | 19.5 | 39 | 44.600939 | 12.43 | 137.6 | 92.058456 | 21.37 | 2.537445 | 69.421 | 1.739 | 2.136
8%API + 30%GLY | 8 | Glycerol | 1 | 30 | 8AP30G | 0.21 | 7.47 | 1.42 | 20.05 | 40.1 | 45.3125 | 12.21 | 137.6 | 94.77188 | 21.07 | 2.528571 | 69.389 | 1.721 | 2.162
8%API + 30%GLY | 8 | Glycerol | 1 | 30 | 8AP30G | 0.2 | 7.2 | 1.44 | 20.3 | 40.6 | 45.383104 | 12.58 | 137.4 | 97.036856 | 21.49 | 2.52 | 69.367 | 1.711 | 2.121
8%API + 30%GLY | 8 | Glycerol | 1 | 30 | 8AP30G | 0.24 | 7.18 | 1.2 | 18.22 | 36.44 | 45.098848 | 12.4 | 137.533333 | 93.943584 | 21.31 | 2.528672 | 69.392333 | 1.723667 | 2.139667
9%API + 30%GLY | 9 | Glycerol | 1 | 30 | 9AP30G | 0.28 | 9.63 | 1.4 | 21.86 | 43.72 | 44.919869 | 12.42 | 137.63 | 100.65188 | 20.62 | 2.547101 | 69.276 | 1.761 | 2.291
9%API + 30%GLY | 9 | Glycerol | 1 | 30 | 9AP30G | 0.26 | 9.05 | 1.39 | 22.69 | 45.38 | 44.642857 | 12.5 | 138 | 101.705576 | 20.64 | 2.549815 | 69.179 | 1.783 | 2.231
9%API + 30%GLY | 9 | Glycerol | 1 | 30 | 9AP30G | 0.28 | 9.35 | 1.33 | 23.02 | 46.04 | 45.009785 | 12.45 | 137 | 102.611488 | 20.7 | 2.546125 | 69.169 | 1.778 | 2.267
9%API + 30%GLY | 9 | Glycerol | 1 | 30 | 9AP30G | 0.29 | 9.57 | 1.32 | 22.9 | 45.8 | 44.857504 | 12.46 | 137.543333 | 105.602448 | 20.65 | 2.547681 | 69.208 | 1.774 | 2.263
10%API + 30%GLY | 10 | Glycerol | 1 | 30 | 10AP30G | 0.3 | 10.9 | 1.45 | 23.36 | 46.72 | 44.770711 | 12.44 | 138 | 104.500536 | 19.94 | 2.568106 | 69.184 | 1.823 | 2.722
10%API + 30%GLY | 10 | Glycerol | 1 | 30 | 10AP30G | 0.31 | 10.86 | 1.42 | 24.08 | 48.16 | 43.366337 | 12.08 | 138.8 | 105.745136 | 20.08 | 2.554098 | 69.154 | 1.834 | 2.768
10%API + 30%GLY | 10 | Glycerol | 1 | 30 | 10AP30G | 0.29 | 10.2 | 1.39 | 23.04 | 46.08 | 45.614035 | 12.9 | 138.4 | 103.10776 | 20.16 | 2.561056 | 68.989 | 1.812 | 2.691
10%API + 30%GLY | 10 | Glycerol | 1 | 30 | 10AP30G | 0.27 | 10.61 | 1.57 | 24.48 | 48.96 | 44.583694 | 12.47 | 138.4 | 106.724352 | 20.06 | 2.561087 | 69.109 | 1.823 | 2.727
6%API + 50%GLY | 6 | Glycerol | 1 | 50 | 6AP50G | 0.17 | 3.92 | 0.92 | 40.33 | 80.66 | 44.885012 | 13.67 | 132.2 | 55.010536 | 25.41 | 2.282353 | 72.275 | 1.618 | 2.184
6%API + 50%GLY | 6 | Glycerol | 1 | 50 | 6AP50G | 0.16 | 3.25 | 0.81 | 41.76 | 83.52 | 44.455446 | 13.65 | 132.1 | 52.410792 | 24.8 | 2.28125 | 72.263 | 1.623 | 2.188
6%API + 50%GLY | 6 | Glycerol | 1 | 50 | 6AP50G | 0.17 | 3.5 | 0.82 | 41.65 | 83.3 | 44.389764 | 13.63 | 132 | 52.259872 | 24.08 | 2.276471 | 72.256 | 1.632 | 2.179
6%API + 50%GLY | 6 | Glycerol | 1 | 50 | 6AP50G | 0.18 | 3.54 | 0.79 | 49.99 | 99.98 | 44.57674 | 13.65 | 132.1 | 54.645976 | 24.76 | 2.280025 | 72.264667 | 1.624333 | 2.183667
7%API + 50%GLY | 7 | Glycerol | 1 | 50 | 7AP50G | 0.2 | 4.05 | 0.81 | 43.99 | 87.98 | 44.281046 | 13.61 | 133.7 | 56.99092 | 21.95 | 2.29 | 72.649 | 1.724 | 2.214
7%API + 50%GLY | 7 | Glycerol | 1 | 50 | 7AP50G | 0.18 | 4.16 | 0.92 | 41.05 | 82.1 | 44.094488 | 13.64 | 133.5 | 55.460944 | 21.99 | 2.275 | 72.476 | 1.712 | 2.228
7%API + 50%GLY | 7 | Glycerol | 1 | 50 | 7AP50G | 0.18 | 4.28 | 0.95 | 43.4 | 86.8 | 44.047619 | 13.63 | 132.8 | 58.141832 | 22.15 | 2.27 | 72.704 | 1.736 | 2.241
7%API + 50%GLY | 7 | Glycerol | 1 | 50 | 7AP50G | 0.2 | 4.48 | 0.9 | 41.05 | 82.1 | 44.141051 | 13.62 | 133.333333 | 59.448368 | 22.03 | 2.278333 | 72.609667 | 1.724 | 2.227667
8%API + 50%GLY | 8 | Glycerol | 1 | 50 | 8AP50G | 0.23 | 4.92 | 0.85 | 43.09 | 86.18 | 44.256757 | 13.65 | 134.6 | 64.273888 | 20 | 2.311688 | 71.988 | 1.839 | 2.291
8%API + 50%GLY | 8 | Glycerol | 1 | 50 | 8AP50G | 0.24 | 5.25 | 0.88 | 45.99 | 91.98 | 43.897638 | 13.32 | 134 | 65.990064 | 19.62 | 2.302521 | 71.879 | 1.821 | 2.291
8%API + 50%GLY | 8 | Glycerol | 1 | 50 | 8AP50G | 0.22 | 5.52 | 1 | 45.84 | 91.68 | 44.135189 | 13.55 | 133.3 | 65.94028 | 19.12 | 2.298701 | 71.868 | 1.811 | 2.281
8%API + 50%GLY | 8 | Glycerol | 1 | 50 | 8AP50G | 0.22 | 5.47 | 0.99 | 44.89 | 89.78 | 44.096528 | 13.51 | 133.966667 | 67.240544 | 19.58 | 2.304304 | 71.911667 | 1.823667 | 2.287667
9%API + 50%GLY | 9 | Glycerol | 1 | 50 | 9AP50G | 0.29 | 7.03 | 0.98 | 46.89 | 93.78 | 43.467337 | 13.65 | 134 | 73.821832 | 19.8 | 2.332168 | 71.814 | 1.861 | 2.383
9%API + 50%GLY | 9 | Glycerol | 1 | 50 | 9AP50G | 0.3 | 6.79 | 0.92 | 46.81 | 93.62 | 43.33996 | 13.23 | 134.5 | 71.834392 | 19.78 | 2.304054 | 71.789 | 1.883 | 2.367
9%API + 50%GLY | 9 | Glycerol | 1 | 50 | 9AP50G | 0.29 | 6.75 | 0.93 | 43.61 | 87.22 | 44.84127 | 13.11 | 134.2 | 74.170712 | 19.88 | 2.312715 | 71.834 | 1.878 | 2.386
9%API + 50%GLY | 9 | Glycerol | 1 | 50 | 9AP50G | 0.29 | 6.59 | 0.9 | 44.64 | 89.28 | 43.882856 | 13.33 | 134.233333 | 70.302064 | 19.82 | 2.316312 | 71.812333 | 1.874 | 2.378667
10%API + 50%GLY | 10 | Glycerol | 1 | 50 | 10AP50G | 0.32 | 7.83 | 0.98 | 49.8 | 99.6 | 41.843656 | 13.65 | 135.1 | 78.004472 | 17.17 | 2.336449 | 71.784 | 1.923 | 2.504
10%API + 50%GLY | 10 | Glycerol | 1 | 50 | 10AP50G | 0.3 | 7.59 | 1 | 45.64 | 91.28 | 45.117188 | 13.49 | 134.3 | 80.560704 | 17.15 | 2.346749 | 71.823 | 1.934 | 2.512
10%API + 50%GLY | 10 | Glycerol | 1 | 50 | 10AP50G | 0.31 | 7.68 | 1 | 49.99 | 99.98 | 44.378698 | 12.72 | 134.1 | 78.873928 | 17.16 | 2.330275 | 71.856 | 1.912 | 2.412
10%API + 50%GLY | 10 | Glycerol | 1 | 50 | 10AP50G | 0.32 | 7 | 0.87 | 48.08 | 96.16 | 43.779847 | 13.29 | 134.5 | 80.528952 | 17.16 | 2.337824 | 71.821 | 1.923 | 2.476
6%API + 60%Sorb | 6 | Sorbitol | 2 | 60 | 6AP60S | 0.18 | 16.76 | 3.83 | 1.34 | 2.68 | 58.185404 | 8.88 | 177.2 | 114.121772 | 15.56 | 2.58 | 72.074 | 1.418 | 1.956
6%API + 60%Sorb | 6 | Sorbitol | 2 | 60 | 6AP60S | 0.16 | 8.57 | 2.12 | 2.34 | 4.68 | 58.134921 | 8.83 | 177.1 | 110.479567 | 15.36 | 2.6 | 72.341 | 1.423 | 1.979
6%API + 60%Sorb | 6 | Sorbitol | 2 | 60 | 6AP60S | 0.17 | 7.2 | 1.71 | 2.41 | 4.82 | 58.498024 | 8.81 | 177.1 | 112.560331 | 15.56 | 2.58 | 72.218 | 1.432 | 1.943
6%API + 60%Sorb | 6 | Sorbitol | 2 | 60 | 6AP60S | 0.17 | 11.32 | 2.66 | 2.17 | 4.34 | 58.272783 | 8.84 | 177.133333 | 115.151158 | 15.49 | 2.58832 | 72.211 | 1.424333 | 1.959333
7%API + 60%Sorb | 7 | Sorbitol | 2 | 60 | 7AP60S | 0.18 | 13.51 | 2.97 | 2.95 | 5.9 | 57.777778 | 8.9 | 177.8 | 112.442268 | 14.29 | 2.59 | 70.87 | 1.524 | 2.199
7%API + 60%Sorb | 7 | Sorbitol | 2 | 60 | 7AP60S | 0.19 | 13 | 2.72 | 2.86 | 5.72 | 57.956778 | 8.82 | 177.6 | 115.193598 | 14.27 | 2.6 | 70.771 | 1.512 | 2.145
7%API + 60%Sorb | 7 | Sorbitol | 2 | 60 | 7AP60S | 0.18 | 13.32 | 2.91 | 2.91 | 5.82 | 58.317025 | 8.86 | 176.1 | 113.715496 | 14.35 | 2.58 | 70.671 | 1.536 | 2.011
7%API + 60%Sorb | 7 | Sorbitol | 2 | 60 | 7AP60S | 0.19 | 13.61 | 2.91 | 2.82 | 5.64 | 58.017194 | 8.86 | 177.166667 | 114.491394 | 14.3 | 2.59 | 70.770667 | 1.524 | 2.118333
8%API + 60%Sorb | 8 | Sorbitol | 2 | 60 | 8AP60S | 0.22 | 17.34 | 3.09 | 3.85 | 7.7 | 57.878839 | 8.88 | 176.7 | 116.300535 | 13.47 | 2.61 | 70.218 | 1.639 | 2.236
8%API + 60%Sorb | 8 | Sorbitol | 2 | 60 | 8AP60S | 0.24 | 16.62 | 2.83 | 4.33 | 8.66 | 58.349705 | 8.53 | 177.8 | 118.194559 | 13.25 | 2.6 | 70.289 | 1.621 | 2.262
8%API + 60%Sorb | 8 | Sorbitol | 2 | 60 | 8AP60S | 0.23 | 15.91 | 2.77 | 3.78 | 7.56 | 57.48503 | 8.32 | 178.2 | 119.38715 | 13.39 | 2.61 | 70.118 | 1.611 | 2.221
8%API + 60%Sorb | 8 | Sorbitol | 2 | 60 | 8AP60S | 0.22 | 16.58 | 3.01 | 3.71 | 7.42 | 57.904525 | 8.58 | 177.566667 | 120.158803 | 13.37 | 2.61 | 70.208333 | 1.623667 | 2.239667
9%API + 60%Sorb | 9 | Sorbitol | 2 | 60 | 9AP60S | 0.25 | 18.6 | 3.04 | 4.61 | 9.22 | 56.868177 | 8.87 | 177.4 | 123.638575 | 11.78 | 2.62 | 70.189 | 1.661 | 2.391
9%API + 60%Sorb | 9 | Sorbitol | 2 | 60 | 9AP60S | 0.23 | 19.56 | 3.36 | 4.55 | 9.1 | 58.039216 | 8.84 | 178 | 126.837079 | 11.7 | 2.62 | 70.167 | 1.683 | 2.331
9%API + 60%Sorb | 9 | Sorbitol | 2 | 60 | 9AP60S | 0.26 | 19.33 | 3.03 | 5.33 | 10.66 | 58.203125 | 8.37 | 177.8 | 125.645646 | 11.9 | 2.6 | 70.161 | 1.678 | 2.367
9%API + 60%Sorb | 9 | Sorbitol | 2 | 60 | 9AP60S | 0.25 | 18.77 | 3.06 | 4.9 | 9.8 | 57.703506 | 8.69 | 177.733333 | 125.216606 | 11.79 | 2.61 | 70.172333 | 1.674 | 2.363
10%API + 60%Sorb | 10 | Sorbitol | 2 | 60 | 10AP60S | 0.34 | 31.28 | 3.67 | 5.26 | 10.52 | 57.277335 | 8.84 | 178.1 | 131.741323 | 10.35 | 2.64 | 70.148 | 1.723 | 2.822
10%API + 60%Sorb | 10 | Sorbitol | 2 | 60 | 10AP60S | 0.26 | 20.64 | 3.13 | 5 | 10 | 57.057654 | 8.22 | 178.5 | 132.975583 | 10.54 | 2.63 | 70.121 | 1.734 | 2.868
10%API + 60%Sorb | 10 | Sorbitol | 2 | 60 | 10AP60S | 0.28 | 22.24 | 3.13 | 5.39 | 10.78 | 58.51272 | 9 | 178.5 | 127.993402 | 10.54 | 2.62 | 70.118 | 1.712 | 2.891
10%API + 60%Sorb | 10 | Sorbitol | 2 | 60 | 10AP60S | 0.27 | 25.24 | 3.81 | 5.12 | 10.24 | 57.615903 | 8.69 | 178.366667 | 130.742032 | 10.48 | 2.63 | 70.129 | 1.723 | 2.860333
6%API + 70%Sorb | 6 | Sorbitol | 2 | 70 | 6AP70S | 0.18 | 10.61 | 2.38 | 9.32 | 18.64 | 55.588286 | 9.06 | 174.7 | 101.561712 | 18.11 | 2.370787 | 71.659 | 1.518 | 2.284
6%API + 70%Sorb | 6 | Sorbitol | 2 | 70 | 6AP70S | 0.18 | 9.96 | 2.25 | 11.74 | 23.48 | 55.13834 | 9.03 | 174.7 | 103.272792 | 17.83 | 2.389831 | 71.598 | 1.523 | 2.268
6%API + 70%Sorb | 6 | Sorbitol | 2 | 70 | 6AP70S | 0.17 | 12.31 | 2.9 | 11.19 | 22.38 | 55.795678 | 9.26 | 174.8 | 104.833344 | 17.65 | 2.371429 | 71.641 | 1.532 | 2.269
6%API + 70%Sorb | 6 | Sorbitol | 2 | 70 | 6AP70S | 0.17 | 10.81 | 2.57 | 10.24 | 20.48 | 55.507435 | 9.12 | 174.733333 | 105.194768 | 17.86 | 2.377349 | 71.632667 | 1.524333 | 2.273667
7%API + 70%Sorb | 7 | Sorbitol | 2 | 70 | 7AP70S | 0.2 | 13 | 2.63 | 12.76 | 25.52 | 54.80226 | 9.09 | 174.2 | 105.738864 | 17.03 | 2.388889 | 71.406 | 1.624 | 2.234
7%API + 70%Sorb | 7 | Sorbitol | 2 | 70 | 7AP70S | 0.19 | 12.78 | 2.72 | 10.24 | 20.48 | 54.043393 | 8.9 | 175.3 | 107.181032 | 16.95 | 2.393939 | 71.389 | 1.612 | 2.238
7%API + 70%Sorb | 7 | Sorbitol | 2 | 70 | 7AP70S | 0.2 | 12.87 | 2.6 | 10.08 | 20.16 | 54.257426 | 9.08 | 175.2 | 109.141032 | 17.03 | 2.40404 | 71.413 | 1.636 | 2.231
7%API + 70%Sorb | 7 | Sorbitol | 2 | 70 | 7AP70S | 0.2 | 12.97 | 2.65 | 13.12 | 26.24 | 54.367693 | 9.02 | 174.9 | 106.444072 | 17 | 2.395623 | 71.402667 | 1.624 | 2.234333
8%API + 70%Sorb | 8 | Sorbitol | 2 | 70 | 8AP70S | 0.23 | 15.71 | 2.7 | 13.36 | 26.72 | 53.328456 | 9.07 | 175.6 | 113.065344 | 15.92 | 2.416309 | 71.351 | 1.739 | 2.391
8%API + 70%Sorb | 8 | Sorbitol | 2 | 70 | 8AP70S | 0.24 | 16.49 | 2.75 | 10.41 | 20.82 | 54.492188 | 9.18 | 175.5 | 110.451096 | 15.52 | 2.391667 | 71.371 | 1.721 | 2.391
8%API + 70%Sorb | 8 | Sorbitol | 2 | 70 | 8AP70S | 0.23 | 16.39 | 2.85 | 11.24 | 22.48 | 54.420432 | 9.15 | 174.5 | 111.509104 | 15.88 | 2.43913 | 71.347 | 1.711 | 2.381
8%API + 70%Sorb | 8 | Sorbitol | 2 | 70 | 8AP70S | 0.23 | 16.45 | 2.86 | 12.78 | 25.56 | 54.080359 | 9.13 | 175.2 | 112.253512 | 15.77 | 2.415702 | 71.356333 | 1.723667 | 2.387667
9%API + 70%Sorb | 9 | Sorbitol | 2 | 70 | 9AP70S | 0.27 | 18.94 | 2.83 | 11.04 | 22.08 | 52.228467 | 9.04 | 175 | 117.376952 | 13.13 | 2.436567 | 71.045 | 1.761 | 2.483
9%API + 70%Sorb | 9 | Sorbitol | 2 | 70 | 9AP70S | 0.28 | 19.25 | 2.79 | 13.23 | 26.46 | 54.474708 | 9.64 | 175.6 | 119.454552 | 13.53 | 2.423913 | 71.078 | 1.783 | 2.467
9%API + 70%Sorb | 9 | Sorbitol | 2 | 70 | 9AP70S | 0.26 | 19.19 | 2.95 | 13.76 | 27.52 | 55.009823 | 9.62 | 175.6 | 119.738752 | 13.33 | 2.442308 | 71.089 | 1.778 | 2.486
9%API + 70%Sorb | 9 | Sorbitol | 2 | 70 | 9AP70S | 0.28 | 19.1 | 2.75 | 13.68 | 27.36 | 53.904333 | 9.43 | 175.4 | 116.589032 | 13.33 | 2.434263 | 71.070667 | 1.774 | 2.478667
10%API + 70%Sorb | 10 | Sorbitol | 2 | 70 | 10AP70S | 0.32 | 23.62 | 2.97 | 14.85 | 29.7 | 52.236543 | 9.01 | 176.7 | 124.833576 | 10.92 | 2.465409 | 70.679 | 1.823 | 2.604
10%API + 70%Sorb | 10 | Sorbitol | 2 | 70 | 10AP70S | 0.31 | 23.87 | 3.07 | 16.04 | 32.08 | 54.166667 | 9.6 | 176.1 | 120.45572 | 10.94 | 2.481132 | 70.661 | 1.834 | 2.612
10%API + 70%Sorb | 10 | Sorbitol | 2 | 70 | 10AP70S | 0.33 | 24.46 | 2.99 | 15.85 | 31.7 | 54.671968 | 9.88 | 176.1 | 123.61524 | 10.88 | 2.473186 | 70.653 | 1.812 | 2.612
10%API + 70%Sorb | 10 | Sorbitol | 2 | 70 | 10AP70S | 0.3 | 24.47 | 3.25 | 17.36 | 34.72 | 53.691726 | 9.49 | 176.3 | 124.049576 | 10.91 | 2.473242 | 70.664333 | 1.823 | 2.676