## Sheet1
Sample |  | Compisition ratio by SEM-EDS |  |  | E at normalized current density 1mA/cm2, 1600rpm | Coverage by area % | Deposition bath | [5 empty] | Deposition
sample number | sample name | Pd | Ag | Au |  |  | Electrolyte | Pd/ uM | Ag/ uM | Au/ uM | Au Precursor | NH3/uL | Deposition method | Current or Potentials | Deposition time/s | Potential outlier
1 | 0531 GC1 | 31 | 69 | 0 | 0.879 | 29 | 0,1M Na2SO4 | 300 | 20 |  |  | 20 | Galvanostatic | 30 uA | 120
2 | 0531 GC2 | 71 | 29 | 0 | 0.907 | 40 | [5 empty] | 20 |  | 60 uA | 60
3 | 0531 GC3 | 21 | 79 | 0 | 0.778 | 33 | [5 empty] | 20 |  | 30 uA | 120 | X
4 | 0531 GC4 | 73 | 27 | 0 | 0.902 | 46 | [5 empty] | 20 |  | 60 uA | 60 | X
5 | 0523 GC5 | 0 | 89 | 11 | 0.836 | 38 | 0,1M Na2SO4 | 300 | 100 | 50 | KAu(CN)2 | 20 | Galvanostatic | 30 uA | 240
6 | 0523 GC6 | 0 | 80 | 20 | 0.828 | 39 | [5 empty] | 20 |  | 60 uA | 120
7 | 0610 GC3 | 66 | 30 | 4 | 0.9 | 37 | 0,1M Na2SO4 | 250 | 15 | 5 | KAu(CN)2 | 20 | Galvanostatic | 70 uA | 45 | X
8 | 0610 GC4 | 86 | 8 | 3 | 0.9 | 27 | [5 empty] | 20 |  | 90 uA | 30 | X
9 | 0610 GC5 | 60 | 30 | 10 | 0.894 | 48 | [5 empty] | 20 | Pulse protocol | En/Ed -0,7/-0,65v; Er 0,3V; 0,05/0,25s | 240 | X
10 | 0705 GC3 | 11 | 70 | 19 | 0.884 | 6.9 | 0,1M Na2SO4 | 300 | 15 | 5 | KAu(CN)2 | 20 | Galvanostatic | 45 uA | 90
11 | 0705 GC4 | 29 | 55 | 16 | 0.9 | 11.5 | [5 empty] | 20 |  | 60 uA | 70
12 | 0705 GC5 | 40 | 45 | 15 | 0.916 | 14.4 | [5 empty] | 20 |  | 60 uA | 70
13 | 0705 GC6 | 22 | 61 | 17 | 0.881 | 8.5 | [5 empty] | 20 | Pulse protocol | En/Ed -0,65/-0,6v; Er 0V; 0,01/0,01s | 70
14 | 0709 GC1 | 82 | 17 | 1 | 0.919 | 51 | 0,1M Na2SO4 | 300 | 20 | 10 | Na3Au(S2O3)2 | 20 | Potentiostatic | -0,65 V | 60
15 | 0709 GC2 | 71 | 25 | 4 | 0.908 | 43 | [5 empty] | 20 | Pulse protocol | En/Ed -0,65/-0,65v; Er 0 V; 0,05/0,05s | 90
16 | 0709 GC3 | 85 | 13 | 2 | 0.923 | 43 | [5 empty] | 20 |  | En/Ed -0,7/-0,7v; Er 0 V; 0,05/0,05s | 60
17 | 0709 GC4 | 76 | 22 | 2 | 0.897 | 33 | [5 empty] | 20 |  | En/Ed -0,7/-0,65v; Er 0 V; 0,05/0,05s | 60 | X
18 | 0710 GC5 | 100 | 0 | 0 | 0.943 | 21 | 0,1M Na2SO4 | 300 | - |  |  | 20 | Potentiostatic | -0,65 V | 35
19 | 0710 GC6 | 0 | 100 | 0 | 0.799 | 24 |  | 300 | 20 |  |  | 20 | Galvanostatic | 20 uA | 180
20 | 0710 GC9 | 13 | 87 | 0 | 0.808 | 16 | [5 empty] | 20 | Galvanostatic | 60 uA | 70 | X
21 | 0710 GC10 | 40 | 60 | 0 | 0.912 | 16 | [5 empty] | 20 | Pulse protocol | En/Ed -0,65/-0,6v; Er 0V; 0,05/0,05s | 90
22 | 0718 GC1 | 100 | 0 | 0 | 0.944 | 49 | 0,1M Na2SO4 | 400 |  |  |  | 20 | Pulse protocol | En/Ed -0,65/-0,6v; Er 0V; 0,05/0,05s | 80
23 | 0718 GC2 | 100 | 0 | 0 | 0.943 | 39 | [5 empty] | 20 |  | En/Ed -0,65/-0,6v; Er 0V; 0,05/0,05s | 80
24 | 0718 GC3 | 100 | 0 | 0 | 0.942 | 52 | [5 empty] | 20 |  | En/Ed -0,7/-0,65v; Er 0V; 0,05/0,05s | 40
25 | 0718 GC4 | 100 | 0 | 0 | 0.942 | 48 | [5 empty] | 20 |  | En/Ed -0,7/-0,65v; Er 0V; 0,05/0,05s | 40
26 | 0718 GC5 | 100 | 0 | 0 | 0.948 | 51 | [5 empty] | 20 |  | En/Ed -0,7/-0,65v; Er 0V; 0,05/0,05s | 40
27 | 0718 GC6 | 75 | 0 | 25 | 0.951 | 38 | 0,1M Na2SO4 | 400 | - | 100 | Na3Au(S2O3)2 | 20 | Potentiostatic | -0,6v | 90
28 | 0718 GC7 | 63 | 0 | 37 | 0.944 | 27 | [5 empty] | 20 | Pulse protocol | En/Ed -0,6/-0,55v; Er 0V; 0,05/0,05s | 90
29 | 0718 GC8 | 77 | 0 | 23 | 0.951 | 45 | [5 empty] | 20 |  | En/Ed -0,7/-0,65v; Er 0V; 0,05/0,05s | 60
30 | 0718 GC9 | 66 | 0 | 34 | 0.946 | 24 | [5 empty] | 20 | Galvanostatic | 70uA | 60
31 | 0718 GC10 | 77 | 0 | 23 | 0.948 | 28 | [5 empty] | 20 |  | 100uA | 40
32 | 0802 GC1 | 100 | 0 | 0 | 0.944 | 35 | 0,1M Na2SO4 | 300 |  |  |  | 20 | Potentiostatic | -0,65 V | 50
33 | 0802 GC2 | 100 | 0 | 0 | 0.937 | 52 | [5 empty] | 20 | Pulse protocol | En/Ed -0,65/-0,6v; Er 0V; 0,05/0,05s | 70 | X
34 | 0802 GC3 | 100 | 0 | 0 | 0.945 | 51 | [5 empty] | 20 |  | En/Ed -0,65/-0,6v; Er 0V; 0,015/0,015s | 70
35 | 0802 GC4 | 92 | 0 | 8 | 0.953 | 28 | 0,1M Na2SO4 | 300 |  | 100 | KAu(CN)2 | 20 | Potentiostatic | -0,65 V | 30
36 | 0802 GC5 | 45 | 0 | 55 | 0.937 | 42 | [5 empty] | 20 | Galvanostatic | 70uA | 60
37 | 0802 GC6 | 40 | 0 | 60 | 0.928 | 38 | [5 empty] | 20 |  | 50uA | 80
38 | 0802 GC7 | 52 | 0 | 48 | 0.95 | 39 | [5 empty] | 20 | Pulse protocol | En/Ed -0,65/-0,6v; Er 0V; 0,05/0,05s | 90
39 | 0802 GC8 | 61 | 0 | 39 | 0.95 | 29 | [5 empty] | 20 |  | En/Ed -0,7/-0,65v; Er 0V; 0,05/0,05s | 60
40 | 0805 GC1 | 0 | 74 | 26 | 0.76 | 50 | 0,1M Na2SO4 |  | 200 | 200 | Na3Au(S2O3)2 | 20 | Potentiostatic | -0,6 V | 120
41 | 0815 GC1 | 0 | 0 | 100 | 0.811 | 13 |  |  |  | 300 | Na3Au(S2O3)2 | 20 | Galvanostatic | 50uA | 70
42 | 0815 GC2 | 0 | 0 | 100 | 0.804 | 14 | [5 empty] | 20 |  | 70uA | 50
43 | 0815 GC3 | 0 | 0 | 100 | 0.72 | 8 | [5 empty] | 20 |  | 70uA | 30 | X
44 | 0815 GC4 | 45 | 0 | 55 | 0.932 | 21 |  | 100 |  | 300 | Na3Au(S2O3)2 | 20 |  | 50uA | 60
45 | 0815 GC5 | 55 | 0 | 45 | 0.924 | 14 | [5 empty] | 20 | Potentiostatic | -0,65V | 40 | X
46 | 0815 GC6 | 58 | 0 | 42 | 0.914 | 12 | [5 empty] | 20 | Potentiostatic | -0,75V | 35 | X
47 | 0818 GC1 | 89 | 11 | 0 | 0.895 | 13 |  | 225 | 15 |  |  | 20 | Potentiostatic | -0,6V | 50 | X
48 | 0818 GC2 | 88 | 12 | 0 | 0.885 | 14 | [5 empty] | 20 | Potentiostatic | -0,6V | 40 | X
49 | 0818 GC3 | 86 | 14 | 0 | 0.917 | 21 | [5 empty] | 20 | Pulse protocol | En/Ed -0,7/-0,65v; Er 0V; 0,05/0,05s | 60
50 | 0818 GC4 | 86 | 14 | 0 | 0.92 | 21 | [5 empty] | 20 | Pulse protocol | En/Ed -0,7/-0,65v; Er 0V; 0,05/0,05s | 60
51 | 0818 GC5 | 10 | 90 | 0 | 0.81 | 35 | [5 empty] | 20 | Galvanostatic | -30uA | 100 | X
52 | 0827 GC1 | 100 | 0 | 0 | 0.942 | 56 | NaCl pH3,7 | 40 |  |  | HAuCl4 | / | Potentiostatic | -0,4V | 100 | X
53 | 0827 GC3 | 75 | 0 | 25 | 0.932 | 43 |  | 40 |  | 20 |  | / | Potentiostatic | -0,4V | 70 | X
54 | 0827 GC4 | 61 | 0 | 39 | 0.915 | 35 |  | 40 |  | 20 |  | / | Pulse protocol | En/Ed -0,45/-0,4v; Er 0,5V; 0,01s/ | 60 | X
55 | 0827 GC5 | 56 | 0 | 44 | 0.926 | 46 |  | 40 |  | 20 |  | / |  | En/Ed -0,45/-0,4v; Er 0,5V; 0,01s/ | 90 | X
56 | 0827 GC6 | 47 | 0 | 53 | 0.925 | 44 |  | 40 |  | 40 |  | / |  | En/Ed -0,45/-0,4v; Er 0,5V; 0,01s/ | 60 | X
57 | 0904 GC1 | 100 | 0 | 0 | 0.93 | 20 | NaCl pH3,7 | 40 |  | 0 |  | / | Pulse protocol | En/Ed -0,5/-0,45v; Er 0,4V; 0,01s/ | 150 | X
58 | 0904 GC2 | 100 | 0 | 0 | 0.928 | 30 | [5 empty] | / |  | En/Ed -0,45/-0,4v; Er 0,4V; 0,015s/ | 200 | X
59 | 0904 GC3 | 53 | 0 | 47 | 0.901 | 26 |  |  |  | 20 | HAuCl4 | / |  | En/Ed -0,45/-0,4v; Er 0,6V; 0,01s/ | 90 | X
60 | 0904 GC4 | 38 | 0 | 62 | 0.893 | 35 |  |  |  | 52 |  | / |  | En/Ed -0,45/-0,4v; Er 0,6V; 0,01s/ | 60 | X
61 | 0904 GC5 | 35 | 0 | 65 | 0.868 | 36 |  |  |  | 72 |  | / |  | En/Ed -0,45/-0,4v; Er 0,6V; 0,01s/ | 50 | X
62 | 0904 GC6 | 30 | 0 | 70 | 0.918 | 20 |  |  |  | 72 |  | / |  | En/Ed -0,4/-0,35v; Er 0,6V; 0,01s/ | 40 | X
63 | 0904 GC7 | 86 | 14 | 0 | 0.858 | 43 | 0,1M Na2SO4 | 225 | 20 |  |  | 20 | Potentiostatic | -0,6V | 90 | X
64 | 0904 GC8 | 89 | 11 | 0 | 0.888 | 42 | [5 empty] | 20 |  | -0,65V | 60 | X
65 | 0904 GC9 | 63 | 37 | 0 | 0.9 | 43 | [5 empty] | 20 | Pulse protocol | En/Ed -0,7/-0,65v; Er 0V; 0,05s/ | 100 | X
66 | 0904 GC10 | 29 | 71 | 0 | 0.9 | 42 | [5 empty] | 20 |  | En/Ed -0,65/-0,6v; Er 0,6V; 0,05s/ | 150 | X
67 | 0910 GC1 | 61 | 15 | 24 | 0.895 | 43 | 0,1M Na2SO4 | 200 | 20 | 60 | Na3Au(S2O3)2 | 20 | Potentiostatic | -0,65V | 40
68 | 0910 GC2 | 57 | 15 | 28 | 0.889 | 30 | [5 empty] | 20 | Pulse protocol | En/Ed -0,7/-0,65v; Er 0V; 0,05s/ | 90
69 | 0910 GC3 | 54 | 19 | 27 | 0.89 | 37 | [5 empty] | 20 |  | En/Ed -0,65/-0,6v; Er 0,6V; 0,05s/ | 120
70 | 0910 GC4 | 57 | 17 | 25 | 0.898 | 33 | [5 empty] | 20 |  | En/Ed -0,75/-0,7v; Er 0,6V; 0,05s/ | 60
71 | 0910 GC5 | 60 | 14 | 26 | 0.89 | 39 | [5 empty] | 20 |  | En/Ed -0,7/-0,65v; Er 0,6V; 0,05s/ | 60
72 | 0917 GC1 | 69 | 17 | 14 | 0.935 | 43 | 0,1M Na2SO4 | 240 | 5 | 20 | Na3Au(S2O3)2 | 20 | Pulse protocol | En/Ed -0,7/-0,65v; Er 0V; 0,05s/ | 85
73 | 0917 GC2 | 70 | 13 | 17 | 0.922 | 50 | [5 empty] | 20 |  | En/Ed -0,65/-0,6v; Er 0V; 0,05s/ | 120
74 | 0917 GC3 | 66 | 10 | 24 | 0.921 | 44 |  |  |  | 40 |  | 20 |  | En/Ed -0,65/-0,6v; Er 0V; 0,05s/ | 120
75 | 0917 GC4 | 70 | 9 | 21 | 0.934 | 26 | [5 empty] | 20 |  | En/Ed -0,7/-0,65v; Er 0V; 0,05s/ | 85
76 | 0917 GC5 | 68 | 8 | 25 | 0.941 | 28 |  |  |  | 60 |  | 20 |  | En/Ed -0,7/-0,65v; Er 0V; 0,05s/ | 85
77 | 0917 GC6 | 64 | 7 | 28 | 0.92 | 46 | [5 empty] | 20 |  | En/Ed -0,65/-0,6v; Er 0V; 0,05s/ | 120
78 | 0924 GC1 | 86 | 8 | 6 | 0.953 | 49 | 0,1M Na2SO4 | 240 | 2 | 10 | Na3Au(S2O3)2 | 20 | Pulse protocol | En/Ed -0,7/-0,65v; Er 0V; 0,05s/ | 70
79 | 0924 GC2 | 86 | 7 | 8 | 0.956 | 40 | [5 empty] | 20 |  |  | 70
80 | 0924 GC3 | 63 | 8 | 29 | 0.948 | 53 |  | 240 | 4 | 120 |  | 20 |  |  | 50
81 | 0930 GC1 | 50 | 8 | 42 | 0.92 | 54 | 0,1M Na2SO4 | 120 | 10 | 120 |  | 20 |  | En/Ed -0,7/-0,65v; Er 0V; 0,05s/ | 70
82 | 0930 GC2 | 49 | 8 | 41 | 0.909 | 35 | [8 empty] | 50
83 | 0930 GC3 | 42 | 6 | 52 | 0.931 | 34 |  | 120 | 10 | 240 |  | 20 |  |  | 50
84 | 0930 GC4 | 43 | 6 | 51 | 0.924 | 35 | [8 empty] | 70
85 | 0930 GC5 | 47 | 41 | 12 | 0.86 | 31 |  | 120 | 30 | 20 |  | 20 |  |  | 70
86 | 0930 GC6 | 49 | 40 | 11 | 0.847 | 31 | [8 empty] | 50
87 | 0930 GC7 | 34 | 59 | 7 | 0.853 | 37 |  | 120 | 60 | 20 |  | 20 |  |  | 50
88 | 0930 GC8 | 39 | 54 | 7 | 0.854 | 28 | [8 empty] | 70
89 | 1007 GC1 | 8 | 82 | 10 | 0.828 | 38 |  | 30 | 120 | 30 |  | 20 |  | En/Ed -0,7/-0,65v; Er 0V; 0,05s/ | 40
90 | 1007 GC2 | 8 | 83 | 9 | 0.821 | 40 | [8 empty] | 50
91 | 1007 GC3 | 15 | 59 | 26 | 0.831 | 45 |  | 40 | 120 | 120 |  | 20 |  |  | 30
92 | 1007 GC4 | 13 | 58 | 30 | 0.834 | 43 | [8 empty] | 45
93 | 1007 GC5 | 21 | 15 | 63 | 0.875 | 34 |  | 20 | 10 | 160 |  | 20 |  |  | 60
94 | 1007 GC6 | 20 | 16 | 64 | 0.875 | 43 | [8 empty] | 80
95 | 1007 GC7 | 20 | 32 | 48 | 0.878 | 54 |  | 30 | 45 | 160 |  | 20 |  |  | 50
96 | 1007 GC8 | 17 | 32 | 51 | 0.881 | 49 | [8 empty] | 80
97 | 1014 GC1 | 36 | 41 | 23 | 0.88 | 36 |  | 120 | 60 | 90 |  | 20 |  | En/Ed -0,7/-0,65v; Er 0V; 0,05s/ | 40 | X
98 | 1014 GC2 | 36 | 40 | 24 | 0.894 | 30 | [8 empty] | 55
99 | 1014 GC3 | 18 | 9 | 73 | 0.887 | 27 |  | 20 | 3 | 160 |  | 20 |  |  | 65 | X
100 | 1014 GC4 | 20 | 6 | 73 | 0.911 | 36 | [8 empty] | 90
101 | 1014 GC6 | 42 | 56 | 2 | 0.885 | 32 |  | 200 | 30 | 5 |  | 20 |  |  | 60
102 | 1014 GC7 | 46 | 52 | 2 | 0.866 | 38 | [8 empty] | 50
103 | 1014 GC8 | 31 | 67 | 2 | 0.89 | 45 |  | 200 | 150 | 5 |  | 20 |  |  | 30
104 | 1014 GC9 | 28 | 71 | 1 | 0.87 | 45 | [8 empty] | 20
105 | 1017 GC1 | 30 | 54 | 16 | 0.82 | 38 |  | 120 | 100 | 60 |  | 20 |  |  | 30
106 | 1017 GC3 | 37 | 33 | 30 | 0.889 | 45 |  | 120 | 60 | 120 |  | 20 |  |  | 30
107 | 1017 GC4 | 37 | 33 | 30 | 0.887 | 43 | [8 empty] | 30