## Comment
Page | Comment
Literature_Data | Contains data collected from literature. References for the data can be found from Supplementary Materials.
Comparison_Exp-Pred | Cases for experimental validation. Contains their experimental values, predicted values, and estimated KPIs.
KPI_Literature | Contains the estimated KPIs for top literature data.
KPI_Screen | Contains the top 1e4 cases based on their KPI estimated from simulation.

## Literature_Data
paper | cation_name | anion_name | cation_smiles | anion_smiles | catalyst_amount | solvent | solvent_amount | PET_amount | conversion | selectivity | temperature_c | reaction_time_min | PET_source | PET_size_mm | yield
- | - | - | - | - | g | - | g | g | % | % | C | min | - | mm | %
Wang(2015) First-Row | BMIM | CoCl4 | CCCCN1C=C[N+](=C1)C | Cl[Co-2](Cl)(Cl)Cl | 0 | eg | 20 | 5 | 2 | 5 | 170 | 90 | Powder | 0.3
Wang(2010) Fe | BMIM | FeCl4 | CCCCN1C=C[N+](=C1)C | Cl[Fe-](Cl)(Cl)Cl | 0 | eg | 20 | 5 | 0 | 0 | 160 | 240 | Pellet | 3
Liu(2020) Degradation | Ch | Ac | C[N+](C)(C)CCO | CC(=O)[O-] | 0 | eg | 20 | 5 | 3 |  | 180 | 180 | Powder | 0.3 | 0
Zhou(2012) Effective | DEIM | Zn(Ac)3 | CC[N]1C=C[N+](=C1)CC | [Zn+2](CC(=O)[O-])(CC(=O)[O-])(CC(=O)[O-]) | 0 | eg | 20 | 3 | 69 | 54 | 180 | 150 | Powder | 0.3
Yue(2013) The | BMIM | ZnCl3 | CCCCN1C=C[N+](=C1)C | Cl[Zn-](Cl)Cl | 0.003125 | eg | 22 | 2 | 52.2 | 68.96552 | 190 | 120 | Bottle | 1 | 36
Yue(2013) The | BMIM | ZnCl3 | CCCCN1C=C[N+](=C1)C | Cl[Zn-](Cl)Cl | 0.0062 | eg | 22 | 2 | 7.04 | 18.89205 | 190 | 30 | Bottle | 1 | 1.33
Yue(2013) The | BMIM | ZnCl3 | CCCCN1C=C[N+](=C1)C | Cl[Zn-](Cl)Cl | 0.0062 | eg | 22 | 2 | 15 | 8.866667 | 190 | 60 | Bottle | 1 | 1.33
Yue(2013) The | BMIM | ZnCl3 | CCCCN1C=C[N+](=C1)C | Cl[Zn-](Cl)Cl | 0.0062 | eg | 22 | 2 | 33 | 51.51515 | 190 | 90 | Bottle | 1 | 17
Yue(2013) The | BMIM | MnCl3 | CCCCN1C=C[N+](=C1)C | Cl[Mn-](Cl)Cl | 0.0062 | eg | 22 | 2 | 64.5 | 59.22481 | 190 | 120 | Bottle | 1 | 38.2
Yue(2013) The | BMIM | ZnCl3 | CCCCN1C=C[N+](=C1)C | Cl[Zn-](Cl)Cl | 0.0062 | eg | 22 | 2 | 52 | 69.23077 | 190 | 120 | Bottle | 1 | 36
Yue(2013) The | BMIM | ZnCl3 | CCCCN1C=C[N+](=C1)C | Cl[Zn-](Cl)Cl | 0.0062 | eg | 22 | 2 | 79 | 75.94937 | 190 | 180 | Bottle | 1 | 60
Yue(2013) The | BMIM | ZnCl3 | CCCCN1C=C[N+](=C1)C | Cl[Zn-](Cl)Cl | 0.0062 | eg | 22 | 2 | 97 | 80.41237 | 190 | 240 | Bottle | 1 | 78
Yue(2013) The | BMIM | ZnCl3 | CCCCN1C=C[N+](=C1)C | Cl[Zn-](Cl)Cl | 0.0062 | eg | 22 | 2 | 100 | 83.8 | 190 | 300 | Bottle | 1 | 83.8
Yue(2013) The | BMIM | ZnCl3 | CCCCN1C=C[N+](=C1)C | Cl[Zn-](Cl)Cl | 0.00625 | eg | 22 | 2 | 100 | 79.5 | 190 | 120 | Bottle | 1 | 79.5
Yue(2013) The | BMIM | ZnCl3 | CCCCN1C=C[N+](=C1)C | Cl[Zn-](Cl)Cl | 0.0125 | eg | 22 | 2 | 100 | 83.4 | 190 | 120 | Bottle | 1 | 83.4
Marullo(2021) Amino | Ch | OH | C[N+](C)(C)CCO | [OH-] | 0.0127 | eg | 0.4 | 0.1 | 32 |  | 150 | 360 | Pellet |  | 17
Marullo(2021) Amino | Ch | Im | C[N+](C)(C)CCO | C1=CN=C[N-]1 | 0.0179 | eg | 0.4 | 0.1 | 9 |  | 150 | 360 | Pellet |  | 0
Marullo(2021) Amino | Ch | Gly | C[N+](C)(C)CCO | C(C(=O)[O-])N | 0.0186 | eg | 0.4 | 0.1 | 83 |  | 120 | 240 | Pellet |  | 15
Marullo(2021) Amino | Ch | Gly | C[N+](C)(C)CCO | C(C(=O)[O-])N | 0.0186 | eg | 0.4 | 0.1 | 83 |  | 150 | 240 | Pellet |  | 29
Marullo(2021) Amino | Ch | Gly | C[N+](C)(C)CCO | C(C(=O)[O-])N | 0.0186 | eg | 0.4 | 0.1 | 100 |  | 180 | 240 | Pellet |  | 25
Marullo(2021) Amino | Ch | Gly | C[N+](C)(C)CCO | C(C(=O)[O-])N | 0.0186 | eg | 0.4 | 0.1 | 83 |  | 150 | 240 | Pellet |  | 29
Marullo(2021) Amino | Ch | Gly | C[N+](C)(C)CCO | C(C(=O)[O-])N | 0.0186 | eg | 0.4 | 0.1 | 80 |  | 150 | 360 | Pellet |  | 43
Marullo(2021) Amino | Ch | Gly | C[N+](C)(C)CCO | C(C(=O)[O-])N | 0.0186 | eg | 0.4 | 0.1 | 0 |  | 150 | 360 | Pellet |  | 0
Marullo(2021) Amino | Ch | Gly | C[N+](C)(C)CCO | C(C(=O)[O-])N | 0.0186 | eg | 0.4 | 0.1 | 49 |  | 150 | 360 | Pellet |  | 23
Marullo(2021) Amino | Ch | Gly | C[N+](C)(C)CCO | C(C(=O)[O-])N | 0.0186 | eg | 0.4 | 0.1 | 80 |  | 150 | 360 | Pellet |  | 43
Marullo(2021) Amino | Ch | Gly | C[N+](C)(C)CCO | C(C(=O)[O-])N | 0.0186 | eg | 0.4 | 0.1 | 80 |  | 150 | 360 | Pellet |  | 43
Marullo(2021) Amino | Ch | Gly | C[N+](C)(C)CCO | C(C(=O)[O-])N | 0.0186 | eg | 0.4 | 0.1 | 85 |  | 150 | 360 | Bottle | 10 | 51
Marullo(2021) Amino | Ch | Gly | C[N+](C)(C)CCO | C(C(=O)[O-])N | 0.0186 | eg | 0.4 | 0.1 | 62 |  | 150 | 360 | Bottle | 10 | 31
Marullo(2021) Amino | Ch | Gly | C[N+](C)(C)CCO | C(C(=O)[O-])N | 0.0186 | eg | 0.4 | 0.1 | 84 |  | 150 | 360 | Bottle | 10 | 20
Marullo(2021) Amino | Ch | Gly | C[N+](C)(C)CCO | C(C(=O)[O-])N | 0.0186 | eg | 0.4 | 0.1 | 91 |  | 180 | 360 | Bottle | 10 | 61
Marullo(2021) Amino | Ch | Gly | C[N+](C)(C)CCO | C(C(=O)[O-])N | 0.0186 | eg | 0.4 | 0.1 | 90 |  | 150 | 480 | Pellet |  | 38
Yue(2010) GlycoLysis | BMIM | OH | CCCCN1C=C[N+](=C1)C | [OH-] | 0.02 | eg | 20 | 2 | 51 | 35.29412 | 190 | 120 | Bottle | 1 | 18
Marullo(2021) Amino | Ch | Ala | C[N+](C)(C)CCO | CC(C(=O)[O-])N | 0.02 | eg | 0.4 | 0.1 | 6 |  | 150 | 360 | Pellet |  | 0
Shuangjun(2020) Glycolysis | HMIM | CoCl3 | CCCCCCN1C=C[N+](=C1)C | Cl[Co-](Cl)Cl | 0.02 | eg | 22 | 2 | 26.5 |  | 190 | 60 | Bottle | 4 | 11.8
Shuangjun(2020) Glycolysis | HMIM | ZnCl3 | CCCCCCN1C=C[N+](=C1)C | Cl[Zn-](Cl)Cl | 0.02 | eg | 22 | 2 | 59.6 |  | 190 | 60 | Bottle | 4 | 7.9
Shuangjun(2020) Glycolysis | HMIM | CoCl3 | CCCCCCN1C=C[N+](=C1)C | Cl[Co-](Cl)Cl | 0.02 | eg | 22 | 2 | 69.8 |  | 190 | 90 | Bottle | 4 | 24.5
Shuangjun(2020) Glycolysis | HMIM | ZnCl3 | CCCCCCN1C=C[N+](=C1)C | Cl[Zn-](Cl)Cl | 0.02 | eg | 22 | 2 | 100 |  | 190 | 90 | Bottle | 4 | 68.3
Shuangjun(2020) Glycolysis | HMIM | CoCl3 | CCCCCCN1C=C[N+](=C1)C | Cl[Co-](Cl)Cl | 0.02 | eg | 22 | 2 | 85.5 |  | 190 | 120 | Bottle | 4 | 38.1
Shuangjun(2020) Glycolysis | HMIM | ZnCl3 | CCCCCCN1C=C[N+](=C1)C | Cl[Zn-](Cl)Cl | 0.02 | eg | 22 | 2 | 100 |  | 190 | 120 | Bottle | 4 | 76.8
Shuangjun(2020) Glycolysis | HMIM | CoCl3 | CCCCCCN1C=C[N+](=C1)C | Cl[Co-](Cl)Cl | 0.02 | eg | 22 | 2 | 100 |  | 190 | 240 | Bottle | 4 | 79
Shuangjun(2020) Glycolysis | HMIM | ZnCl3 | CCCCCCN1C=C[N+](=C1)C | Cl[Zn-](Cl)Cl | 0.02 | eg | 22 | 2 | 100 |  | 190 | 240 | Bottle | 4 | 72.8
Marullo(2021) Amino | Ch | PO4 | C[N+](C)(C)CCO | [O-]P(=O)([O-])[O-] | 0.0208 | eg | 0.4 | 0.1 | 72 |  | 150 | 360 | Pellet |  | 27
Yue(2013) The | BMIM | ZnCl3 | CCCCN1C=C[N+](=C1)C | Cl[Zn-](Cl)Cl | 0.025 | eg | 22 | 2 | 100 | 84.9 | 190 | 120 | Bottle | 1 | 84.9
Sce(2019) Comparing | DMIM | Fe2Cl6O | CN1C=C[N+](=C1)C | Cl[Fe-](Cl)(Cl)O[Fe-](Cl)(Cl)Cl | 0.025 | eg | 0.888 | 0.125 | 82 |  | 170 | 1440 | Pellet | 4 | 54
Sce(2019) Comparing | DMIM | Fe2Cl6O | CN1C=C[N+](=C1)C | Cl[Fe-](Cl)(Cl)O[Fe-](Cl)(Cl)Cl | 0.025 | eg | 0.888 | 0.125 | 96 |  | 170 | 1440 | Bottle | 6 | 74
Sce(2019) Comparing | DMIM | FeCl4 | CN1C=C[N+](=C1)C | Cl[Fe-](Cl)(Cl)Cl | 0.025 | eg | 0.888 | 0.125 | 99 |  | 170 | 1440 | Pellet | 4 | 78
Sce(2019) Comparing | DMIM | FeCl4 | CN1C=C[N+](=C1)C | Cl[Fe-](Cl)(Cl)Cl | 0.025 | eg | 0.888 | 0.125 | 89 |  | 170 | 1440 | Bottle | 6 | 77
Sce(2019) Comparing | DMIM | FeCl4 | CN1C=C[N+](=C1)C | Cl[Fe-](Cl)(Cl)Cl | 0.025 | eg | 0.888 | 0.125 | 99 |  | 170 | 1440 | Powder |  | 93
Marullo(2021) Amino | Ch | Lys | C[N+](C)(C)CCO | C(CCN)CC(C(=O)[O-])N | 0.026 | eg | 0.4 | 0.1 | 50 |  | 150 | 360 | Pellet |  | 24
Yue(2010) GlycoLysis | BMIM | OH | CCCCN1C=C[N+](=C1)C | [OH-] | 0.04 | eg | 20 | 2 | 74 | 35.13514 | 190 | 120 | Bottle | 1 | 26
Yao(2021) Multiple | BMIM | Pro | CCCCN1C=C[N+](=C1)C | C1CC(NC1)C(=O)[O-] | 0.05 | eg | 4 | 1 | 100 |  | 190 | 60 | Powder | 0.3 | 75
Yao(2021) Multiple | BMIM | Ac | CCCCN1C=C[N+](=C1)C | CC(=O)[O-] | 0.05 | eg | 4 | 1 | 100 |  | 190 | 90 | Powder | 0.3 | 60
Yao(2021) Multiple | BMIM | Ala | CCCCN1C=C[N+](=C1)C | CC(C(=O)[O-])N | 0.05 | eg | 4 | 1 | 89.2 |  | 190 | 120 | Powder | 0.3 | 67.6
Yao(2021) Multiple | BMIM | Arg | CCCCN1C=C[N+](=C1)C | C(CC(C(=O)[O-])N)CN=C(N)N | 0.05 | eg | 4 | 1 | 76.3 |  | 190 | 120 | Powder | 0.3 | 26.7
Yao(2021) Multiple | BMIM | His | CCCCN1C=C[N+](=C1)C | C1=C(N=CN1)CC(C(=O)[O-])N | 0.05 | eg | 4 | 1 | 80.3 |  | 190 | 120 | Powder | 0.3 | 62.3
Yao(2021) Multiple | BMIM | Leu | CCCCN1C=C[N+](=C1)C | CC(C)CC(C(=O)[O-])N | 0.05 | eg | 4 | 1 | 86.1 |  | 190 | 120 | Powder | 0.3 | 63.4
Yao(2021) Multiple | BMIM | Lys | CCCCN1C=C[N+](=C1)C | C(CCN)CC(C(=O)[O-])N | 0.05 | eg | 4 | 1 | 99.1 |  | 190 | 120 | Powder | 0.3 | 66.4
Yao(2021) Multiple | BMIM | Pro | CCCCN1C=C[N+](=C1)C | C1CC(NC1)C(=O)[O-] | 0.05 | eg | 4 | 1 | 100 |  | 190 | 120 | Powder | 0.3 | 75.5
Yue(2013) The | BMIM | ZnCl3 | CCCCN1C=C[N+](=C1)C | Cl[Zn-](Cl)Cl | 0.05 | eg | 22 | 2 | 100 | 83 | 190 | 120 | Bottle | 1 | 83
Sun(2017) Solubilization | Ch | Asp | C[N+](C)(C)CCO | C(C(C(=O)[O-])N)C(=O)O | 0.05 | eg | 2 | 0.5 | 100 |  | 180 | 240 | Bottle | 10 | 34.7
Sun(2017) Solubilization | Ch | Lys | C[N+](C)(C)CCO | C(CCN)CC(C(=O)[O-])N | 0.05 | eg | 2 | 0.5 | 100 |  | 180 | 240 | Bottle | 10 | 42.7
Sun(2017) Solubilization | Ch | PO4 | C[N+](C)(C)CCO | [O-]P(=O)([O-])[O-] | 0.05 | eg | 2 | 0.5 | 100 |  | 180 | 240 | Bottle | 10 | 55.1
Sun(2017) Solubilization | Ch | PO4 | C[N+](C)(C)CCO | [O-]P(=O)([O-])[O-] | 0.05 | eg | 2 | 0.5 | 90.1 |  | 180 | 240 | Bottle | 10 | 45.5
Sun(2017) Solubilization | Ch | PO4 | C[N+](C)(C)CCO | [O-]P(=O)([O-])[O-] | 0.05 | eg | 2 | 0.5 | 10.1 |  | 180 | 240 | Bottle | 10 | 4.5
Sun(2017) Solubilization | Ch | PO4 | C[N+](C)(C)CCO | [O-]P(=O)([O-])[O-] | 0.05 | eg | 2 | 0.5 | 100 |  | 180 | 240 | Bottle | 10 | 60.6
Sun(2017) Solubilization | Ch | PO4 | C[N+](C)(C)CCO | [O-]P(=O)([O-])[O-] | 0.05 | eg | 2 | 0.5 | 13.6 |  | 160 | 240 | Bottle | 10 | 4.5
Sun(2017) Solubilization | Ch | PO4 | C[N+](C)(C)CCO | [O-]P(=O)([O-])[O-] | 0.05 | eg | 2 | 0.5 | 31 |  | 170 | 240 | Bottle | 10 | 10.6
Sun(2017) Solubilization | Ch | PO4 | C[N+](C)(C)CCO | [O-]P(=O)([O-])[O-] | 0.05 | eg | 2 | 0.5 | 100 |  | 190 | 240 | Bottle | 10 | 63.6
Sun(2017) Solubilization | Ch | Cl | C[N+](C)(C)CCO | [Cl-] | 0.05 | eg | 2 | 0.5 | 90 |  | 180 | 840 | Bottle | 10 | 15.2
Sun(2017) Solubilization | EMIM | Ac | CCN1C=C[N+](=C1)C | CC(=O)[O-] | 0.05 | eg | 2 | 0.5 | 100 |  | 180 | 240 | Bottle | 10 | 50
Yue(2010) GlycoLysis | BMIM | OH | CCCCN1C=C[N+](=C1)C | [OH-] | 0.06 | eg | 20 | 2 | 91 | 52.74725 | 190 | 120 | Bottle | 1 | 48
Yue(2010) GlycoLysis | BMIM | OH | CCCCN1C=C[N+](=C1)C | [OH-] | 0.08 | eg | 20 | 2 | 93 | 55.91398 | 190 | 120 | Bottle | 1 | 52
Silva(2018) PET | BMIM | ZnCl3 | CCCCN1C=C[N+](=C1)C | Cl[Zn-](Cl)Cl | 0.1 | eg | 4 | 2 |  |  | 180 | 60 |  |  | 15.048
Silva(2018) PET | BMIM | ZnCl3 | CCCCN1C=C[N+](=C1)C | Cl[Zn-](Cl)Cl | 0.1 | eg | 12 | 2 |  |  | 170 | 60 |  |  | 0.6499
Silva(2018) PET | BMIM | ZnCl3 | CCCCN1C=C[N+](=C1)C | Cl[Zn-](Cl)Cl | 0.1 | eg | 12 | 2 |  |  | 190 | 60 |  |  | 18.9777
Yue(2010) GlycoLysis | BMIM | OH | CCCCN1C=C[N+](=C1)C | [OH-] | 0.1 | eg | 20 | 2 | 55 | 1.818182 | 190 | 60 | Bottle | 1 | 1
Silva(2018) PET | BMIM | ZnCl3 | CCCCN1C=C[N+](=C1)C | Cl[Zn-](Cl)Cl | 0.1 | eg | 20 | 2 |  |  | 180 | 60 |  |  | 1.5615
Silva(2018) PET | BMIM | ZnCl3 | CCCCN1C=C[N+](=C1)C | Cl[Zn-](Cl)Cl | 0.1 | eg | 4 | 2 |  |  | 170 | 90 |  |  | 0.1315
Silva(2018) PET | BMIM | ZnCl3 | CCCCN1C=C[N+](=C1)C | Cl[Zn-](Cl)Cl | 0.1 | eg | 4 | 2 |  |  | 190 | 90 |  |  | 18.5935
Silva(2018) PET | BMIM | ZnCl3 | CCCCN1C=C[N+](=C1)C | Cl[Zn-](Cl)Cl | 0.1 | eg | 12 | 2 |  |  | 180 | 90 |  |  | 16.1729
Silva(2018) PET | BMIM | ZnCl3 | CCCCN1C=C[N+](=C1)C | Cl[Zn-](Cl)Cl | 0.1 | eg | 12 | 2 |  |  | 180 | 90 |  |  | 20.495
Silva(2018) PET | BMIM | ZnCl3 | CCCCN1C=C[N+](=C1)C | Cl[Zn-](Cl)Cl | 0.1 | eg | 12 | 2 |  |  | 180 | 90 |  |  | 18.1154
Wang(2015) First-Row | BMIM | CoCl4 | CCCCN1C=C[N+](=C1)C | Cl[Co-2](Cl)(Cl)Cl | 0.1 | eg | 20 | 5 | 52 | 84 | 170 | 90 | Powder | 0.3
Yue(2010) GlycoLysis | BMIM | OH | CCCCN1C=C[N+](=C1)C | [OH-] | 0.1 | eg | 20 | 2 | 75 | 62.66667 | 190 | 90 | Bottle | 1 | 47
Silva(2018) PET | BMIM | ZnCl3 | CCCCN1C=C[N+](=C1)C | Cl[Zn-](Cl)Cl | 0.1 | eg | 20 | 2 |  |  | 170 | 90 |  |  | 0.7044
Silva(2018) PET | BMIM | ZnCl3 | CCCCN1C=C[N+](=C1)C | Cl[Zn-](Cl)Cl | 0.1 | eg | 20 | 2 |  |  | 190 | 90 |  |  | 37.5753
Silva(2018) PET | BMIM | ZnCl3 | CCCCN1C=C[N+](=C1)C | Cl[Zn-](Cl)Cl | 0.1 | eg | 4 | 2 |  |  | 180 | 120 |  |  | 16.2325
Yue(2010) GlycoLysis | BMIM | OH | CCCCN1C=C[N+](=C1)C | [OH-] | 0.1 | eg | 10 | 2 | 88 | 53.40909 | 190 | 120 | Bottle | 1 | 47
Silva(2018) PET | BMIM | ZnCl3 | CCCCN1C=C[N+](=C1)C | Cl[Zn-](Cl)Cl | 0.1 | eg | 12 | 2 |  |  | 170 | 120 |  |  | 7.849
Silva(2018) PET | BMIM | ZnCl3 | CCCCN1C=C[N+](=C1)C | Cl[Zn-](Cl)Cl | 0.1 | eg | 12 | 2 |  |  | 190 | 120 |  |  | 29.4154
Yue(2010) GlycoLysis | BMIM | OH | CCCCN1C=C[N+](=C1)C | [OH-] | 0.1 | eg | 15 | 2 | 95 | 62.10526 | 190 | 120 | Bottle | 1 | 59
Yue(2010) GlycoLysis | BMIM | Br | CCCCN1C=C[N+](=C1)C | [Br-] | 0.1 | eg | 20 | 2 | 10.7 | 0 | 190 | 120 | Bottle | 1 | 0
Yue(2010) GlycoLysis | BMIM | Cl | CCCCN1C=C[N+](=C1)C | [Cl-] | 0.1 | eg | 20 | 2 | 28.9 | 20.76125 | 190 | 120 | Bottle | 1 | 6
Yue(2010) Glycolysis | BMIM | HCO3 | CCCCN1C=C[N+](=C1)C | OC([O-])=O | 0.1 | eg | 20 | 2 | 82.8 | 17.02899 | 190 | 120 | Bottle | 1 | 14.1
Yue(2010) GlycoLysis | BMIM | OH | CCCCN1C=C[N+](=C1)C | [OH-] | 0.1 | eg | 20 | 2 | 100 | 71.2 | 190 | 120 | Bottle | 1 | 71.2
Yue(2010) GlycoLysis | BMIM | OH | CCCCN1C=C[N+](=C1)C | [OH-] | 0.1 | eg | 20 | 2 | 100 | 71.2 | 190 | 120 | Bottle | 1 | 71.2
Yue(2010) GlycoLysis | BMIM | OH | CCCCN1C=C[N+](=C1)C | [OH-] | 0.1 | eg | 20 | 2 | 10 | 10 | 150 | 120 | Bottle | 1 | 1
Yue(2010) GlycoLysis | BMIM | OH | CCCCN1C=C[N+](=C1)C | [OH-] | 0.1 | eg | 20 | 2 | 34 | 11.76471 | 160 | 120 | Bottle | 1 | 4
Yue(2010) GlycoLysis | BMIM | OH | CCCCN1C=C[N+](=C1)C | [OH-] | 0.1 | eg | 20 | 2 | 36 | 33.33333 | 170 | 120 | Bottle | 1 | 12
Yue(2010) GlycoLysis | BMIM | OH | CCCCN1C=C[N+](=C1)C | [OH-] | 0.1 | eg | 20 | 2 | 90 | 50 | 180 | 120 | Bottle | 1 | 45
Yue(2010) GlycoLysis | BMIM | OH | CCCCN1C=C[N+](=C1)C | [OH-] | 0.1 | eg | 20 | 2 | 100 | 71 | 190 | 120 | Bottle | 1 | 71
Yue(2010) GlycoLysis | BMIM | OH | CCCCN1C=C[N+](=C1)C | [OH-] | 0.1 | eg | 20 | 2 | 100 | 72 | 190 | 120 | Bottle | 1 | 72
Yue(2010) GlycoLysis | BMIM | OH | CCCCN1C=C[N+](=C1)C | [OH-] | 0.1 | eg | 20 | 2 | 100 | 71 | 190 | 120 | Bottle | 1 | 71
Silva(2018) PET | BMIM | ZnCl3 | CCCCN1C=C[N+](=C1)C | Cl[Zn-](Cl)Cl | 0.1 | eg | 20 | 2 |  |  | 180 | 120 |  |  | 38.2821
Yue(2013) The | BMIM | Cl | CCCCN1C=C[N+](=C1)C | [Cl-] | 0.1 | eg | 22 | 2 | 3.3 | 0 | 190 | 120 | Bottle | 1 | 0
Yue(2013) The | BMIM | MnCl3 | CCCCN1C=C[N+](=C1)C | Cl[Mn-](Cl)Cl | 0.1 | eg | 22 | 2 | 100 | 83.3 | 190 | 120 | Bottle | 1 | 83.3
Yue(2013) The | BMIM | ZnCl3 | CCCCN1C=C[N+](=C1)C | Cl[Zn-](Cl)Cl | 0.1 | eg | 22 | 2 | 100 | 82.6 | 190 | 120 | Bottle | 1 | 82.6
Yue(2010) GlycoLysis | BMIM | OH | CCCCN1C=C[N+](=C1)C | [OH-] | 0.1 | eg | 25 | 2 | 71 | 40.84507 | 190 | 120 | Bottle | 1 | 29
Yue(2010) GlycoLysis | BMIM | OH | CCCCN1C=C[N+](=C1)C | [OH-] | 0.1 | eg | 30 | 2 | 58 | 32.75862 | 190 | 120 | Bottle | 1 | 19
Yue(2010) GlycoLysis | BMIM | OH | CCCCN1C=C[N+](=C1)C | [OH-] | 0.1 | eg | 20 | 2 | 100 | 70 | 190 | 240 | Bottle | 1 | 70
Yue(2013) The | BMIM | Cl | CCCCN1C=C[N+](=C1)C | [Cl-] | 0.1 | eg | 22 | 2 | 35.4 | 24.85876 | 190 | 240 | Bottle | 1 | 8.8
Yue(2010) GlycoLysis | BMIM | OH | CCCCN1C=C[N+](=C1)C | [OH-] | 0.1 | eg | 20 | 2 | 100 | 56 | 190 | 360 | Bottle | 1 | 56
Yue(2013) The | BMIM | Cl | CCCCN1C=C[N+](=C1)C | [Cl-] | 0.1 | eg | 22 | 2 | 57.2 | 24.47552 | 190 | 360 | Bottle | 1 | 14
Yue(2010) GlycoLysis | BMIM | OH | CCCCN1C=C[N+](=C1)C | [OH-] | 0.1 | eg | 20 | 2 | 100 | 54 | 190 | 480 | Bottle | 1 | 54
Yue(2013) The | BMIM | Cl | CCCCN1C=C[N+](=C1)C | [Cl-] | 0.1 | eg | 22 | 2 | 100 | 57.1 | 190 | 480 | Bottle | 1 | 57.1
Yue(2010) GlycoLysis | BMIM | OH | CCCCN1C=C[N+](=C1)C | [OH-] | 0.12 | eg | 20 | 2 | 100 | 56 | 190 | 120 | Bottle | 1 | 56
Al-Sabagh(2014) GlycoLysis | BMIM | Ac | CCCCN1C=C[N+](=C1)C | CC(=O)[O-] | 0.125 | eg | 20 | 2 | 14.8 | 38.3 | 180 | 120 | Pellet | 4
Al-Sabagh(2014) Cu- | BMIM | Cu(Ac)3 | CCCCN1C=C[N+](=C1)C | [Cu+2](CC(=O)[O-])(CC(=O)[O-])(CC(=O)[O-]) | 0.125 | eg | 20 | 2 | 30 | 22 | 180 | 120 | Pellet | 4 | 6.5
Al-Sabagh(2014) Cu- | BMIM | Zn(Ac)3 | CCCCN1C=C[N+](=C1)C | [Zn+2](CC(=O)[O-])(CC(=O)[O-])(CC(=O)[O-]) | 0.125 | eg | 20 | 2 | 32 | 21.875 | 180 | 120 | Pellet | 4 | 7
Liu(2020) Degradation | Ch | Ac | C[N+](C)(C)CCO | CC(=O)[O-] | 0.125 | eg | 20 | 5 | 81 |  | 180 | 180 | Powder | 0.3 | 35
Yue(2010) GlycoLysis | BMIM | OH | CCCCN1C=C[N+](=C1)C | [OH-] | 0.14 | eg | 20 | 2 | 100 | 49 | 190 | 120 | Bottle | 1 | 49
Yue(2010) GlycoLysis | BMIM | OH | CCCCN1C=C[N+](=C1)C | [OH-] | 0.16 | eg | 20 | 2 | 100 | 47 | 190 | 120 | Bottle | 1 | 47
Wang(2015) First-Row | BMIM | CoCl4 | CCCCN1C=C[N+](=C1)C | Cl[Co-2](Cl)(Cl)Cl | 0.25 | eg | 20 | 5 | 85 | 78 | 170 | 90 | Powder | 0.3
Al-Sabagh(2014) GlycoLysis | BMIM | Ac | CCCCN1C=C[N+](=C1)C | CC(=O)[O-] | 0.25 | eg | 20 | 2 | 37.95 | 45 | 180 | 120 | Pellet | 4
Al-Sabagh(2014) Cu- | BMIM | Cu(Ac)3 | CCCCN1C=C[N+](=C1)C | [Cu+2](CC(=O)[O-])(CC(=O)[O-])(CC(=O)[O-]) | 0.25 | eg | 20 | 2 | 47 | 23 | 180 | 120 | Pellet | 4 | 11
Al-Sabagh(2014) Cu- | BMIM | Zn(Ac)3 | CCCCN1C=C[N+](=C1)C | [Zn+2](CC(=O)[O-])(CC(=O)[O-])(CC(=O)[O-]) | 0.25 | eg | 20 | 2 | 33 | 24.24242 | 180 | 120 | Pellet | 4 | 8
Wang(2010) Fe | BMIM | FeCl4 | CCCCN1C=C[N+](=C1)C | Cl[Fe-](Cl)(Cl)Cl | 0.25 | eg | 20 | 5 | 9 | 50 | 160 | 240 | Pellet | 3
Liu(2020) Degradation | Ch | Ac | C[N+](C)(C)CCO | CC(=O)[O-] | 0.25 | eg | 20 | 5 | 46 |  | 180 | 30 | Powder | 0.3 | 40
Liu(2020) Degradation | Ch | Ac | C[N+](C)(C)CCO | CC(=O)[O-] | 0.25 | eg | 20 | 5 | 70 |  | 180 | 60 | Powder | 0.3 | 60
Liu(2022) Optimization | Ch | Arg | C[N+](C)(C)CCO | C(CC(C(=O)[O-])N)CN=C(N)N | 0.25 | eg | 20 | 5 | 43 |  | 190 | 90 | Bottle | 10 | 34.8
Liu(2022) Optimization | Ch | Cl | C[N+](C)(C)CCO | [Cl-] | 0.25 | eg | 20 | 5 | 79 |  | 190 | 90 | Bottle | 10 | 67.2
Liu(2022) Optimization | Ch | Gly | C[N+](C)(C)CCO | C(C(=O)[O-])N | 0.25 | eg | 20 | 5 | 100 |  | 190 | 90 | Bottle | 10 | 84.5
Liu(2022) Optimization | Ch | Lys | C[N+](C)(C)CCO | C(CCN)CC(C(=O)[O-])N | 0.25 | eg | 20 | 5 | 36 |  | 190 | 90 | Bottle | 10 | 35.2
Liu(2022) Optimization | Ch | Pro | C[N+](C)(C)CCO | C1CC(NC1)C(=O)[O-] | 0.25 | eg | 20 | 5 | 59 |  | 190 | 90 | Bottle | 10 | 40.2
Liu(2022) Optimization | Ch | Ser | C[N+](C)(C)CCO | C(C(C(=O)[O-])N)O | 0.25 | eg | 20 | 5 | 25 |  | 190 | 90 | Bottle | 10 | 19.6
Liu(2022) Optimization | Ch | Try | C[N+](C)(C)CCO | C1=CC=C2C(=C1)C(=CN2)CC(C(=O)[O-])N | 0.25 | eg | 20 | 5 | 79 |  | 190 | 90 | Bottle | 10 | 48.5
Liu(2020) Degradation | Ch | Ac | C[N+](C)(C)CCO | CC(=O)[O-] | 0.25 | eg | 20 | 5 | 90 |  | 180 | 120 | Powder | 0.3 | 78
Liu(2022) Optimization | Ch | Ac | C[N+](C)(C)CCO | CC(=O)[O-] | 0.25 | eg | 20 | 5 | 94.3 |  | 180 | 180 | Bottle | 10 | 82.9
Liu(2020) Degradation | Ch | Ac | C[N+](C)(C)CCO | CC(=O)[O-] | 0.25 | eg | 20 | 5 | 94.3 |  | 180 | 180 | Powder | 0.3 | 82.9
Liu(2020) Degradation | Ch | Ac | C[N+](C)(C)CCO | CC(=O)[O-] | 0.25 | eg | 20 | 5 | 19 |  | 145 | 180 | Powder | 0.3 | 16
Liu(2020) Degradation | Ch | Ac | C[N+](C)(C)CCO | CC(=O)[O-] | 0.25 | eg | 20 | 5 | 38 |  | 155 | 180 | Powder | 0.3 | 33
Liu(2020) Degradation | Ch | Ac | C[N+](C)(C)CCO | CC(=O)[O-] | 0.25 | eg | 20 | 5 | 63 |  | 165 | 180 | Powder | 0.3 | 54
Liu(2020) Degradation | Ch | Ac | C[N+](C)(C)CCO | CC(=O)[O-] | 0.25 | eg | 20 | 5 | 81 |  | 175 | 180 | Powder | 0.3 | 70
Liu(2020) Degradation | Ch | Ac | C[N+](C)(C)CCO | CC(=O)[O-] | 0.25 | eg | 20 | 5 | 95 |  | 180 | 180 | Powder | 0.3 | 82
Liu(2020) Degradation | Ch | Ac | C[N+](C)(C)CCO | CC(=O)[O-] | 0.25 | eg | 20 | 5 | 100 |  | 190 | 180 | Powder | 0.3 | 85
Liu(2020) Degradation | Ch | Ac | C[N+](C)(C)CCO | CC(=O)[O-] | 0.25 | eg | 20 | 5 | 100 |  | 195 | 180 | Powder | 0.3 | 86
Liu(2020) Degradation | Ch | Ac | C[N+](C)(C)CCO | CC(=O)[O-] | 0.25 | eg | 20 | 5 | 94 |  | 180 | 180 | Powder | 0.3 | 82
Liu(2020) Degradation | Ch | Ac | C[N+](C)(C)CCO | CC(=O)[O-] | 0.25 | eg | 20 | 5 | 95 |  | 180 | 180 | Powder | 0.3 | 82
Liu(2020) Degradation | Ch | But | C[N+](C)(C)CCO | CCCC(=O)[O-] | 0.25 | eg | 20 | 5 | 33.3 |  | 180 | 180 | Powder | 0.3 | 9.9
Liu(2020) Degradation | Ch | Cl | C[N+](C)(C)CCO | [Cl-] | 0.25 | eg | 20 | 5 | 3.2 |  | 180 | 180 | Powder | 0.3 | 0
Liu(2022) Optimization | Ch | For | C[N+](C)(C)CCO | C(=O)[O-] | 0.25 | eg | 20 | 5 | 97.1 |  | 180 | 180 | Bottle | 10 | 84.5
Liu(2020) Degradation | Ch | For | C[N+](C)(C)CCO | C(=O)[O-] | 0.25 | eg | 20 | 5 | 97.1 |  | 180 | 180 | Powder | 0.3 | 84.5
Liu(2020) Degradation | Ch | HSO4 | C[N+](C)(C)CCO | OS(=O)(=O)[O-] | 0.25 | eg | 20 | 5 | 2.9 |  | 180 | 180 | Powder | 0.3 | 0
Liu(2020) Degradation | Ch | Mesy | C[N+](C)(C)CCO | CS(=O)(=O)[O-] | 0.25 | eg | 20 | 5 | 4.2 |  | 180 | 180 | Powder | 0.3 | 0
Liu(2020) Degradation | Ch | Pro | C[N+](C)(C)CCO | CCC(=O)[O-] | 0.25 | eg | 20 | 5 | 65.1 |  | 180 | 180 | Powder | 0.3 | 40.5
Liu(2020) Degradation | Ch | Ac | C[N+](C)(C)CCO | CC(=O)[O-] | 0.25 | eg | 20 | 5 | 98 |  | 180 | 240 | Powder | 0.3 | 85
Liu(2020) Degradation | Ch | Ac | C[N+](C)(C)CCO | CC(=O)[O-] | 0.25 | eg | 20 | 5 | 100 |  | 180 | 300 | Powder | 0.3 | 84
Zhou(2012) Effective | DEIM | Zn(Ac)3 | CC[N]1C=C[N+](=C1)CC | [Zn+2](CC(=O)[O-])(CC(=O)[O-])(CC(=O)[O-]) | 0.25 | eg | 20 | 3 | 69 | 68 | 180 | 150 | Powder | 0.3
Wang(2013) 1-Allyl-3-methylimidazolium | AMIM | Cl | C[N+]1=CN(C=C1)CC=C | [Cl-] | 0.5 | eg | 20 | 5 | 4.8 | 11.4 | 175 | 75 | Pellet | 3
Wang(2013) 1-Allyl-3-methylimidazolium | AMIM | CoCl3 | C[N+]1=CN(C=C1)CC=C | Cl[Co-](Cl)Cl | 0.5 | eg | 20 | 5 | 100 | 79.5 | 175 | 75 | Pellet | 3
Wang(2013) 1-Allyl-3-methylimidazolium | AMIM | ZnCl3 | C[N+]1=CN(C=C1)CC=C | Cl[Zn-](Cl)Cl | 0.5 | eg | 20 | 5 | 100 | 80.1 | 175 | 75 | Pellet | 3
Wang(2013) 1-Allyl-3-methylimidazolium | AMIM | MnCl3 | C[N+]1=CN(C=C1)CC=C | Cl[Mn-](Cl)Cl | 0.5 | eg | 20 | 5 | 100 | 74.6 | 175 | 90 | Pellet | 3
Wang(2013) 1-Allyl-3-methylimidazolium | AMIM | CuCl3 | C[N+]1=CN(C=C1)CC=C | Cl[Cu-](Cl)Cl | 0.5 | eg | 20 | 5 | 10.8 | 77.3 | 175 | 180 | Pellet | 3
Wang(2013) 1-Allyl-3-methylimidazolium | AMIM | FeCl4 | C[N+]1=CN(C=C1)CC=C | Cl[Fe-](Cl)(Cl)Cl | 0.5 | eg | 20 | 5 | 100 | 71.4 | 175 | 180 | Pellet | 3
Wang(2015) First-Row | BMIM | CoCl4 | CCCCN1C=C[N+](=C1)C | Cl[Co-2](Cl)(Cl)Cl | 0.5 | eg | 20 | 5 | 40 | 71 | 170 | 30 | Powder | 0.3
Wang(2015) First-Row | BMIM | CoCl4 | CCCCN1C=C[N+](=C1)C | Cl[Co-2](Cl)(Cl)Cl | 0.5 | eg | 20 | 5 | 66 | 75 | 170 | 60 | Powder | 0.3
Wang(2013) 1-Allyl-3-methylimidazolium | BMIM | Cl | CCCCN1C=C[N+](=C1)C | [Cl-] | 0.5 | eg | 20 | 5 | 3.7 | 9.8 | 175 | 75 | Pellet | 3
Wang(2013) 1-Allyl-3-methylimidazolium | BMIM | FeCl4 | CCCCN1C=C[N+](=C1)C | Cl[Fe-](Cl)(Cl)Cl | 0.5 | eg | 20 | 5 | 19.7 | 48.3 | 175 | 75 | Pellet | 3
Wang(2015) First-Row | BMIM | CoCl4 | CCCCN1C=C[N+](=C1)C | Cl[Co-2](Cl)(Cl)Cl | 0.5 | eg | 20 | 5 | 92 | 89 | 170 | 90 | Powder | 0.3
Wang(2015) First-Row | BMIM | CoCl4 | CCCCN1C=C[N+](=C1)C | Cl[Co-2](Cl)(Cl)Cl | 0.5 | eg | 20 | 5 | 2 | 33 | 130 | 90 | Powder | 0.3
Wang(2015) First-Row | BMIM | CoCl4 | CCCCN1C=C[N+](=C1)C | Cl[Co-2](Cl)(Cl)Cl | 0.5 | eg | 20 | 5 | 8 | 41 | 140 | 90 | Powder | 0.3
Wang(2015) First-Row | BMIM | CoCl4 | CCCCN1C=C[N+](=C1)C | Cl[Co-2](Cl)(Cl)Cl | 0.5 | eg | 20 | 5 | 28 | 59 | 150 | 90 | Powder | 0.3
Wang(2015) First-Row | BMIM | CoCl4 | CCCCN1C=C[N+](=C1)C | Cl[Co-2](Cl)(Cl)Cl | 0.5 | eg | 20 | 5 | 33 | 68 | 160 | 90 | Powder | 0.3
Wang(2015) First-Row | BMIM | CoCl4 | CCCCN1C=C[N+](=C1)C | Cl[Co-2](Cl)(Cl)Cl | 0.5 | eg | 20 | 5 | 92 | 79 | 170 | 90 | Powder | 0.3
Wang(2015) First-Row | BMIM | CoCl4 | CCCCN1C=C[N+](=C1)C | Cl[Co-2](Cl)(Cl)Cl | 0.5 | eg | 20 | 5 | 100 | 76 | 175 | 90 | Powder | 0.3
Wang(2015) First-Row | BMIM | CoCl4 | CCCCN1C=C[N+](=C1)C | Cl[Co-2](Cl)(Cl)Cl | 0.5 | eg | 20 | 5 | 100 | 75 | 180 | 90 | Powder | 0.3
Wang(2015) First-Row | BMIM | CoCl4 | CCCCN1C=C[N+](=C1)C | Cl[Co-2](Cl)(Cl)Cl | 0.5 | eg | 20 | 5 | 100 | 74 | 185 | 90 | Powder | 0.3
Wang(2015) First-Row | BMIM | CoCl4 | CCCCN1C=C[N+](=C1)C | Cl[Co-2](Cl)(Cl)Cl | 0.5 | eg | 20 | 5 | 93 | 77 | 170 | 90 | Powder | 0.3
Wang(2015) First-Row | BMIM | CoCl4 | CCCCN1C=C[N+](=C1)C | Cl[Co-2](Cl)(Cl)Cl | 0.5 | eg | 20 | 5 | 100 | 77 | 175 | 90 | Powder | 0.3
Wang(2015) First-Row | BMIM | CoCl4 | CCCCN1C=C[N+](=C1)C | Cl[Co-2](Cl)(Cl)Cl | 0.5 | eg | 20 | 2 | 100 | 77 | 175 | 90 | Powder | 0.3
Wang(2015) First-Row | BMIM | CoCl4 | CCCCN1C=C[N+](=C1)C | Cl[Co-2](Cl)(Cl)Cl | 0.5 | eg | 20 | 3 | 100 | 81 | 175 | 90 | Powder | 0.3
Wang(2015) First-Row | BMIM | CoCl4 | CCCCN1C=C[N+](=C1)C | Cl[Co-2](Cl)(Cl)Cl | 0.5 | eg | 20 | 4 | 100 | 79 | 175 | 90 | Powder | 0.3
Wang(2015) First-Row | BMIM | CoCl4 | CCCCN1C=C[N+](=C1)C | Cl[Co-2](Cl)(Cl)Cl | 0.5 | eg | 20 | 5 | 100 | 80 | 175 | 90 | Powder | 0.3
Wang(2015) First-Row | BMIM | CoCl4 | CCCCN1C=C[N+](=C1)C | Cl[Co-2](Cl)(Cl)Cl | 0.5 | eg | 20 | 6 | 100 | 78 | 175 | 90 | Powder | 0.3
Wang(2015) First-Row | BMIM | CoCl4 | CCCCN1C=C[N+](=C1)C | Cl[Co-2](Cl)(Cl)Cl | 0.5 | eg | 20 | 7 | 100 | 72 | 175 | 90 | Powder | 0.3
Wang(2015) First-Row | BMIM | CoCl4 | CCCCN1C=C[N+](=C1)C | Cl[Co-2](Cl)(Cl)Cl | 0.5 | eg | 25 | 5 | 100 | 77 | 175 | 90 | Powder | 0.3
Wang(2015) First-Row | BMIM | CoCl4 | CCCCN1C=C[N+](=C1)C | Cl[Co-2](Cl)(Cl)Cl | 0.5 | eg | 30 | 5 | 100 | 79 | 175 | 90 | Powder | 0.3
Wang(2015) First-Row | BMIM | CoCl4 | CCCCN1C=C[N+](=C1)C | Cl[Co-2](Cl)(Cl)Cl | 0.5 | eg | 35 | 5 | 100 | 80 | 175 | 90 | Powder | 0.3
Wang(2015) First-Row | BMIM | CoCl4 | CCCCN1C=C[N+](=C1)C | Cl[Co-2](Cl)(Cl)Cl | 0.5 | eg | 40 | 5 | 100 | 77 | 175 | 90 | Powder | 0.3
Al-Sabagh(2014) GlycoLysis | BMIM | Ac | CCCCN1C=C[N+](=C1)C | CC(=O)[O-] | 0.5 | eg | 20 | 2 | 48.5 | 49.87 | 180 | 120 | Pellet | 4
Wang(2015) First-Row | BMIM | CoCl4 | CCCCN1C=C[N+](=C1)C | Cl[Co-2](Cl)(Cl)Cl | 0.5 | eg | 20 | 5 | 96 | 77 | 170 | 120 | Powder | 0.3
Al-Sabagh(2014) Cu- | BMIM | Cu(Ac)3 | CCCCN1C=C[N+](=C1)C | [Cu+2](CC(=O)[O-])(CC(=O)[O-])(CC(=O)[O-]) | 0.5 | eg | 20 | 2 | 53 | 42 | 180 | 120 | Pellet | 4 | 22
Al-Sabagh(2014) Cu- | BMIM | Zn(Ac)3 | CCCCN1C=C[N+](=C1)C | [Zn+2](CC(=O)[O-])(CC(=O)[O-])(CC(=O)[O-]) | 0.5 | eg | 20 | 2 | 53 | 26 | 180 | 120 | Pellet | 4 | 13
Wang(2015) First-Row | BMIM | CoCl4 | CCCCN1C=C[N+](=C1)C | Cl[Co-2](Cl)(Cl)Cl | 0.5 | eg | 20 | 5 | 98 | 76 | 170 | 150 | Powder | 0.3
Wang(2015) First-Row | BMIM | CoCl4 | CCCCN1C=C[N+](=C1)C | Cl[Co-2](Cl)(Cl)Cl | 0.5 | eg | 20 | 5 | 99 | 74 | 170 | 180 | Powder | 0.3
Wang(2010) Fe | BMIM | FeCl4 | CCCCN1C=C[N+](=C1)C | Cl[Fe-](Cl)(Cl)Cl | 0.5 | eg | 20 | 5 | 17 |  | 160 | 180 | Pellet | 3
Wang(2010) Fe | BMIM | FeCl4 | CCCCN1C=C[N+](=C1)C | Cl[Fe-](Cl)(Cl)Cl | 0.5 | eg | 20 | 5 | 26 |  | 160 | 240 | Pellet | 3
Wang(2010) Fe | BMIM | FeCl4 | CCCCN1C=C[N+](=C1)C | Cl[Fe-](Cl)(Cl)Cl | 0.5 | eg | 20 | 5 | 25 | 76 | 160 | 240 | Pellet | 3
Wang(2010) Fe | BMIM | FeCl4 | CCCCN1C=C[N+](=C1)C | Cl[Fe-](Cl)(Cl)Cl | 0.5 | eg | 20 | 5 | 50 | 70 | 160 | 240 | Pellet | 3
Wang(2010) Fe | BMIM | FeCl4 | CCCCN1C=C[N+](=C1)C | Cl[Fe-](Cl)(Cl)Cl | 0.5 | eg | 20 | 5 | 34 |  | 160 | 300 | Pellet | 3
Wang(2010) Fe | BMIM | FeCl4 | CCCCN1C=C[N+](=C1)C | Cl[Fe-](Cl)(Cl)Cl | 0.5 | eg | 20 | 5 | 40 |  | 160 | 360 | Pellet | 3
Wang(2010) Fe | BMIM | FeCl4 | CCCCN1C=C[N+](=C1)C | Cl[Fe-](Cl)(Cl)Cl | 0.5 | eg | 20 | 5 | 48 |  | 160 | 420 | Pellet | 3
Wang(2021) Formation | C2TMG | ZnCl3 | CC[N+]=C(N(C)C)N(C)C | Cl[Zn-](Cl)Cl | 0.5 | eg | 25 | 5 | 100 |  | 195 | 70 | Powder | 0.3 | 86.6
Wang(2021) Formation | C4TMG | ZnCl3 | CCCC[N+]=C(N(C)C)N(C)C | Cl[Zn-](Cl)Cl | 0.5 | eg | 25 | 5 | 100 |  | 195 | 70 | Powder | 0.3 | 81.4
Wang(2021) Formation | C6TMG | ZnCl3 | CCCCCC[N+]=C(N(C)C)N(C)C | Cl[Zn-](Cl)Cl | 0.5 | eg | 25 | 5 | 100 |  | 195 | 70 | Bottle | 10 | 84
Wang(2021) Formation | C6TMG | ZnCl3 | CCCCCC[N+]=C(N(C)C)N(C)C | Cl[Zn-](Cl)Cl | 0.5 | eg | 25 | 5 | 100 |  | 195 | 70 | Powder | 0.3 | 89.4
Wang(2021) Formation | C6TMG | ZnCl3 | CCCCCC[N+]=C(N(C)C)N(C)C | Cl[Zn-](Cl)Cl | 0.5 | eg | 25 | 5 | 100 |  | 195 | 70 | Powder | 0.3 | 92.7
Wang(2021) Formation | C8TMG | ZnCl3 | CCCCCCCC[N+]=C(N(C)C)N(C)C | Cl[Zn-](Cl)Cl | 0.5 | eg | 25 | 5 | 100 |  | 195 | 70 | Powder | 0.3 | 78.7
Liu(2020) Degradation | Ch | Ac | C[N+](C)(C)CCO | CC(=O)[O-] | 0.5 | eg | 20 | 5 | 100 |  | 180 | 180 | Powder | 0.3 | 81
Zhou(2012) Effective | DEIM | Zn(Ac)3 | CC[N]1C=C[N+](=C1)CC | [Zn+2](CC(=O)[O-])(CC(=O)[O-])(CC(=O)[O-]) | 0.5 | eg | 20 | 3 | 39 | 30 | 180 | 60 | Powder | 0.3
Zhou(2012) Effective | DEIM | Co(Ac)3 | CC[N]1C=C[N+](=C1)CC | [Co+2](CC(=O)[O-])(CC(=O)[O-])(CC(=O)[O-]) | 0.5 | eg | 20 | 3 | 100 | 56.65 | 180 | 90 | Powder | 0.3
Zhou(2012) Effective | DEIM | Zn(Ac)3 | CC[N]1C=C[N+](=C1)CC | [Zn+2](CC(=O)[O-])(CC(=O)[O-])(CC(=O)[O-]) | 0.5 | eg | 20 | 3 | 100 | 67.1 | 180 | 90 | Powder | 0.3
Zhou(2012) Effective | DEIM | Ni(Ac)3 | CC[N]1C=C[N+](=C1)CC | [Ni+2](CC(=O)[O-])(CC(=O)[O-])(CC(=O)[O-]) | 0.5 | eg | 20 | 3 | 100 | 54.13 | 180 | 105 | Powder | 0.3
Zhou(2012) Effective | DEIM | Cu(Ac)3 | CC[N]1C=C[N+](=C1)CC | [Cu+2](CC(=O)[O-])(CC(=O)[O-])(CC(=O)[O-]) | 0.5 | eg | 20 | 3 | 100 | 58.64 | 180 | 120 | Powder | 0.3
Zhou(2012) Effective | DEIM | Zn(Ac)3 | CC[N]1C=C[N+](=C1)CC | [Zn+2](CC(=O)[O-])(CC(=O)[O-])(CC(=O)[O-]) | 0.5 | eg | 20 | 3 | 77 | 54 | 180 | 120 | Powder | 0.3
Zhou(2012) Effective | DEIM | Zn(Ac)3 | CC[N]1C=C[N+](=C1)CC | [Zn+2](CC(=O)[O-])(CC(=O)[O-])(CC(=O)[O-]) | 0.5 | eg | 20 | 3 | 98 | 70 | 180 | 150 | Powder | 0.3
Zhou(2012) Effective | DEIM | Zn(Ac)3 | CC[N]1C=C[N+](=C1)CC | [Zn+2](CC(=O)[O-])(CC(=O)[O-])(CC(=O)[O-]) | 0.5 | eg | 20 | 3 | 97 | 71 | 180 | 150 | Powder | 0.3
Zhou(2012) Effective | DEIM | Zn(Ac)3 | CC[N]1C=C[N+](=C1)CC | [Zn+2](CC(=O)[O-])(CC(=O)[O-])(CC(=O)[O-]) | 0.5 | eg | 20 | 3 | 30 | 3 | 160 | 150 | Powder | 0.3
Zhou(2012) Effective | DEIM | Zn(Ac)3 | CC[N]1C=C[N+](=C1)CC | [Zn+2](CC(=O)[O-])(CC(=O)[O-])(CC(=O)[O-]) | 0.5 | eg | 20 | 3 | 41 | 6 | 170 | 150 | Powder | 0.3
Zhou(2012) Effective | DEIM | Zn(Ac)3 | CC[N]1C=C[N+](=C1)CC | [Zn+2](CC(=O)[O-])(CC(=O)[O-])(CC(=O)[O-]) | 0.5 | eg | 20 | 3 | 65 | 69 | 175 | 150 | Powder | 0.3
Zhou(2012) Effective | DEIM | Zn(Ac)3 | CC[N]1C=C[N+](=C1)CC | [Zn+2](CC(=O)[O-])(CC(=O)[O-])(CC(=O)[O-]) | 0.5 | eg | 20 | 3 | 99 | 71 | 180 | 150 | Powder | 0.3
Zhou(2012) Effective | DEIM | Zn(Ac)3 | CC[N]1C=C[N+](=C1)CC | [Zn+2](CC(=O)[O-])(CC(=O)[O-])(CC(=O)[O-]) | 0.5 | eg | 20 | 3 | 100 | 64 | 190 | 150 | Powder | 0.3
Zhou(2012) Effective | DEIM | Zn(Ac)3 | CC[N]1C=C[N+](=C1)CC | [Zn+2](CC(=O)[O-])(CC(=O)[O-])(CC(=O)[O-]) | 0.5 | eg | 20 | 1 | 93.7 | 47 | 180 | 150 | Powder | 0.3
Zhou(2012) Effective | DEIM | Zn(Ac)3 | CC[N]1C=C[N+](=C1)CC | [Zn+2](CC(=O)[O-])(CC(=O)[O-])(CC(=O)[O-]) | 0.5 | eg | 20 | 3 | 98 | 70 | 180 | 150 | Powder | 0.3
Zhou(2012) Effective | DEIM | Zn(Ac)3 | CC[N]1C=C[N+](=C1)CC | [Zn+2](CC(=O)[O-])(CC(=O)[O-])(CC(=O)[O-]) | 0.5 | eg | 20 | 5 | 96.5 | 67.5 | 180 | 150 | Powder | 0.3
Zhou(2012) Effective | DEIM | Zn(Ac)3 | CC[N]1C=C[N+](=C1)CC | [Zn+2](CC(=O)[O-])(CC(=O)[O-])(CC(=O)[O-]) | 0.5 | eg | 20 | 6 | 94.1 | 62 | 180 | 150 | Powder | 0.3
Zhou(2012) Effective | DEIM | Zn(Ac)3 | CC[N]1C=C[N+](=C1)CC | [Zn+2](CC(=O)[O-])(CC(=O)[O-])(CC(=O)[O-]) | 0.5 | eg | 20 | 7 | 94.3 | 41 | 180 | 150 | Powder | 0.3
Zhou(2012) Effective | DEIM | Zn(Ac)3 | CC[N]1C=C[N+](=C1)CC | [Zn+2](CC(=O)[O-])(CC(=O)[O-])(CC(=O)[O-]) | 0.5 | eg | 20 | 3 | 100 | 64 | 180 | 180 | Powder | 0.3
Zhou(2012) Effective | DEIM | Mn(Ac)3 | CC[N]1C=C[N+](=C1)CC | [Mn+2](CC(=O)[O-])(CC(=O)[O-])(CC(=O)[O-]) | 0.5 | eg | 20 | 3 | 100 | 51.3 | 180 | 225 | Powder | 0.3
Zhou(2012) Effective | DEIM | Zn(Ac)3 | CC[N]1C=C[N+](=C1)CC | [Zn+2](CC(=O)[O-])(CC(=O)[O-])(CC(=O)[O-]) | 0.5 | eg | 20 | 3 | 100 | 64 | 180 | 240 | Powder | 0.3
Wang(2012) Urea | N1111 | Ala | C[N+](C)(C)C | CC(C(=O)[O-])N | 0.5 | eg | 20 | 5 | 100 | 74.6 | 170 | 50 | Bottle | 5
Wang(2012) Urea | N1111 | Asp | C[N+](C)(C)C | C(C(C(=O)[O-])N)C(=O)O | 0.5 | eg | 20 | 5 | 100 | 72.7 | 170 | 60 | Bottle | 5
Wang(2012) Urea | N2222 | Ala | CC[N+](CC)(CC)CC | CC(C(=O)[O-])N | 0.5 | eg | 20 | 5 | 100 | 74.3 | 170 | 50 | Bottle | 5
Wang(2012) Urea | N2222 | Asp | CC[N+](CC)(CC)CC | C(C(C(=O)[O-])N)C(=O)O | 0.5 | eg | 20 | 5 | 100 | 72.5 | 170 | 60 | Bottle | 5
Wang(2012) Urea | N2222 | Ser | CC[N+](CC)(CC)CC | C(C(C(=O)[O-])N)O | 0.5 | eg | 20 | 5 | 100 | 71.4 | 170 | 120 | Bottle | 5
Wang(2021) Formation | TMG | CoCl3 | [N+]=C(N(C)C)N(C)C | Cl[Co-](Cl)Cl | 0.5 | eg | 25 | 5 | 100 |  | 195 | 70 | Powder | 0.3 | 81.6
Wang(2021) Formation | TMG | FeCl4 | [N+]=C(N(C)C)N(C)C | Cl[Fe-](Cl)(Cl)Cl | 0.5 | eg | 25 | 5 | 89.8 |  | 195 | 70 | Powder | 0.3 | 79.2
Wang(2021) Formation | TMG | ZnCl3 | [N+]=C(N(C)C)N(C)C | Cl[Zn-](Cl)Cl | 0.5 | eg | 25 | 5 | 100 |  | 195 | 70 | Powder | 0.3 | 84.5
Wang(2010) Fe | BMIM | Cl | CCCCN1C=C[N+](=C1)C | [Cl-] | 0.52 | eg | 20 | 5 | 0 | 0 | 140 | 240 | Pellet | 3
Wang(2010) Fe | BMIM | Cl | CCCCN1C=C[N+](=C1)C | [Cl-] | 0.52 | eg | 20 | 5 | 0 | 0 | 150 | 240 | Pellet | 3
Wang(2010) Fe | BMIM | Cl | CCCCN1C=C[N+](=C1)C | [Cl-] | 0.52 | eg | 20 | 5 | 0 | 0 | 160 | 240 | Pellet | 3
Wang(2010) Fe | BMIM | Cl | CCCCN1C=C[N+](=C1)C | [Cl-] | 0.52 | eg | 20 | 5 | 1.2 | 1.2 | 170 | 240 | Pellet | 3
Wang(2010) Fe | BMIM | Cl | CCCCN1C=C[N+](=C1)C | [Cl-] | 0.52 | eg | 20 | 5 | 5.1 | 5.7 | 178 | 240 | Pellet | 3
Liu(2020) Degradation | Ch | Ac | C[N+](C)(C)CCO | CC(=O)[O-] | 0.75 | eg | 20 | 5 | 100 |  | 180 | 180 | Powder | 0.3 | 79
Al-Sabagh(2014) GlycoLysis | BMIM | Ac | CCCCN1C=C[N+](=C1)C | CC(=O)[O-] | 1 | eg | 20 | 2 | 64 | 24.8 | 190 | 60 | Pellet | 4
Al-Sabagh(2014) Cu- | BMIM | Cu(Ac)3 | CCCCN1C=C[N+](=C1)C | [Cu+2](CC(=O)[O-])(CC(=O)[O-])(CC(=O)[O-]) | 1 | eg | 20 | 2 | 65 | 23.07692 | 190 | 60 | Pellet | 4 | 15
Al-Sabagh(2014) Cu- | BMIM | Zn(Ac)3 | CCCCN1C=C[N+](=C1)C | [Zn+2](CC(=O)[O-])(CC(=O)[O-])(CC(=O)[O-]) | 1 | eg | 20 | 2 | 42 | 30 | 190 | 60 | Pellet | 4 | 15
Wang(2015) First-Row | BMIM | CoCl4 | CCCCN1C=C[N+](=C1)C | Cl[Co-2](Cl)(Cl)Cl | 1 | eg | 20 | 5 | 100 | 76 | 170 | 90 | Powder | 0.3
Wang(2015) First-Row | BMIM | CoCl4 | CCCCN1C=C[N+](=C1)C | Cl[Co-2](Cl)(Cl)Cl | 1 | eg | 20 | 5 | 100 | 73.4 | 170 | 90 | Powder | 0.3
Wang(2015) First-Row | BMIM | CoCl4 | CCCCN1C=C[N+](=C1)C | Cl[Co-2](Cl)(Cl)Cl | 1 | eg | 20 | 5 | 100 | 73.5 | 170 | 108 | Powder | 0.71
Al-Sabagh(2014) GlycoLysis | BMIM | Ac | CCCCN1C=C[N+](=C1)C | CC(=O)[O-] | 1 | eg | 20 | 2 | 11 | 0 | 150 | 120 | Pellet | 4
Al-Sabagh(2014) GlycoLysis | BMIM | Ac | CCCCN1C=C[N+](=C1)C | CC(=O)[O-] | 1 | eg | 20 | 2 | 37 | 22 | 170 | 120 | Pellet | 4
Al-Sabagh(2014) GlycoLysis | BMIM | Ac | CCCCN1C=C[N+](=C1)C | CC(=O)[O-] | 1 | eg | 20 | 2 | 75.1 | 61.9 | 180 | 120 | Pellet | 4
Al-Sabagh(2014) GlycoLysis | BMIM | Ac | CCCCN1C=C[N+](=C1)C | CC(=O)[O-] | 1 | eg | 20 | 2 | 100 | 41 | 190 | 120 | Pellet | 4
Al-Sabagh(2014) GlycoLysis | BMIM | Ac | CCCCN1C=C[N+](=C1)C | CC(=O)[O-] | 1 | eg | 20 | 2 | 100 | 41 | 190 | 120 | Pellet | 4
Al-Sabagh(2014) GlycoLysis | BMIM | Br | CCCCN1C=C[N+](=C1)C | [Br-] | 1 | eg | 20 | 2 | 0 | 0 | 180 | 120 | Pellet | 4
Al-Sabagh(2014) Cu- | BMIM | Br | CCCCN1C=C[N+](=C1)C | [Br-] | 1 | eg | 20 | 2 | 0 | 0 | 180 | 120 | Pellet | 4
Al-Sabagh(2014) GlycoLysis | BMIM | Cl | CCCCN1C=C[N+](=C1)C | [Cl-] | 1 | eg | 20 | 2 | 0 | 0 | 180 | 120 | Pellet | 4
Al-Sabagh(2014) Cu- | BMIM | Cl | CCCCN1C=C[N+](=C1)C | [Cl-] | 1 | eg | 20 | 2 | 0 | 0 | 180 | 120 | Pellet | 4
Al-Sabagh(2014) Cu- | BMIM | Cu(Ac)3 | CCCCN1C=C[N+](=C1)C | [Cu+2](CC(=O)[O-])(CC(=O)[O-])(CC(=O)[O-]) | 1 | eg | 20 | 2 | 65.5 | 44.4 | 180 | 120 | Pellet | 4
Al-Sabagh(2014) Cu- | BMIM | Cu(Ac)3 | CCCCN1C=C[N+](=C1)C | [Cu+2](CC(=O)[O-])(CC(=O)[O-])(CC(=O)[O-]) | 1 | eg | 20 | 2 | 65 | 45 | 180 | 120 | Pellet | 4 | 29
Al-Sabagh(2014) Cu- | BMIM | Cu(Ac)3 | CCCCN1C=C[N+](=C1)C | [Cu+2](CC(=O)[O-])(CC(=O)[O-])(CC(=O)[O-]) | 1 | eg | 20 | 2 | 10 | 0 | 150 | 120 | Pellet | 4
Al-Sabagh(2014) Cu- | BMIM | Cu(Ac)3 | CCCCN1C=C[N+](=C1)C | [Cu+2](CC(=O)[O-])(CC(=O)[O-])(CC(=O)[O-]) | 1 | eg | 20 | 2 | 42 | 32 | 170 | 120 | Pellet | 4 | 17
Al-Sabagh(2014) Cu- | BMIM | Cu(Ac)3 | CCCCN1C=C[N+](=C1)C | [Cu+2](CC(=O)[O-])(CC(=O)[O-])(CC(=O)[O-]) | 1 | eg | 20 | 2 | 63 | 42.85714 | 180 | 120 | Pellet | 4 | 27
Al-Sabagh(2014) Cu- | BMIM | Cu(Ac)3 | CCCCN1C=C[N+](=C1)C | [Cu+2](CC(=O)[O-])(CC(=O)[O-])(CC(=O)[O-]) | 1 | eg | 20 | 2 | 95 | 50 | 190 | 120 | Pellet | 4 | 40
Al-Sabagh(2014) Cu- | BMIM | Cu(Ac)3 | CCCCN1C=C[N+](=C1)C | [Cu+2](CC(=O)[O-])(CC(=O)[O-])(CC(=O)[O-]) | 1 | eg | 20 | 2 | 92 | 50 | 190 | 120 | Pellet | 4 | 46
Wang(2013) 1-Allyl-3-methylimidazolium | BMIM | HCO3 | CCCCN1C=C[N+](=C1)C | OC([O-])=O | 1 | eg | 20 | 2 | 82.8 | 14.1 | 190 | 120 | Pellet | 3
Wang(2013) 1-Allyl-3-methylimidazolium | BMIM | OH | CCCCN1C=C[N+](=C1)C | [OH-] | 1 | eg | 20 | 2 | 100 | 71.2 | 190 | 120 | Pellet | 3
Al-Sabagh(2014) Cu- | BMIM | Zn(Ac)3 | CCCCN1C=C[N+](=C1)C | [Zn+2](CC(=O)[O-])(CC(=O)[O-])(CC(=O)[O-]) | 1 | eg | 20 | 2 | 63.5 | 29.16 | 180 | 120 | Pellet | 4
Al-Sabagh(2014) Cu- | BMIM | Zn(Ac)3 | CCCCN1C=C[N+](=C1)C | [Zn+2](CC(=O)[O-])(CC(=O)[O-])(CC(=O)[O-]) | 1 | eg | 20 | 2 | 63 | 28 | 180 | 120 | Pellet | 4 | 19
Al-Sabagh(2014) Cu- | BMIM | Zn(Ac)3 | CCCCN1C=C[N+](=C1)C | [Zn+2](CC(=O)[O-])(CC(=O)[O-])(CC(=O)[O-]) | 1 | eg | 20 | 2 | 5 | 0 | 150 | 120 | Pellet | 4
Al-Sabagh(2014) Cu- | BMIM | Zn(Ac)3 | CCCCN1C=C[N+](=C1)C | [Zn+2](CC(=O)[O-])(CC(=O)[O-])(CC(=O)[O-]) | 1 | eg | 20 | 2 | 26 | 7.692308 | 170 | 120 | Pellet | 4 | 2
Al-Sabagh(2014) Cu- | BMIM | Zn(Ac)3 | CCCCN1C=C[N+](=C1)C | [Zn+2](CC(=O)[O-])(CC(=O)[O-])(CC(=O)[O-]) | 1 | eg | 20 | 2 | 62 | 29 | 180 | 120 | Pellet | 4 | 20
Al-Sabagh(2014) Cu- | BMIM | Zn(Ac)3 | CCCCN1C=C[N+](=C1)C | [Zn+2](CC(=O)[O-])(CC(=O)[O-])(CC(=O)[O-]) | 1 | eg | 20 | 2 | 100 | 40 | 190 | 120 | Pellet | 4 | 40
Al-Sabagh(2014) Cu- | BMIM | Zn(Ac)3 | CCCCN1C=C[N+](=C1)C | [Zn+2](CC(=O)[O-])(CC(=O)[O-])(CC(=O)[O-]) | 1 | eg | 20 | 2 | 100 | 40 | 190 | 120 | Pellet | 4 | 40
Wang(2015) First-Row | BMIM | CoCl4 | CCCCN1C=C[N+](=C1)C | Cl[Co-2](Cl)(Cl)Cl | 1 | eg | 20 | 5 | 100 | 73.8 | 170 | 132 | Powder | 1.01
Al-Sabagh(2014) GlycoLysis | BMIM | Ac | CCCCN1C=C[N+](=C1)C | CC(=O)[O-] | 1 | eg | 5 | 2 | 100 | 36.6 | 190 | 180 | Pellet | 4
Al-Sabagh(2014) Cu- | BMIM | Cu(Ac)3 | CCCCN1C=C[N+](=C1)C | [Cu+2](CC(=O)[O-])(CC(=O)[O-])(CC(=O)[O-]) | 1 | eg | 5 | 2 | 75 | 22.66667 | 190 | 180 | Pellet | 4 | 17
Al-Sabagh(2014) Cu- | BMIM | Zn(Ac)3 | CCCCN1C=C[N+](=C1)C | [Zn+2](CC(=O)[O-])(CC(=O)[O-])(CC(=O)[O-]) | 1 | eg | 5 | 2 | 100 | 15 | 190 | 180 | Pellet | 4 | 15
Al-Sabagh(2014) GlycoLysis | BMIM | Ac | CCCCN1C=C[N+](=C1)C | CC(=O)[O-] | 1 | eg | 10 | 2 | 100 | 44.2 | 190 | 180 | Pellet | 4
Al-Sabagh(2014) Cu- | BMIM | Cu(Ac)3 | CCCCN1C=C[N+](=C1)C | [Cu+2](CC(=O)[O-])(CC(=O)[O-])(CC(=O)[O-]) | 1 | eg | 10 | 2 | 100 | 39 | 190 | 180 | Pellet | 4 | 39
Al-Sabagh(2014) Cu- | BMIM | Zn(Ac)3 | CCCCN1C=C[N+](=C1)C | [Zn+2](CC(=O)[O-])(CC(=O)[O-])(CC(=O)[O-]) | 1 | eg | 10 | 2 | 100 | 22 | 190 | 180 | Pellet | 4 | 22
Al-Sabagh(2014) GlycoLysis | BMIM | Ac | CCCCN1C=C[N+](=C1)C | CC(=O)[O-] | 1 | eg | 20 | 2 | 100 | 53.5 | 190 | 180 | Pellet | 4
Al-Sabagh(2014) GlycoLysis | BMIM | Ac | CCCCN1C=C[N+](=C1)C | CC(=O)[O-] | 1 | eg | 20 | 2 | 100 | 53.5 | 190 | 180 | Pellet | 4
Al-Sabagh(2014) GlycoLysis | BMIM | Ac | CCCCN1C=C[N+](=C1)C | CC(=O)[O-] | 1 | eg | 20 | 1 | 100 | 35.5 | 190 | 180 | Pellet | 4
Al-Sabagh(2014) GlycoLysis | BMIM | Ac | CCCCN1C=C[N+](=C1)C | CC(=O)[O-] | 1 | eg | 20 | 2 | 100 | 53.5 | 190 | 180 | Pellet | 4
Al-Sabagh(2014) GlycoLysis | BMIM | Ac | CCCCN1C=C[N+](=C1)C | CC(=O)[O-] | 1 | eg | 20 | 3 | 100 | 58.21 | 190 | 180 | Pellet | 4
Al-Sabagh(2014) GlycoLysis | BMIM | Ac | CCCCN1C=C[N+](=C1)C | CC(=O)[O-] | 1 | eg | 20 | 5 | 100 | 50.6 | 190 | 180 | Pellet | 4
Al-Sabagh(2014) GlycoLysis | BMIM | Ac | CCCCN1C=C[N+](=C1)C | CC(=O)[O-] | 1 | eg | 20 | 7 | 91 | 28.6 | 190 | 180 | Pellet | 4
Wang(2015) First-Row | BMIM | CoCl4 | CCCCN1C=C[N+](=C1)C | Cl[Co-2](Cl)(Cl)Cl | 1 | eg | 20 | 5 | 100 | 74.1 | 170 | 180 | Powder | 1.55
Al-Sabagh(2014) Cu- | BMIM | Cu(Ac)3 | CCCCN1C=C[N+](=C1)C | [Cu+2](CC(=O)[O-])(CC(=O)[O-])(CC(=O)[O-]) | 1 | eg | 20 | 2 | 100 | 51 | 190 | 180 | Pellet | 4 | 56
Al-Sabagh(2014) Cu- | BMIM | Cu(Ac)3 | CCCCN1C=C[N+](=C1)C | [Cu+2](CC(=O)[O-])(CC(=O)[O-])(CC(=O)[O-]) | 1 | eg | 20 | 2 | 100 | 53 | 190 | 180 | Pellet | 4 | 55
Al-Sabagh(2014) Cu- | BMIM | Cu(Ac)3 | CCCCN1C=C[N+](=C1)C | [Cu+2](CC(=O)[O-])(CC(=O)[O-])(CC(=O)[O-]) | 1 | eg | 20 | 1 | 100 | 30 | 190 | 180 | Pellet | 4 | 30
Al-Sabagh(2014) Cu- | BMIM | Cu(Ac)3 | CCCCN1C=C[N+](=C1)C | [Cu+2](CC(=O)[O-])(CC(=O)[O-])(CC(=O)[O-]) | 1 | eg | 20 | 2 | 100 | 55 | 190 | 180 | Pellet | 4 | 55
Al-Sabagh(2014) Cu- | BMIM | Cu(Ac)3 | CCCCN1C=C[N+](=C1)C | [Cu+2](CC(=O)[O-])(CC(=O)[O-])(CC(=O)[O-]) | 1 | eg | 20 | 3 | 100 | 56 | 190 | 180 | Pellet | 4 | 56
Al-Sabagh(2014) Cu- | BMIM | Cu(Ac)3 | CCCCN1C=C[N+](=C1)C | [Cu+2](CC(=O)[O-])(CC(=O)[O-])(CC(=O)[O-]) | 1 | eg | 20 | 5 | 100 | 50 | 190 | 180 | Pellet | 4 | 50
Al-Sabagh(2014) Cu- | BMIM | Cu(Ac)3 | CCCCN1C=C[N+](=C1)C | [Cu+2](CC(=O)[O-])(CC(=O)[O-])(CC(=O)[O-]) | 1 | eg | 20 | 7 | 95 | 27 | 190 | 180 | Pellet | 4 | 25
Al-Sabagh(2014) Cu- | BMIM | Zn(Ac)3 | CCCCN1C=C[N+](=C1)C | [Zn+2](CC(=O)[O-])(CC(=O)[O-])(CC(=O)[O-]) | 1 | eg | 20 | 2 | 100 | 42 | 190 | 180 | Pellet | 4 | 42
Al-Sabagh(2014) Cu- | BMIM | Zn(Ac)3 | CCCCN1C=C[N+](=C1)C | [Zn+2](CC(=O)[O-])(CC(=O)[O-])(CC(=O)[O-]) | 1 | eg | 20 | 2 | 100 | 40 | 190 | 180 | Pellet | 4 | 41
Al-Sabagh(2014) Cu- | BMIM | Zn(Ac)3 | CCCCN1C=C[N+](=C1)C | [Zn+2](CC(=O)[O-])(CC(=O)[O-])(CC(=O)[O-]) | 1 | eg | 20 | 1 | 100 | 30 | 190 | 180 | Pellet | 4 | 30
Al-Sabagh(2014) Cu- | BMIM | Zn(Ac)3 | CCCCN1C=C[N+](=C1)C | [Zn+2](CC(=O)[O-])(CC(=O)[O-])(CC(=O)[O-]) | 1 | eg | 20 | 2 | 100 | 42 | 190 | 180 | Pellet | 4 | 42
Al-Sabagh(2014) Cu- | BMIM | Zn(Ac)3 | CCCCN1C=C[N+](=C1)C | [Zn+2](CC(=O)[O-])(CC(=O)[O-])(CC(=O)[O-]) | 1 | eg | 20 | 3 | 100 | 45 | 190 | 180 | Pellet | 4 | 45
Al-Sabagh(2014) Cu- | BMIM | Zn(Ac)3 | CCCCN1C=C[N+](=C1)C | [Zn+2](CC(=O)[O-])(CC(=O)[O-])(CC(=O)[O-]) | 1 | eg | 20 | 5 | 100 | 40 | 190 | 180 | Pellet | 4 | 40
Al-Sabagh(2014) Cu- | BMIM | Zn(Ac)3 | CCCCN1C=C[N+](=C1)C | [Zn+2](CC(=O)[O-])(CC(=O)[O-])(CC(=O)[O-]) | 1 | eg | 20 | 7 | 100 | 27 | 190 | 180 | Pellet | 4 | 27
Al-Sabagh(2014) GlycoLysis | BMIM | Ac | CCCCN1C=C[N+](=C1)C | CC(=O)[O-] | 1 | eg | 25 | 2 | 100 | 27.5 | 190 | 180 | Pellet | 4
Al-Sabagh(2014) Cu- | BMIM | Cu(Ac)3 | CCCCN1C=C[N+](=C1)C | [Cu+2](CC(=O)[O-])(CC(=O)[O-])(CC(=O)[O-]) | 1 | eg | 25 | 2 | 100 | 50 | 190 | 180 | Pellet | 4 | 50
Al-Sabagh(2014) Cu- | BMIM | Zn(Ac)3 | CCCCN1C=C[N+](=C1)C | [Zn+2](CC(=O)[O-])(CC(=O)[O-])(CC(=O)[O-]) | 1 | eg | 25 | 2 | 100 | 30 | 190 | 180 | Pellet | 4 | 35
Wang(2015) First-Row | BMIM | CoCl4 | CCCCN1C=C[N+](=C1)C | Cl[Co-2](Cl)(Cl)Cl | 1 | eg | 20 | 5 | 100 | 74.2 | 170 | 210 | Powder | 1.7
Al-Sabagh(2014) GlycoLysis | BMIM | Ac | CCCCN1C=C[N+](=C1)C | CC(=O)[O-] | 1 | eg | 20 | 2 | 100 | 44.9 | 190 | 240 | Pellet | 4
Wang(2015) First-Row | BMIM | CoCl4 | CCCCN1C=C[N+](=C1)C | Cl[Co-2](Cl)(Cl)Cl | 1 | eg | 20 | 5 | 100 | 77.8 | 170 | 240 | Pellet | 3
Wang(2015) First-Row | BMIM | CoCl4 | CCCCN1C=C[N+](=C1)C | Cl[Co-2](Cl)(Cl)Cl | 1 | eg | 20 | 5 | 100 | 77.8 | 170 | 240 | Pellet | 3
Wang(2015) First-Row | BMIM | CrCl4 | CCCCN1C=C[N+](=C1)C | Cl[Cr-](Cl)(Cl)Cl | 1 | eg | 20 | 5 | 1.7 | 4.2 | 160 | 240 | Pellet | 3
Al-Sabagh(2014) Cu- | BMIM | Cu(Ac)3 | CCCCN1C=C[N+](=C1)C | [Cu+2](CC(=O)[O-])(CC(=O)[O-])(CC(=O)[O-]) | 1 | eg | 20 | 2 | 100 | 50 | 190 | 240 | Pellet | 4 | 55
Wang(2015) First-Row | BMIM | CuCl4 | CCCCN1C=C[N+](=C1)C | Cl[Cu-2](Cl)(Cl)Cl | 1 | eg | 20 | 5 | 6.7 | 9.8 | 170 | 240 | Pellet | 3
Wang(2010) Fe | BMIM | FeCl4 | CCCCN1C=C[N+](=C1)C | Cl[Fe-](Cl)(Cl)Cl | 1 | eg | 20 | 5 | 1.8 | 9.9 | 140 | 240 | Pellet | 3
Wang(2010) Fe | BMIM | FeCl4 | CCCCN1C=C[N+](=C1)C | Cl[Fe-](Cl)(Cl)Cl | 1 | eg | 20 | 5 | 16.5 | 76.4 | 150 | 240 | Pellet | 3
Wang(2010) Fe | BMIM | FeCl4 | CCCCN1C=C[N+](=C1)C | Cl[Fe-](Cl)(Cl)Cl | 1 | eg | 20 | 5 | 55.1 | 69.5 | 160 | 240 | Pellet | 3
Wang(2010) Fe | BMIM | FeCl4 | CCCCN1C=C[N+](=C1)C | Cl[Fe-](Cl)(Cl)Cl | 1 | eg | 20 | 5 | 88.6 | 62.8 | 170 | 240 | Pellet | 3
Wang(2010) Fe | BMIM | FeCl4 | CCCCN1C=C[N+](=C1)C | Cl[Fe-](Cl)(Cl)Cl | 1 | eg | 20 | 5 | 100 | 59.2 | 178 | 240 | Pellet | 3
Wang(2015) First-Row | BMIM | FeCl4 | CCCCN1C=C[N+](=C1)C | Cl[Fe-](Cl)(Cl)Cl | 1 | eg | 20 | 5 | 94.7 | 58.9 | 170 | 240 | Pellet | 3
Wang(2013) 1-Allyl-3-methylimidazolium | BMIM | FeCl4 | CCCCN1C=C[N+](=C1)C | Cl[Fe-](Cl)(Cl)Cl | 1 | eg | 20 | 5 | 100 | 59.2 | 178 | 240 | Pellet | 3
Wang(2015) First-Row | BMIM | MnCl3 | CCCCN1C=C[N+](=C1)C | Cl[Mn-](Cl)Cl | 1 | eg | 20 | 5 | 86.7 | 72.1 | 170 | 240 | Pellet | 3
Wang(2015) First-Row | BMIM | NiCl4 | CCCCN1C=C[N+](=C1)C | Cl[Ni-2](Cl)(Cl)Cl | 1 | eg | 20 | 5 | 45 | 64.3 | 170 | 240 | Pellet | 3
Al-Sabagh(2014) Cu- | BMIM | Zn(Ac)3 | CCCCN1C=C[N+](=C1)C | [Zn+2](CC(=O)[O-])(CC(=O)[O-])(CC(=O)[O-]) | 1 | eg | 20 | 2 | 100 | 36 | 190 | 240 | Pellet | 4 | 38
Wang(2015) First-Row | BMIM | ZnCl4 | CCCCN1C=C[N+](=C1)C | Cl[Zn-2](Cl)(Cl)Cl | 1 | eg | 20 | 5 | 99.6 | 77.4 | 170 | 240 | Pellet | 3
Wang(2009) GlycoLysis | BMIM | Br | CCCCN1C=C[N+](=C1)C | [Br-] | 1 | eg | 20 | 5 | 98.7 |  | 180 | 480 | Pellet | 3
Wang(2009) GlycoLysis | BMIM | Cl | CCCCN1C=C[N+](=C1)C | [Cl-] | 1 | eg | 20 | 5 | 44.7 | 53.7 | 180 | 480 | Pellet | 3
Wang(2009) Glycolysis | BMIM | H2PO4 | CCCCN1C=C[N+](=C1)C | OP(=O)(O)[O-] | 1 | eg | 20 | 5 | 6.9 |  | 175 | 480 | Pellet | 3
Wang(2009) Glycolysis | BMIM | HSO4 | CCCCN1C=C[N+](=C1)C | OS(=O)(=O)[O-] | 1 | eg | 20 | 5 | 0.5 |  | 170 | 480 | Pellet | 3
Liu(2020) Degradation | Ch | Ac | C[N+](C)(C)CCO | CC(=O)[O-] | 1 | eg | 20 | 5 | 100 |  | 180 | 180 | Powder | 0.3 | 78
Zhou(2012) Effective | DEIM | Zn(Ac)3 | CC[N]1C=C[N+](=C1)CC | [Zn+2](CC(=O)[O-])(CC(=O)[O-])(CC(=O)[O-]) | 1 | eg | 20 | 3 | 98 | 75 | 180 | 150 | Powder | 0.3
Wang(2020) GlycoLysis | DMIM | Ac | CN1C=C[N+](=C1)C | CC(=O)[O-] | 1 | eg | 50 | 5 | 10 | 0 | 185 | 30 | Bottle | 4 | 0
Wang(2020) GlycoLysis | DMIM | Ac | CN1C=C[N+](=C1)C | CC(=O)[O-] | 1 | eg | 50 | 5 | 35 | 31.42857 | 185 | 60 | Bottle | 4 | 11
Wang(2020) GlycoLysis | DMIM | Ac | CN1C=C[N+](=C1)C | CC(=O)[O-] | 1 | eg | 50 | 5 | 0 | 0 | 160 | 60 | Bottle | 4 | 0
Wang(2020) GlycoLysis | DMIM | Ac | CN1C=C[N+](=C1)C | CC(=O)[O-] | 1 | eg | 50 | 5 | 0 | 0 | 170 | 60 | Bottle | 4 | 0
Wang(2020) GlycoLysis | DMIM | Ac | CN1C=C[N+](=C1)C | CC(=O)[O-] | 1 | eg | 50 | 5 | 20 | 0 | 180 | 60 | Bottle | 4 | 0
Wang(2020) GlycoLysis | DMIM | Ac | CN1C=C[N+](=C1)C | CC(=O)[O-] | 1 | eg | 50 | 5 | 38 | 31.57895 | 185 | 60 | Bottle | 4 | 12
Wang(2020) GlycoLysis | DMIM | Ac | CN1C=C[N+](=C1)C | CC(=O)[O-] | 1 | eg | 50 | 5 | 62 | 35.48387 | 190 | 60 | Bottle | 4 | 22
Wang(2020) GlycoLysis | DMIM | Ac | CN1C=C[N+](=C1)C | CC(=O)[O-] | 1 | eg | 50 | 5 | 68 | 38.23529 | 195 | 60 | Bottle | 4 | 26
Wang(2020) GlycoLysis | DMIM | Ac | CN1C=C[N+](=C1)C | CC(=O)[O-] | 1 | eg | 50 | 5 | 66 | 39.39394 | 200 | 60 | Bottle | 4 | 26
Wang(2020) GlycoLysis | DMIM | Ac | CN1C=C[N+](=C1)C | CC(=O)[O-] | 1 | eg | 50 | 5 | 79 | 40.50633 | 185 | 120 | Bottle | 4 | 32
Wang(2020) GlycoLysis | DMIM | Ac | CN1C=C[N+](=C1)C | CC(=O)[O-] | 1 | eg | 50 | 5 | 100 | 42 | 185 | 180 | Bottle | 4 | 42
Wang(2020) GlycoLysis | DMIM | Ac | CN1C=C[N+](=C1)C | CC(=O)[O-] | 1 | eg | 50 | 5 | 100 | 43 | 185 | 260 | Bottle | 4 | 43
Al-Sabagh(2014) GlycoLysis | BMIM | Ac | CCCCN1C=C[N+](=C1)C | CC(=O)[O-] | 1.5 | eg | 20 | 2 | 55.05 | 10.29 | 180 | 120 | Pellet | 4
Al-Sabagh(2014) Cu- | BMIM | Cu(Ac)3 | CCCCN1C=C[N+](=C1)C | [Cu+2](CC(=O)[O-])(CC(=O)[O-])(CC(=O)[O-]) | 1.5 | eg | 20 | 2 | 50 | 20 | 180 | 120 | Pellet | 4 | 10
Al-Sabagh(2014) Cu- | BMIM | Zn(Ac)3 | CCCCN1C=C[N+](=C1)C | [Zn+2](CC(=O)[O-])(CC(=O)[O-])(CC(=O)[O-]) | 1.5 | eg | 20 | 2 | 62 | 25 | 180 | 120 | Pellet | 4 | 17
Wang(2010) Fe | BMIM | FeCl4 | CCCCN1C=C[N+](=C1)C | Cl[Fe-](Cl)(Cl)Cl | 1.6 | eg | 20 | 5 | 72 | 62 | 160 | 240 | Pellet | 3
Wang(2015) First-Row | BMIM | CoCl4 | CCCCN1C=C[N+](=C1)C | Cl[Co-2](Cl)(Cl)Cl | 2 | eg | 20 | 5 | 100 | 73 | 170 | 90 | Powder | 0.3
Al-Sabagh(2014) GlycoLysis | BMIM | Ac | CCCCN1C=C[N+](=C1)C | CC(=O)[O-] | 2 | eg | 20 | 2 | 44.8 | 4.2 | 180 | 120 | Pellet | 4
Al-Sabagh(2014) Cu- | BMIM | Cu(Ac)3 | CCCCN1C=C[N+](=C1)C | [Cu+2](CC(=O)[O-])(CC(=O)[O-])(CC(=O)[O-]) | 2 | eg | 20 | 2 | 51 | 9.803922 | 180 | 120 | Pellet | 4 | 5
Al-Sabagh(2014) Cu- | BMIM | Zn(Ac)3 | CCCCN1C=C[N+](=C1)C | [Zn+2](CC(=O)[O-])(CC(=O)[O-])(CC(=O)[O-]) | 2 | eg | 20 | 2 | 60 | 10 | 180 | 120 | Pellet | 4 | 6
Wang(2010) Fe | BMIM | FeCl4 | CCCCN1C=C[N+](=C1)C | Cl[Fe-](Cl)(Cl)Cl | 2 | eg | 20 | 5 | 82 | 50 | 160 | 240 | Pellet | 3
Wang(2009) GlycoLysis | BMIM | Cl | CCCCN1C=C[N+](=C1)C | [Cl-] | 2 | eg | 20 | 5 | 54.1 | 63 | 180 | 480 | Pellet | 3
Zhou(2012) Effective | DEIM | Zn(Ac)3 | CC[N]1C=C[N+](=C1)CC | [Zn+2](CC(=O)[O-])(CC(=O)[O-])(CC(=O)[O-]) | 2 | eg | 20 | 3 | 93 | 53 | 180 | 150 | Powder | 0.3
Wang(2015) First-Row | BMIM | CoCl4 | CCCCN1C=C[N+](=C1)C | Cl[Co-2](Cl)(Cl)Cl | 2.5 | eg | 20 | 5 | 100 | 71 | 170 | 90 | Powder | 0.3
Al-Sabagh(2014) GlycoLysis | BMIM | Ac | CCCCN1C=C[N+](=C1)C | CC(=O)[O-] | 2.5 | eg | 20 | 2 | 42.5 | 3.2 | 180 | 120 | Pellet | 4
Al-Sabagh(2014) Cu- | BMIM | Cu(Ac)3 | CCCCN1C=C[N+](=C1)C | [Cu+2](CC(=O)[O-])(CC(=O)[O-])(CC(=O)[O-]) | 2.5 | eg | 20 | 2 | 45 | 6.666667 | 180 | 120 | Pellet | 4 | 3
Al-Sabagh(2014) Cu- | BMIM | Zn(Ac)3 | CCCCN1C=C[N+](=C1)C | [Zn+2](CC(=O)[O-])(CC(=O)[O-])(CC(=O)[O-]) | 2.5 | eg | 20 | 2 | 57 | 5.263158 | 180 | 120 | Pellet | 4 | 3
Al-Sabagh(2014) GlycoLysis | BMIM | Ac | CCCCN1C=C[N+](=C1)C | CC(=O)[O-] | 3 | eg | 20 | 2 | 41.5 | 0.7 | 180 | 120 | Pellet | 4
Al-Sabagh(2014) Cu- | BMIM | Cu(Ac)3 | CCCCN1C=C[N+](=C1)C | [Cu+2](CC(=O)[O-])(CC(=O)[O-])(CC(=O)[O-]) | 3 | eg | 20 | 2 | 35 | 0 | 180 | 120 | Pellet | 4
Al-Sabagh(2014) Cu- | BMIM | Zn(Ac)3 | CCCCN1C=C[N+](=C1)C | [Zn+2](CC(=O)[O-])(CC(=O)[O-])(CC(=O)[O-]) | 3 | eg | 20 | 2 | 58 | 0 | 180 | 120 | Pellet | 4
Wang(2009) GlycoLysis | BMIM | Cl | CCCCN1C=C[N+](=C1)C | [Cl-] | 3 | eg | 20 | 5 | 66.9 | 59.9 | 180 | 480 | Pellet | 3
Wang(2009) GlycoLysis | BMIM | Cl | CCCCN1C=C[N+](=C1)C | [Cl-] | 4 | eg | 20 | 5 | 50 | 77 | 180 | 300 | Pellet | 3
Wang(2009) GlycoLysis | BMIM | Cl | CCCCN1C=C[N+](=C1)C | [Cl-] | 4 | eg | 20 | 5 | 56 | 93 | 180 | 360 | Pellet | 3
Wang(2009) GlycoLysis | BMIM | Cl | CCCCN1C=C[N+](=C1)C | [Cl-] | 4 | eg | 20 | 5 | 66 | 82 | 180 | 420 | Pellet | 3
Wang(2009) GlycoLysis | BMIM | Cl | CCCCN1C=C[N+](=C1)C | [Cl-] | 4 | eg | 20 | 5 | 70.1 | 59.4 | 180 | 480 | Pellet | 3
Wang(2009) GlycoLysis | BMIM | Cl | CCCCN1C=C[N+](=C1)C | [Cl-] | 4 | eg | 20 | 5 | 0 | 0 | 160 | 480 | Pellet | 3
Wang(2009) GlycoLysis | BMIM | Cl | CCCCN1C=C[N+](=C1)C | [Cl-] | 4 | eg | 20 | 5 | 18 | 10 | 170 | 480 | Pellet | 3
Wang(2009) GlycoLysis | BMIM | Cl | CCCCN1C=C[N+](=C1)C | [Cl-] | 4 | eg | 20 | 5 | 100 | 70 | 190 | 480 | Pellet | 3
Wang(2009) GlycoLysis | BMIM | Cl | CCCCN1C=C[N+](=C1)C | [Cl-] | 4 | eg | 20 | 5 | 100 | 75 | 195 | 480 | Pellet | 3
Wang(2009) GlycoLysis | BMIM | Cl | CCCCN1C=C[N+](=C1)C | [Cl-] | 4 | eg | 20 | 5 | 80 | 62 | 180 | 540 | Pellet | 3
Wang(2009) GlycoLysis | BMIM | Cl | CCCCN1C=C[N+](=C1)C | [Cl-] | 4 | eg | 20 | 5 | 98 | 50 | 180 | 600 | Pellet | 3

## Comparison_Exp-Pred
cation_name | anion_name | cation_smiles | anion_smiles | catalyst_amount | solvent | solvent_amount | temperature_c | reaction_time_min | PET_source | PET_size_mm | yield | yield pred | cost | co2e | cost_solvent | cost_catalyst | cost_utilities | KPI
- | - | - | - | ratio to PET | - | ratio to PET | C | min | 1:powder, 0:pellet, -1:bottle | mm | % | % | USD/tonBHET | ton/tonBHET | USD/tonBHET | USD/tonBHET | USD/tonBHET | 0.5cost(USD) + 0.5co2(kg)
Ch | ZnCl3 | C[N+](C)(C)CCO | Cl[Zn-](Cl)Cl | 0.02 | eg | 4 | 190 | 90 | 1 | 0.075 | 47.39761 | 76.51357 | 481.7774 | 1.516119 | 353.4519 | 60.40814 | 67.91737 | 998.9481
Ch | ZnCl3 | C[N+](C)(C)CCO | Cl[Zn-](Cl)Cl | 0.02 | eg | 4 | 190 | 90 | 1 | 0.075 | 57.04004 | 76.51357 | 400.3345 | 1.259824 | 293.702 | 50.19634 | 56.43616 | 830.0791
Ch | ZnCl3 | C[N+](C)(C)CCO | Cl[Zn-](Cl)Cl | 0.02 | eg | 4 | 190 | 90 | 1 | 0.075 | 54.07709 | 76.51357 | 422.2693 | 1.328851 | 309.7943 | 52.94666 | 59.52837 | 875.5602
Ch | ZnCl4 | C[N+](C)(C)CCO | Cl[Zn-2](Cl)(Cl)Cl | 0.02 | eg | 4 | 190 | 90 | 1 | 0.075 | 53.4327 | 76.22368 | 433.6894 | 1.344877 | 313.5303 | 59.9128 | 60.24627 | 889.283
Ch | ZnCl4 | C[N+](C)(C)CCO | Cl[Zn-2](Cl)(Cl)Cl | 0.02 | eg | 4 | 190 | 90 | 1 | 0.075 | 63.55838 | 76.22368 | 364.5971 | 1.13062 | 263.5809 | 50.36791 | 50.64826 | 747.6087
Ch | ZnCl4 | C[N+](C)(C)CCO | Cl[Zn-2](Cl)(Cl)Cl | 0.02 | eg | 4 | 190 | 90 | 1 | 0.075 | 51.9959 | 76.22368 | 445.6735 | 1.38204 | 322.1941 | 61.56836 | 61.91105 | 913.8565
N1111 | ZnCl3 | C[N+](C)(C)C | Cl[Zn-](Cl)Cl | 0.02 | eg | 4 | 190 | 90 | 1 | 0.075 | 74.90817 | 75.56518 | 308.1755 | 0.9593132 | 223.6441 | 41.55715 | 42.97423 | 633.7444
N1111 | ZnCl3 | C[N+](C)(C)C | Cl[Zn-](Cl)Cl | 0.02 | eg | 4 | 190 | 90 | 1 | 0.075 | 75.36987 | 75.56518 | 306.2877 | 0.9534367 | 222.2742 | 41.30258 | 42.71098 | 629.8622
N1111 | ZnCl3 | C[N+](C)(C)C | Cl[Zn-](Cl)Cl | 0.02 | eg | 4 | 190 | 90 | 1 | 0.075 | 70.09667 | 75.56518 | 329.329 | 1.025161 | 238.9953 | 44.40967 | 45.92402 | 677.2452
N1111 | ZnCl4 | C[N+](C)(C)C | Cl[Zn-2](Cl)(Cl)Cl | 0.02 | eg | 4 | 190 | 90 | 1 | 0.075 | 74.3939 | 74.91583 | 316.9387 | 0.9659447 | 225.1901 | 48.4773 | 43.2713 | 641.4417
N1111 | ZnCl4 | C[N+](C)(C)C | Cl[Zn-2](Cl)(Cl)Cl | 0.02 | eg | 4 | 190 | 90 | 1 | 0.075 | 63.35503 | 74.91583 | 372.1616 | 1.134249 | 264.4269 | 56.9239 | 50.81082 | 753.2055
N1111 | ZnCl4 | C[N+](C)(C)C | Cl[Zn-2](Cl)(Cl)Cl | 0.02 | eg | 4 | 190 | 90 | 1 | 0.075 | 62.306 | 74.91583 | 378.4276 | 1.153346 | 268.879 | 57.88231 | 51.66631 | 765.887
TMG | ZnCl4 | [N+]=C(N(C)C)N(C)C | Cl[Zn-2](Cl)(Cl)Cl | 0.02 | eg | 4 | 190 | 90 | 1 | 0.075 | 50.31437 | 76.11961 | 493.5617 | 1.428228 | 332.962 | 96.61952 | 63.98015 | 960.8949
TMG | ZnCl4 | [N+]=C(N(C)C)N(C)C | Cl[Zn-2](Cl)(Cl)Cl | 0.02 | eg | 4 | 190 | 90 | 1 | 0.075 | 77.33334 | 76.11961 | 321.1195 | 0.9292291 | 216.6307 | 62.86228 | 41.62656 | 625.1743
TMG | ZnCl4 | [N+]=C(N(C)C)N(C)C | Cl[Zn-2](Cl)(Cl)Cl | 0.02 | eg | 4 | 190 | 90 | 1 | 0.075 | 51.20558 | 76.11961 | 484.9714 | 1.40337 | 327.1669 | 94.9379 | 62.8666 | 944.1709
Ch | ZnCl3 | C[N+](C)(C)CCO | Cl[Zn-](Cl)Cl | 0.02 | eg | 4 | 190 | 90 | -1 | 5 | 73.74779 | 77.7569 | 309.6377 | 0.9744074 | 227.1631 | 38.82423 | 43.6504 | 642.0225
Ch | ZnCl3 | C[N+](C)(C)CCO | Cl[Zn-](Cl)Cl | 0.02 | eg | 4 | 190 | 90 | -1 | 5 | 72.74649 | 77.7569 | 313.8996 | 0.9878194 | 230.2898 | 39.35862 | 44.25122 | 650.8595
Ch | ZnCl3 | C[N+](C)(C)CCO | Cl[Zn-](Cl)Cl | 0.02 | eg | 4 | 190 | 90 | -1 | 5 | 77.51566 | 77.7569 | 294.5869 | 0.9270436 | 216.1212 | 36.93707 | 41.52865 | 610.8153
Ch | ZnCl4 | C[N+](C)(C)CCO | Cl[Zn-2](Cl)(Cl)Cl | 0.02 | eg | 4 | 190 | 90 | -1 | 5 | 75.61953 | 77.22725 | 306.4446 | 0.9502888 | 221.5403 | 42.33433 | 42.56996 | 628.3667
Ch | ZnCl4 | C[N+](C)(C)CCO | Cl[Zn-2](Cl)(Cl)Cl | 0.02 | eg | 4 | 190 | 90 | -1 | 5 | 85.44704 | 77.22725 | 271.1995 | 0.8409933 | 196.0603 | 37.46534 | 37.67387 | 556.0964
Ch | ZnCl4 | C[N+](C)(C)CCO | Cl[Zn-2](Cl)(Cl)Cl | 0.02 | eg | 4 | 190 | 90 | -1 | 5 | 78.36062 | 77.22725 | 295.725 | 0.9170473 | 213.7907 | 40.85346 | 41.08085 | 606.3862
N1111 | ZnCl3 | C[N+](C)(C)C | Cl[Zn-](Cl)Cl | 0.02 | eg | 4 | 190 | 90 | -1 | 5 | 74.87844 | 76.46788 | 308.2979 | 0.959694 | 223.7329 | 41.57365 | 42.99129 | 633.9959
N1111 | ZnCl3 | C[N+](C)(C)C | Cl[Zn-](Cl)Cl | 0.02 | eg | 4 | 190 | 90 | -1 | 5 | 76.29271 | 76.46788 | 302.5828 | 0.9419038 | 219.5855 | 40.80298 | 42.19434 | 622.2433
N1111 | ZnCl3 | C[N+](C)(C)C | Cl[Zn-](Cl)Cl | 0.02 | eg | 4 | 190 | 90 | -1 | 5 | 72.73186 | 76.46788 | 317.3968 | 0.988018 | 230.3361 | 42.80063 | 44.26012 | 652.7074
N1111 | ZnCl4 | C[N+](C)(C)C | Cl[Zn-2](Cl)(Cl)Cl | 0.02 | eg | 4 | 190 | 90 | -1 | 5 | 72.32254 | 74.68317 | 326.016 | 0.9936099 | 231.6397 | 49.86571 | 44.51061 | 659.813
N1111 | ZnCl4 | C[N+](C)(C)C | Cl[Zn-2](Cl)(Cl)Cl | 0.02 | eg | 4 | 190 | 90 | -1 | 5 | 78.82131 | 74.68317 | 299.1362 | 0.9116874 | 212.5412 | 45.75432 | 40.84074 | 605.4118
N1111 | ZnCl4 | C[N+](C)(C)C | Cl[Zn-2](Cl)(Cl)Cl | 0.02 | eg | 4 | 190 | 90 | -1 | 5 | 73.15075 | 74.68317 | 322.3249 | 0.9823603 | 229.0171 | 49.30114 | 44.00667 | 652.3426
TMG | ZnCl4 | [N+]=C(N(C)C)N(C)C | Cl[Zn-2](Cl)(Cl)Cl | 0.02 | eg | 4 | 190 | 90 | -1 | 5 | 67.73719 | 77.201 | 366.6117 | 1.060871 | 247.3202 | 71.76782 | 47.52368 | 713.7411
TMG | ZnCl4 | [N+]=C(N(C)C)N(C)C | Cl[Zn-2](Cl)(Cl)Cl | 0.02 | eg | 4 | 190 | 90 | -1 | 5 | 76.18129 | 77.201 | 325.9756 | 0.9432814 | 219.9067 | 63.81291 | 42.25606 | 634.6285
TMG | ZnCl4 | [N+]=C(N(C)C)N(C)C | Cl[Zn-2](Cl)(Cl)Cl | 0.02 | eg | 4 | 190 | 90 | -1 | 5 | 69.91991 | 77.201 | 355.167 | 1.027753 | 239.5995 | 69.52741 | 46.04012 | 691.46
EMIM | ZnCl3 | CCN1C=C[N+](=C1)C | Cl[Zn-](Cl)Cl | 0.02 | eg | 4 | 190 | 90 | -1 | 5 | 80.00936 | 71.28102 | 280.6846 | 0.8981498 | 209.3852 | 31.06514 | 40.2343 | 589.4172
EMIM | ZnCl3 | CCN1C=C[N+](=C1)C | Cl[Zn-](Cl)Cl | 0.02 | eg | 4 | 190 | 90 | -1 | 5 | 73.79485 | 71.28102 | 304.322 | 0.973786 | 227.0182 | 33.68124 | 43.62257 | 639.054
EMIM | ZnCl3 | CCN1C=C[N+](=C1)C | Cl[Zn-](Cl)Cl | 0.02 | eg | 4 | 190 | 90 | -1 | 5 | 77.32937 | 71.28102 | 290.4122 | 0.9292768 | 216.6418 | 32.14176 | 41.62869 | 609.8445
EMIM | ZnCl4 | CCN1C=C[N+](=C1)C | Cl[Zn-2](Cl)(Cl)Cl | 0.02 | eg | 4 | 190 | 90 | -1 | 5 | 72.99017 | 71.27152 | 310.5356 | 0.9845215 | 229.5209 | 36.91114 | 44.10348 | 647.5285 | 0
EMIM | ZnCl4 | CCN1C=C[N+](=C1)C | Cl[Zn-2](Cl)(Cl)Cl | 0.02 | eg | 4 | 190 | 90 | -1 | 5 | 79.63836 | 71.27152 | 284.6122 | 0.902334 | 210.3606 | 33.82981 | 40.42174 | 593.4731
EMIM | ZnCl4 | CCN1C=C[N+](=C1)C | Cl[Zn-2](Cl)(Cl)Cl | 0.02 | eg | 4 | 190 | 90 | -1 | 5 | 73.03846 | 71.27152 | 310.3303 | 0.9838707 | 229.3692 | 36.88674 | 44.07433 | 647.1005
EMIM | ZnCl3 | CCN1C=C[N+](=C1)C | Cl[Zn-](Cl)Cl | 0.02 | eg | 4 | 190 | 90 | 1 | 0.075 | 54.2453 | 61.63424 | 413.9971 | 1.32473 | 308.8336 | 45.81968 | 59.34378 | 869.3637 | 0
EMIM | ZnCl3 | CCN1C=C[N+](=C1)C | Cl[Zn-](Cl)Cl | 0.02 | eg | 4 | 190 | 90 | 1 | 0.075 | 64.3083 | 61.63424 | 349.2146 | 1.117436 | 260.5072 | 38.64979 | 50.05763 | 733.3252
EMIM | ZnCl4 | CCN1C=C[N+](=C1)C | Cl[Zn-2](Cl)(Cl)Cl | 0.02 | eg | 4 | 190 | 90 | 1 | 0.075 | 56.7275 | 55.86287 | 399.5601 | 1.266765 | 295.3201 | 47.49285 | 56.7471 | 833.1624
EMIM | ZnCl4 | CCN1C=C[N+](=C1)C | Cl[Zn-2](Cl)(Cl)Cl | 0.02 | eg | 4 | 190 | 90 | 1 | 0.075 | 50.4046 | 55.86287 | 449.6821 | 1.425671 | 332.366 | 53.45049 | 63.86562 | 937.6767

## KPI_Literature
cation_name | anion_name | IL_smiles | catalyst_amount | solvent_amount | temperature_c | reaction_time_min | PET_source | PET_size_mm | catalyst_price | yield | cost | co2e | cost_solvent | cost_catalyst | cost_utilities | KPI
- | - | - | ratio to PET | ratio to PET | C | min | 1:powder, 0:pellet, -1:bottle | mm | USD/ton | fraction | USD/tonBHET | ton/tonBHET | USD/tonBHET | USD/tonBHET | USD/tonBHET | 0.5cost(USD) + 0.5co2(kg)
Ch | Gly | C[N+](C)(C)CCO.C(C(=O)[O-])N | 0.05 | 4 | 190 | 90 | -1 | 10 | 2584 | 0.845 | 361.5206115 | 0.9839998968 | 198.2576731 | 116.4313244 | 46.83161404 | 672.7602541
BMIM | CoCl4 | CCCCN1C=C[N+](=C1)C.Cl[Co-2](Cl)(Cl)Cl | 0.071428571 | 2.857142857 | 175 | 90 | 1 | 0.3 | 4011 | 0.72 | 517.0414467 | 1.028846005 | 166.1981486 | 303.0094427 | 47.83385549 | 772.9437259
AMIM | ZnCl3 | C[N+]1=CN(C=C1)CC=C.Cl[Zn-](Cl)Cl | 0.1 | 4 | 175 | 75 | 0 | 3 | 1852 | 0.801 | 423.2559811 | 1.157304896 | 209.1482319 | 176.0647843 | 38.04296485 | 790.2804384
BMIM | Pro | CCCCN1C=C[N+](=C1)C.CCC(=O)[O-] | 0.05 | 4 | 190 | 60 | 1 | 0.3 | 7507 | 0.75 | 634.9683848 | 0.9688559623 | 223.3703117 | 381.1002113 | 30.49786178 | 801.9121735
Ch | Ac | C[N+](C)(C)CCO.CC(=O)[O-] | 0.05 | 4 | 180 | 120 | 1 | 0.3 | 2054 | 0.78 | 391.2628328 | 1.227028451 | 214.7791458 | 100.2628104 | 76.22087663 | 809.1456418
BMIM | CoCl4 | CCCCN1C=C[N+](=C1)C.Cl[Co-2](Cl)(Cl)Cl | 0.083333333 | 3.333333333 | 175 | 90 | 1 | 0.3 | 4011 | 0.78 | 552.0040316 | 1.078578636 | 178.9826215 | 326.3178614 | 46.70354875 | 815.2913336
BMIM | CoCl4 | CCCCN1C=C[N+](=C1)C.Cl[Co-2](Cl)(Cl)Cl | 0.05 | 4 | 170 | 90 | 1 | 0.3 | 4011 | 0.663 | 537.0851369 | 1.106483829 | 252.681348 | 230.3420198 | 54.06176903 | 821.7844829
Ch | Ac | C[N+](C)(C)CCO.CC(=O)[O-] | 0.05 | 4 | 180 | 60 | 1 | 0.3 | 2054 | 0.6 | 447.4003461 | 1.209698317 | 279.2128896 | 130.3416535 | 37.845803 | 828.5493316
Ch | Cl | C[N+](C)(C)CCO.[Cl-] | 0.05 | 4 | 190 | 90 | -1 | 10 | 2238 | 0.672 | 434.9728017 | 1.237229764 | 249.2972229 | 126.8016329 | 58.87394593 | 836.101283
BMIM | CoCl4 | CCCCN1C=C[N+](=C1)C.Cl[Co-2](Cl)(Cl)Cl | 0.1 | 4 | 170 | 90 | 1 | 0.3 | 4011 | 0.8188 | 621.4254198 | 1.081963818 | 204.6015312 | 373.0257917 | 43.79809687 | 851.6946187
N1111 | Ala | C[N+](C)(C)C.CC(C(=O)[O-])N | 0.1 | 4 | 170 | 50 | -1 | 5 | 3946 | 0.746 | 649.7984058 | 1.094237198 | 224.5680077 | 402.7933447 | 22.43705329 | 872.0178021
TMG | ZnCl3 | [N+]=C(N(C)C)N(C)C.Cl[Zn-](Cl)Cl | 0.1 | 5 | 195 | 70 | 1 | 0.3 | 2717 | 0.845 | 529.9073474 | 1.232147289 | 247.8220914 | 244.8482263 | 37.23702979 | 881.0273184
C2TMG | ZnCl3 | CC[N+]=C(N(C)C)N(C)C.Cl[Zn-](Cl)Cl | 0.1 | 5 | 195 | 70 | 1 | 0.3 | 3383 | 0.866 | 575.6010382 | 1.20214457 | 241.8125487 | 297.4734008 | 36.31508864 | 888.872804
C6TMG | ZnCl3 | CCCCCC[N+]=C(N(C)C)N(C)C.Cl[Zn-](Cl)Cl | 0.1 | 5 | 195 | 70 | 1 | 0.3 | 4853 | 0.927 | 658.461121 | 1.122926141 | 225.9003961 | 398.6525899 | 33.90813492 | 890.6936311
AMIM | MnCl3 | C[N+]1=CN(C=C1)CC=C.Cl[Mn-](Cl)Cl | 0.1 | 4 | 175 | 90 | 0 | 3 | 1989 | 0.746 | 480.1520579 | 1.316287773 | 224.5680077 | 203.0298942 | 52.55415589 | 898.2199156
BMIM | Ac | CCCCN1C=C[N+](=C1)C.CC(=O)[O-] | 0.05 | 4 | 190 | 90 | 1 | 0.3 | 1519 | 0.6 | 441.5235745 | 1.385566515 | 279.2128896 | 96.39190438 | 65.91878052 | 913.545045
C6TMG | ZnCl3 | CCCCCC[N+]=C(N(C)C)N(C)C.Cl[Zn-](Cl)Cl | 0.1 | 5 | 195 | 70 | 1 | 0.3 | 4853 | 0.894 | 682.7846588 | 1.164493511 | 234.2390013 | 413.367954 | 35.17770348 | 923.6390847
BMIM | CoCl4 | CCCCN1C=C[N+](=C1)C.Cl[Co-2](Cl)(Cl)Cl | 0.1 | 4 | 175 | 90 | 1 | 0.3 | 4011 | 0.8 | 640.2103089 | 1.227451359 | 209.4096672 | 381.7918978 | 49.00874396 | 933.8308338
BMIM | Lys | CCCCN1C=C[N+](=C1)C.C(CCN)CC(C(=O)[O-])N | 0.05 | 4 | 190 | 120 | 1 | 0.3 | 1627 | 0.664 | 435.6029073 | 1.443719583 | 252.3008038 | 93.29395633 | 90.00814716 | 939.6612452
Ch | Ac | C[N+](C)(C)CCO.CC(=O)[O-] | 0.05 | 4 | 195 | 180 | 1 | 0.3 | 2054 | 0.86 | 414.7208826 | 1.49000749 | 194.7996904 | 90.9360373 | 128.9851549 | 952.3641862
AMIM | CoCl3 | C[N+]1=CN(C=C1)CC=C.Cl[Co-](Cl)Cl | 0.1 | 4 | 175 | 75 | 0 | 3 | 5132 | 0.795 | 740.6235335 | 1.166031452 | 210.7267091 | 491.5679415 | 38.32888287 | 953.3274927
BMIM | Ala | CCCCN1C=C[N+](=C1)C.CC(C(=O)[O-])N | 0.05 | 4 | 190 | 120 | 1 | 0.3 | 2736 | 0.676 | 490.3327437 | 1.418091429 | 247.8220914 | 154.1002823 | 88.41037006 | 954.2120864
TMG | FeCl4 | [N+]=C(N(C)C)N(C)C.Cl[Fe-](Cl)(Cl)Cl | 0.1 | 5 | 195 | 70 | 1 | 0.3 | 3098 | 0.792 | 601.9798521 | 1.31446616 | 264.4061454 | 297.8655413 | 39.7081653 | 958.2230059
BMIM | CoCl4 | CCCCN1C=C[N+](=C1)C.Cl[Co-2](Cl)(Cl)Cl | 0.1 | 4 | 170 | 90 | 1 | 0.3 | 4011 | 0.7268 | 700.088126 | 1.218922279 | 230.5004592 | 420.2442463 | 49.3434205 | 959.5052025
Ch | Ac | C[N+](C)(C)CCO.CC(=O)[O-] | 0.05 | 4 | 190 | 180 | 1 | 0.3 | 2054 | 0.85 | 419.344724 | 1.50629354 | 197.0914515 | 92.00587303 | 130.2473994 | 962.8191322
BMIM | CoCl4 | CCCCN1C=C[N+](=C1)C.Cl[Co-2](Cl)(Cl)Cl | 0.1 | 4 | 175 | 90 | 1 | 0.3 | 4011 | 0.77 | 665.1090597 | 1.274983685 | 217.5684854 | 396.6669068 | 50.87366747 | 970.0463721
Ch | For | C[N+](C)(C)CCO.C(=O)[O-] | 0.05 | 4 | 180 | 180 | -1 | 10 | 2256 | 0.845 | 430.3840384 | 1.512501205 | 198.2576731 | 101.652116 | 130.4742493 | 971.4426217
Ch | For | C[N+](C)(C)CCO.C(=O)[O-] | 0.05 | 4 | 180 | 180 | 1 | 0.3 | 2256 | 0.845 | 430.3840389 | 1.512501208 | 198.2576731 | 101.652116 | 130.4742498 | 971.4426234
BMIM | CoCl4 | CCCCN1C=C[N+](=C1)C.Cl[Co-2](Cl)(Cl)Cl | 0.1 | 4 | 170 | 90 | 1 | 0.3 | 4011 | 0.7161 | 710.5488762 | 1.237135473 | 233.944608 | 426.5235557 | 50.0807126 | 973.8421748
BMIM | Pro | CCCCN1C=C[N+](=C1)C.CCC(=O)[O-] | 0.05 | 4 | 190 | 120 | 1 | 0.3 | 7507 | 0.755 | 679.6268906 | 1.269708352 | 221.8910381 | 378.5763688 | 79.15948366 | 974.6676215
C4TMG | ZnCl3 | CCCC[N+]=C(N(C)C)N(C)C.Cl[Zn-](Cl)Cl | 0.1 | 5 | 195 | 70 | 1 | 0.3 | 4096 | 0.814 | 679.0543344 | 1.278823816 | 257.2600334 | 383.1771261 | 38.61717488 | 978.9390751
BMIM | CoCl4 | CCCCN1C=C[N+](=C1)C.Cl[Co-2](Cl)(Cl)Cl | 0.1 | 4 | 175 | 90 | 1 | 0.3 | 4011 | 0.76 | 673.8940597 | 1.291978827 | 220.4312286 | 401.8862082 | 51.57662291 | 982.9364435
C6TMG | ZnCl3 | CCCCCC[N+]=C(N(C)C)N(C)C.Cl[Zn-](Cl)Cl | 0.1 | 5 | 195 | 70 | -1 | 10 | 4853 | 0.84 | 726.6779577 | 1.239353804 | 249.2972229 | 439.9416082 | 37.43912669 | 983.0158808
Ch | Ac | C[N+](C)(C)CCO.CC(=O)[O-] | 0.05 | 4 | 180 | 180 | -1 | 10 | 2054 | 0.829 | 429.4015018 | 1.541617181 | 202.0841179 | 94.3365405 | 132.9808434 | 985.5093416
Ch | Ac | C[N+](C)(C)CCO.CC(=O)[O-] | 0.05 | 4 | 180 | 180 | 1 | 0.3 | 2054 | 0.829 | 429.4131084 | 1.541693028 | 202.0841179 | 94.3365405 | 132.9924499 | 985.5530683
Ch | Ac | C[N+](C)(C)CCO.CC(=O)[O-] | 0.05 | 4 | 180 | 180 | 1 | 0.3 | 2054 | 0.82 | 434.1261787 | 1.558614047 | 204.3021143 | 95.37194156 | 134.4521228 | 996.3701128
Ch | Ac | C[N+](C)(C)CCO.CC(=O)[O-] | 0.05 | 4 | 180 | 180 | 1 | 0.3 | 2054 | 0.82 | 434.1261787 | 1.558614047 | 204.3021143 | 95.37194156 | 134.4521228 | 996.3701128
Ch | Ac | C[N+](C)(C)CCO.CC(=O)[O-] | 0.05 | 4 | 180 | 180 | 1 | 0.3 | 2054 | 0.82 | 434.1261791 | 1.558614049 | 204.3021143 | 95.37194156 | 134.4521232 | 996.3701142
BMIM | CoCl4 | CCCCN1C=C[N+](=C1)C.Cl[Co-2](Cl)(Cl)Cl | 0.1 | 4 | 180 | 90 | 1 | 0.3 | 4011 | 0.75 | 683.0422981 | 1.310015965 | 223.3703117 | 407.244691 | 52.4272955 | 996.5291314
N1111 | Asp | C[N+](C)(C)C.C(C(C(=O)[O-])N)C(=O)O | 0.1 | 4 | 170 | 60 | -1 | 5 | 5793 | 0.727 | 866.1796591 | 1.146148258 | 230.4370478 | 606.7826445 | 28.95996674 | 1006.163959
BMIM | CoCl4 | CCCCN1C=C[N+](=C1)C.Cl[Co-2](Cl)(Cl)Cl | 0.1 | 4 | 170 | 120 | 1 | 0.3 | 4011 | 0.7392 | 712.1983843 | 1.300243053 | 226.633839 | 413.1946946 | 72.36985078 | 1006.220718
N2222 | Ala | CC[N+](CC)(CC)CC.CC(C(=O)[O-])N | 0.1 | 4 | 170 | 50 | -1 | 5 | 6519 | 0.743 | 916.1382143 | 1.098666566 | 225.4747426 | 668.1226577 | 22.54081394 | 1007.40239
BMIM | CoCl4 | CCCCN1C=C[N+](=C1)C.Cl[Co-2](Cl)(Cl)Cl | 0.1 | 4 | 185 | 90 | 1 | 0.3 | 4011 | 0.74 | 692.4046635 | 1.328323974 | 226.3888294 | 412.7479976 | 53.26783649 | 1010.364319
BMIM | CoCl4 | CCCCN1C=C[N+](=C1)C.Cl[Co-2](Cl)(Cl)Cl | 0.02 | 4 | 170 | 90 | 1 | 0.3 | 4011 | 0.4368 | 605.442743 | 1.470283916 | 383.534189 | 139.850512 | 82.05804198 | 1037.86333
TMG | CoCl3 | [N+]=C(N(C)C)N(C)C.Cl[Co-](Cl)Cl | 0.1 | 5 | 195 | 70 | 1 | 0.3 | 6124 | 0.816 | 866.660325 | 1.275805386 | 256.6294941 | 571.4905534 | 38.54027748 | 1071.232856
C8TMG | ZnCl3 | CCCCCCCC[N+]=C(N(C)C)N(C)C.Cl[Zn-](Cl)Cl | 0.1 | 5 | 195 | 70 | 1 | 0.3 | 5644 | 0.787 | 852.1608628 | 1.322877683 | 266.0859812 | 546.1051919 | 39.96968963 | 1087.519273
BMIM | CoCl4 | CCCCN1C=C[N+](=C1)C.Cl[Co-2](Cl)(Cl)Cl | 0.1 | 4 | 170 | 150 | 1 | 0.3 | 4011 | 0.7448 | 734.4398691 | 1.440798061 | 224.9298251 | 410.0879675 | 99.42207641 | 1087.618965
BMIM | CoCl4 | CCCCN1C=C[N+](=C1)C.Cl[Co-2](Cl)(Cl)Cl | 0.1 | 5 | 175 | 90 | 1 | 0.3 | 4011 | 0.77 | 724.9624484 | 1.450398669 | 271.9606067 | 396.6669068 | 56.33493488 | 1087.680559
BMIM | Leu | CCCCN1C=C[N+](=C1)C.CC(C)CC(C(=O)[O-])N | 0.05 | 4 | 190 | 120 | 1 | 0.3 | 5237 | 0.634 | 673.0113905 | 1.512034394 | 264.2393277 | 314.5048543 | 94.26720846 | 1092.522892
N2222 | Asp | CC[N+](CC)(CC)CC.C(C(C(=O)[O-])N)C(=O)O | 0.1 | 4 | 170 | 60 | -1 | 5 | 7540 | 0.725 | 1052.061879 | 1.149310047 | 231.0727362 | 791.9492868 | 29.03985618 | 1100.685963
Ch | Ac | C[N+](C)(C)CCO.CC(=O)[O-] | 0.05 | 4 | 180 | 30 | 1 | 0.3 | 2054 | 0.4 | 638.318381 | 1.609473189 | 418.8193344 | 195.5124802 | 23.9865664 | 1123.895785
Ch | Ac | C[N+](C)(C)CCO.CC(=O)[O-] | 0.1 | 4 | 180 | 180 | 1 | 0.3 | 2054 | 0.81 | 536.0065294 | 1.765691416 | 206.8243627 | 193.0987459 | 136.0834208 | 1150.848973
N2222 | Ser | CC[N+](CC)(CC)CC.C(C(C(=O)[O-])N)O | 0.1 | 4 | 170 | 120 | -1 | 5 | 6118 | 0.714 | 962.0893582 | 1.346446862 | 234.6326803 | 652.4921538 | 74.96452413 | 1154.26811
BMIM | CoCl4 | CCCCN1C=C[N+](=C1)C.Cl[Co-2](Cl)(Cl)Cl | 0.125 | 5 | 175 | 90 | 1 | 0.3 | 4011 | 0.79 | 803.2877339 | 1.510218317 | 265.0755281 | 483.2808833 | 54.93132252 | 1156.753025
Ch | Ac | C[N+](C)(C)CCO.CC(=O)[O-] | 0.05 | 4 | 175 | 180 | 1 | 0.3 | 2054 | 0.7 | 508.2215191 | 1.82418192 | 239.3253339 | 111.7214173 | 157.1747679 | 1166.20172
BMIM | CoCl4 | CCCCN1C=C[N+](=C1)C.Cl[Co-2](Cl)(Cl)Cl | 0.1 | 6 | 175 | 90 | 1 | 0.3 | 4011 | 0.79 | 764.9437361 | 1.584603328 | 318.0906337 | 386.6247066 | 60.2283958 | 1174.773532
BMIM | CoCl4 | CCCCN1C=C[N+](=C1)C.Cl[Co-2](Cl)(Cl)Cl | 0.1 | 4 | 170 | 180 | 1 | 0.3 | 4011 | 0.7326 | 778.5556108 | 1.647358225 | 228.6755853 | 416.9171693 | 132.9628562 | 1212.956918
DEIM | Zn(Ac)3 | CC[N]1C=C[N+](=C1)CC.[Zn+2](CC(=O)[O-])(CC(=O)[O-])(CC(=O)[O-]) | 0.083333333 | 3.333333333 | 180 | 150 | 1 | 0.3 | 2272 | 0.58342 | 620.5289137 | 1.893815684 | 239.2897823 | 247.1210843 | 134.1180471 | 1257.172299
BMIM | CoCl4 | CCCCN1C=C[N+](=C1)C.Cl[Co-2](Cl)(Cl)Cl | 0.1 | 7 | 175 | 90 | 1 | 0.3 | 4011 | 0.8 | 812.9979351 | 1.733634227 | 366.4669176 | 381.7918978 | 64.73911969 | 1273.316081
Ch | Ac | C[N+](C)(C)CCO.CC(=O)[O-] | 0.05 | 4 | 165 | 180 | 1 | 0.3 | 2054 | 0.54 | 635.7405402 | 1.93246402 | 310.236544 | 144.8240594 | 180.6799368 | 1284.10228

## KPI_Screen
cation_name | anion_name | IL_smiles | catalyst_amount | solvent_amount | temperature_c | reaction_time_min | PET_source | PET_size_mm | catalyst_price | yield | cost | co2e | cost_solvent | cost_catalyst | cost_utilities | KPI
- | - | - | ratio to PET | ratio to PET | C | min | 1:powder, 0:pellet, -1:bottle | mm | USD/ton | % | USD/tonBHET | ton/tonBHET | USD/tonBHET | USD/tonBHET | USD/tonBHET | 0.5*cost(USD) + 0.5*co2(kg)
Ch | ZnCl3 | C[N+](C)(C)CCO.Cl[Zn-](Cl)Cl | 0.02 | 4 | 190 | 90 | -1 | 5 | 1880 | 77.7569 | 293.6729 | 0.9241675 | 215.4506 | 36.82247 | 41.39981 | 608.9202
Ch | ZnCl4 | C[N+](C)(C)CCO.Cl[Zn-2](Cl)(Cl)Cl | 0.02 | 4 | 190 | 90 | -1 | 5 | 2102 | 77.22725 | 300.065 | 0.9305057 | 216.9283 | 41.45302 | 41.68374 | 615.2854
TMG | ZnCl3 | [N+]=C(N(C)C)N(C)C.Cl[Zn-](Cl)Cl | 0.02 | 4 | 190 | 90 | -1 | 5 | 2717 | 77.30435 | 311.8819 | 0.9295776 | 216.7119 | 53.52784 | 41.64217 | 620.7298
N1111 | ZnCl3 | C[N+](C)(C)C.Cl[Zn-](Cl)Cl | 0.02 | 4 | 190 | 90 | -1 | 5 | 2044 | 76.46788 | 301.8897 | 0.9397461 | 219.0825 | 40.70951 | 42.09769 | 620.8179
Ch | ZnCl3 | C[N+](C)(C)CCO.Cl[Zn-](Cl)Cl | 0.02 | 4 | 180 | 90 | -1 | 5 | 1880 | 75.72833 | 301.454 | 0.9484976 | 221.222 | 37.80885 | 42.42319 | 624.9758
TMG | ZnCl4 | [N+]=C(N(C)C)N(C)C.Cl[Zn-2](Cl)(Cl)Cl | 0.02 | 4 | 190 | 90 | -1 | 5 | 3192 | 77.201 | 321.67 | 0.9308221 | 217.002 | 62.97005 | 41.69792 | 626.2461
C2TMG | ZnCl4 | CC[N+]=C(N(C)C)N(C)C.Cl[Zn-2](Cl)(Cl)Cl | 0.02 | 4 | 190 | 90 | -1 | 5 | 3985 | 77.35532 | 336.641 | 0.9289652 | 216.5691 | 78.45709 | 41.61473 | 632.8031
Ch | ZnCl4 | C[N+](C)(C)CCO.Cl[Zn-2](Cl)(Cl)Cl | 0.02 | 4 | 180 | 90 | -1 | 5 | 2102 | 74.99429 | 308.913 | 0.9577815 | 223.3873 | 42.68729 | 42.83843 | 633.3473
C2TMG | ZnCl3 | CC[N+]=C(N(C)C)N(C)C.Cl[Zn-](Cl)Cl | 0.02 | 4 | 190 | 90 | -1 | 5 | 3383 | 76.49351 | 328.4479 | 0.9394313 | 219.0091 | 67.35525 | 42.08358 | 633.9396
TMG | ZnCl3 | [N+]=C(N(C)C)N(C)C.Cl[Zn-](Cl)Cl | 0.02 | 4 | 180 | 90 | -1 | 5 | 2717 | 75.27965 | 320.1841 | 0.9541509 | 222.5405 | 54.96751 | 42.67604 | 637.1675
N2222 | ZnCl3 | CC[N+](CC)(CC)CC.Cl[Zn-](Cl)Cl | 0.02 | 4 | 190 | 90 | -1 | 5 | 4258 | 77.12863 | 343.021 | 0.9316954 | 217.2056 | 84.07833 | 41.73704 | 637.3582
N1111 | ZnCl4 | C[N+](C)(C)C.Cl[Zn-2](Cl)(Cl)Cl | 0.02 | 4 | 190 | 90 | -1 | 5 | 2368 | 74.68316 | 315.7112 | 0.9622035 | 224.318 | 48.28954 | 43.10371 | 638.9573
N1111 | ZnCl3 | C[N+](C)(C)C.Cl[Zn-](Cl)Cl | 0.02 | 4 | 180 | 90 | -1 | 5 | 2044 | 74.24257 | 310.8511 | 0.9674792 | 225.6492 | 41.92972 | 43.27217 | 639.1651
N2222 | ZnCl4 | CC[N+](CC)(CC)CC.Cl[Zn-2](Cl)(Cl)Cl | 0.02 | 4 | 190 | 90 | -1 | 5 | 5149 | 77.69473 | 357.9871 | 0.9249069 | 215.623 | 100.9312 | 41.43294 | 641.447
TMG | ZnCl4 | [N+]=C(N(C)C)N(C)C.Cl[Zn-2](Cl)(Cl)Cl | 0.02 | 4 | 180 | 90 | -1 | 5 | 3192 | 75.01778 | 330.945 | 0.9574815 | 223.3174 | 64.80264 | 42.82501 | 644.2133
C4TMG | ZnCl4 | CCCC[N+]=C(N(C)C)N(C)C.Cl[Zn-2](Cl)(Cl)Cl | 0.02 | 4 | 190 | 90 | -1 | 5 | 4814 | 76.61516 | 356.3723 | 0.9379397 | 218.6613 | 95.69416 | 42.01676 | 647.156
C2TMG | ZnCl4 | CC[N+]=C(N(C)C)N(C)C.Cl[Zn-2](Cl)(Cl)Cl | 0.02 | 4 | 180 | 90 | -1 | 5 | 3985 | 75.2448 | 345.9971 | 0.9545928 | 222.6436 | 80.65771 | 42.69581 | 650.295
C2TMG | ZnCl3 | CC[N+]=C(N(C)C)N(C)C.Cl[Zn-](Cl)Cl | 0.02 | 4 | 180 | 90 | -1 | 5 | 3383 | 74.52365 | 337.0427 | 0.9638302 | 224.7981 | 69.13563 | 43.10896 | 650.4364
C4TMG | ZnCl3 | CCCC[N+]=C(N(C)C)N(C)C.Cl[Zn-](Cl)Cl | 0.02 | 4 | 190 | 90 | -1 | 5 | 4096 | 75.17944 | 348.6328 | 0.9558517 | 222.8372 | 82.97646 | 42.81917 | 652.2423
N2222 | ZnCl3 | CC[N+](CC)(CC)CC.Cl[Zn-](Cl)Cl | 0.02 | 4 | 180 | 90 | -1 | 5 | 4258 | 75.13696 | 352.0272 | 0.9559628 | 222.9631 | 86.30701 | 42.75708 | 653.995
Ch | ZnCl3 | C[N+](C)(C)CCO.Cl[Zn-](Cl)Cl | 0.02 | 4 | 170 | 90 | -1 | 5 | 1880 | 72.06529 | 316.6874 | 0.9962645 | 232.4666 | 39.73065 | 44.49013 | 656.4759
N2222 | ZnCl4 | CC[N+](CC)(CC)CC.Cl[Zn-2](Cl)(Cl)Cl | 0.02 | 4 | 180 | 90 | -1 | 5 | 5149 | 75.57211 | 367.9563 | 0.9504584 | 221.6793 | 103.7661 | 42.51089 | 659.2073
DMIM | ZnCl3 | CN1C=C[N+](=C1)C.Cl[Zn-](Cl)Cl | 0.02 | 4 | 190 | 90 | -1 | 5 | 1706 | 71.58372 | 315.2965 | 1.003865 | 234.0305 | 36.296 | 44.97001 | 659.5807
N1111 | ZnCl4 | C[N+](C)(C)C.Cl[Zn-2](Cl)(Cl)Cl | 0.02 | 4 | 180 | 90 | -1 | 5 | 2368 | 72.12611 | 326.8141 | 0.9958689 | 232.2706 | 50.00152 | 44.54195 | 661.3415
EMIM | ZnCl3 | CCN1C=C[N+](=C1)C.Cl[Zn-](Cl)Cl | 0.02 | 4 | 190 | 90 | -1 | 5 | 1632 | 71.28102 | 315.0544 | 1.008128 | 235.0243 | 34.86906 | 45.16098 | 661.5912
EMIM | ZnCl4 | CCN1C=C[N+](=C1)C.Cl[Zn-2](Cl)(Cl)Cl | 0.02 | 4 | 190 | 90 | -1 | 5 | 1769 | 71.27152 | 318.0239 | 1.008262 | 235.0556 | 37.80122 | 45.167 | 663.1431
Ch | ZnCl3 | C[N+](C)(C)CCO.Cl[Zn-](Cl)Cl | 0.04 | 4 | 190 | 90 | -1 | 5 | 1880 | 78.0815 | 329.1215 | 0.9983455 | 214.555 | 73.33879 | 41.2277 | 663.7335
C4TMG | ZnCl4 | CCCC[N+]=C(N(C)C)N(C)C.Cl[Zn-2](Cl)(Cl)Cl | 0.02 | 4 | 180 | 90 | -1 | 5 | 4814 | 74.56857 | 366.0662 | 0.9632495 | 224.6627 | 98.32055 | 43.08299 | 664.6579
C6TMG | ZnCl4 | CCCCCC[N+]=C(N(C)C)N(C)C.Cl[Zn-2](Cl)(Cl)Cl | 0.02 | 4 | 190 | 90 | -1 | 5 | 5675 | 75.56194 | 378.6933 | 0.9510132 | 221.7092 | 114.3818 | 42.60241 | 664.8533
DEIM | ZnCl4 | CC[N]1C=C[N+](=C1)CC.Cl[Zn-2](Cl)(Cl)Cl | 0.02 | 4 | 190 | 90 | -1 | 5 | 1966 | 71.31381 | 322.0424 | 1.007664 | 234.9163 | 41.98594 | 45.14022 | 664.8534
Ch | ZnCl4 | C[N+](C)(C)CCO.Cl[Zn-2](Cl)(Cl)Cl | 0.02 | 4 | 170 | 90 | -1 | 5 | 2102 | 71.2366 | 325.1176 | 1.007854 | 235.1709 | 44.93901 | 45.00768 | 666.4858
DEIM | ZnCl3 | CC[N]1C=C[N+](=C1)CC.Cl[Zn-](Cl)Cl | 0.02 | 4 | 190 | 90 | -1 | 5 | 1790 | 70.88079 | 320.2282 | 1.01382 | 236.3514 | 38.46082 | 45.41598 | 667.0243
C4TMG | ZnCl3 | CCCC[N+]=C(N(C)C)N(C)C.Cl[Zn-](Cl)Cl | 0.02 | 4 | 180 | 90 | -1 | 5 | 4096 | 73.36264 | 357.1782 | 0.9790834 | 228.3556 | 85.03134 | 43.79119 | 668.1308
DMIM | ZnCl4 | CN1C=C[N+](=C1)C.Cl[Zn-2](Cl)(Cl)Cl | 0.02 | 4 | 190 | 90 | -1 | 5 | 1877 | 70.80974 | 322.4207 | 1.014838 | 236.5886 | 40.37061 | 45.46156 | 668.6292
EMIM | CoCl4 | CCN1C=C[N+](=C1)C.Cl[Co-2](Cl)(Cl)Cl | 0.02 | 4 | 190 | 90 | -1 | 5 | 4435 | 73.62234 | 363.019 | 0.9760678 | 227.5501 | 91.74408 | 43.72479 | 669.5434
TMG | ZnCl3 | [N+]=C(N(C)C)N(C)C.Cl[Zn-](Cl)Cl | 0.02 | 4 | 170 | 90 | -1 | 5 | 2717 | 71.56962 | 336.6918 | 1.003164 | 234.0766 | 57.81692 | 44.79826 | 669.9281
DMIM | CoCl4 | CN1C=C[N+](=C1)C.Cl[Co-2](Cl)(Cl)Cl | 0.02 | 4 | 190 | 90 | -1 | 5 | 4734 | 73.76134 | 368.5084 | 0.9742284 | 227.1213 | 97.74475 | 43.64238 | 671.3684
N1111 | ZnCl3 | C[N+](C)(C)C.Cl[Zn-](Cl)Cl | 0.02 | 4 | 170 | 90 | -1 | 5 | 2044 | 70.61814 | 326.714 | 1.016681 | 237.2304 | 44.08173 | 45.40185 | 671.6973
C6TMG | ZnCl3 | CCCCCC[N+]=C(N(C)C)N(C)C.Cl[Zn-](Cl)Cl | 0.02 | 4 | 190 | 90 | -1 | 5 | 4853 | 73.84443 | 370.5481 | 0.9731322 | 226.8658 | 100.0891 | 43.59328 | 671.8402
Ch | ZnCl4 | C[N+](C)(C)CCO.Cl[Zn-2](Cl)(Cl)Cl | 0.04 | 4 | 190 | 90 | -1 | 5 | 2102 | 77.59285 | 339.9089 | 1.004633 | 215.9061 | 82.5154 | 41.48734 | 672.2708
AMIM | ZnCl3 | C[N+]1=CN(C=C1)CC=C.Cl[Zn-](Cl)Cl | 0.02 | 4 | 190 | 90 | -1 | 5 | 1852 | 70.27944 | 324.3118 | 1.022495 | 238.3737 | 40.13347 | 45.80459 | 673.4035
AMIM | ZnCl4 | C[N+]1=CN(C=C1)CC=C.Cl[Zn-2](Cl)(Cl)Cl | 0.02 | 4 | 190 | 90 | -1 | 5 | 2047 | 70.42924 | 327.8387 | 1.02032 | 237.8667 | 44.26483 | 45.70716 | 674.0796
DEIM | CoCl4 | CC[N]1C=C[N+](=C1)CC.Cl[Co-2](Cl)(Cl)Cl | 0.02 | 4 | 190 | 90 | -1 | 5 | 4469 | 72.85379 | 367.5593 | 0.9863645 | 229.9506 | 93.42266 | 44.18605 | 676.9619
N1111 | ZnCl3 | C[N+](C)(C)C.Cl[Zn-](Cl)Cl | 0.04 | 4 | 190 | 90 | -1 | 5 | 2044 | 76.8523 | 340.8855 | 1.014313 | 217.9866 | 81.01175 | 41.88711 | 677.5994
TMG | ZnCl4 | [N+]=C(N(C)C)N(C)C.Cl[Zn-2](Cl)(Cl)Cl | 0.02 | 4 | 170 | 90 | -1 | 5 | 3192 | 71.23367 | 348.4352 | 1.007895 | 235.1805 | 68.24512 | 45.00953 | 678.1653
Ch | ZnCl3 | C[N+](C)(C)CCO.Cl[Zn-](Cl)Cl | 0.04 | 4 | 180 | 90 | -1 | 5 | 1880 | 76.11916 | 337.521 | 1.023659 | 220.0862 | 75.22945 | 42.20537 | 680.59
Ch | ZnCl3 | C[N+](C)(C)CCO.Cl[Zn-](Cl)Cl | 0.02 | 4 | 190 | 120 | -1 | 5 | 1880 | 79.16711 | 308.748 | 1.052487 | 211.6128 | 36.16655 | 60.96863 | 680.6174
DMIM | NiCl4 | CN1C=C[N+](=C1)C.Cl[Ni-2](Cl)(Cl)Cl | 0.02 | 4 | 190 | 90 | -1 | 5 | 4682 | 72.64903 | 373.0605 | 0.9891446 | 230.5987 | 98.1512 | 44.31058 | 681.1025
C6TMG | ZnCl4 | CCCCCC[N+]=C(N(C)C)N(C)C.Cl[Zn-2](Cl)(Cl)Cl | 0.02 | 4 | 180 | 90 | -1 | 5 | 5675 | 73.63834 | 388.4976 | 0.9754178 | 227.5007 | 117.3697 | 43.62724 | 681.9577
AMIM | CoCl4 | C[N+]1=CN(C=C1)CC=C.Cl[Co-2](Cl)(Cl)Cl | 0.02 | 4 | 190 | 90 | -1 | 5 | 4574 | 72.25941 | 372.7957 | 0.994478 | 231.8421 | 96.40415 | 44.5495 | 683.6368
C2TMG | ZnCl3 | CC[N+]=C(N(C)C)N(C)C.Cl[Zn-](Cl)Cl | 0.02 | 4 | 170 | 90 | -1 | 5 | 3383 | 70.86332 | 354.3611 | 1.013163 | 236.4097 | 72.70672 | 45.24477 | 683.7621
C8TMG | ZnCl4 | CCCCCCCC[N+]=C(N(C)C)N(C)C.Cl[Zn-2](Cl)(Cl)Cl | 0.02 | 4 | 190 | 90 | -1 | 5 | 6559 | 74.45399 | 402.4111 | 0.9651651 | 225.0084 | 134.1664 | 43.23638 | 683.7881
TMG | ZnCl3 | [N+]=C(N(C)C)N(C)C.Cl[Zn-](Cl)Cl | 0.04 | 4 | 190 | 90 | -1 | 5 | 2717 | 77.61622 | 363.9415 | 1.00433 | 215.8411 | 106.6255 | 41.47485 | 684.1359
C2TMG | ZnCl4 | CC[N+]=C(N(C)C)N(C)C.Cl[Zn-2](Cl)(Cl)Cl | 0.02 | 4 | 170 | 90 | -1 | 5 | 3985 | 71.4342 | 364.3639 | 1.005066 | 234.5204 | 84.96033 | 44.88318 | 684.715
EMIM | NiCl4 | CCN1C=C[N+](=C1)C.Cl[Ni-2](Cl)(Cl)Cl | 0.02 | 4 | 190 | 90 | -1 | 5 | 4386 | 71.82283 | 371.0754 | 1.000523 | 233.2514 | 93.00368 | 44.8203 | 685.7992
Ch | ZnCl4 | C[N+](C)(C)CCO.Cl[Zn-2](Cl)(Cl)Cl | 0.02 | 4 | 190 | 120 | -1 | 5 | 2102 | 78.77213 | 314.5883 | 1.057764 | 212.6739 | 40.64004 | 61.27434 | 686.1762
C6TMG | ZnCl3 | CCCCCC[N+]=C(N(C)C)N(C)C.Cl[Zn-](Cl)Cl | 0.02 | 4 | 180 | 90 | -1 | 5 | 4853 | 72.26743 | 378.5444 | 0.9939214 | 231.8164 | 102.2732 | 44.45485 | 686.2329
N2222 | ZnCl3 | CC[N+](CC)(CC)CC.Cl[Zn-](Cl)Cl | 0.02 | 4 | 170 | 90 | -1 | 5 | 4258 | 71.43938 | 370.1574 | 1.004993 | 234.5033 | 90.77411 | 44.87993 | 687.5753
C8TMG | ZnCl3 | CCCCCCCC[N+]=C(N(C)C)N(C)C.Cl[Zn-](Cl)Cl | 0.02 | 4 | 190 | 90 | -1 | 5 | 5644 | 72.6515 | 393.214 | 0.9891109 | 230.5909 | 118.3141 | 44.30907 | 691.1625
Ch | ZnCl4 | C[N+](C)(C)CCO.Cl[Zn-2](Cl)(Cl)Cl | 0.04 | 4 | 180 | 90 | -1 | 5 | 2102 | 75.40555 | 349.6827 | 1.033347 | 222.169 | 84.90894 | 42.60479 | 691.5146
N1111 | ZnCl3 | C[N+](C)(C)C.Cl[Zn-](Cl)Cl | 0.02 | 4 | 190 | 120 | -1 | 5 | 2044 | 78.0798 | 316.2464 | 1.067143 | 214.5596 | 39.86908 | 61.81765 | 691.6948
TMG | ZnCl3 | [N+]=C(N(C)C)N(C)C.Cl[Zn-](Cl)Cl | 0.02 | 4 | 190 | 120 | -1 | 5 | 2717 | 78.6894 | 326.8219 | 1.058876 | 212.8975 | 52.58567 | 61.33876 | 692.8491
N2222 | ZnCl4 | CC[N+](CC)(CC)CC.Cl[Zn-2](Cl)(Cl)Cl | 0.02 | 4 | 170 | 90 | -1 | 5 | 5149 | 71.75848 | 387.4216 | 1.000524 | 233.4605 | 109.2807 | 44.68035 | 693.9729
TMG | ZnCl4 | [N+]=C(N(C)C)N(C)C.Cl[Zn-2](Cl)(Cl)Cl | 0.04 | 4 | 190 | 90 | -1 | 5 | 3192 | 77.55338 | 382.8924 | 1.005144 | 216.016 | 125.3679 | 41.50846 | 694.0182
Ch | ZnCl3 | C[N+](C)(C)CCO.Cl[Zn-](Cl)Cl | 0.02 | 4 | 180 | 120 | -1 | 5 | 1880 | 77.37282 | 315.7979 | 1.076347 | 216.5201 | 37.00526 | 62.27246 | 696.0723
N1111 | ZnCl3 | C[N+](C)(C)C.Cl[Zn-](Cl)Cl | 0.04 | 4 | 180 | 90 | -1 | 5 | 2044 | 74.66494 | 350.7851 | 1.043596 | 224.3727 | 83.38505 | 43.02739 | 697.1907
TMG | ZnCl4 | [N+]=C(N(C)C)N(C)C.Cl[Zn-2](Cl)(Cl)Cl | 0.02 | 4 | 190 | 120 | -1 | 5 | 3192 | 78.70475 | 335.9497 | 1.05867 | 212.8559 | 61.76692 | 61.3268 | 697.3097
N1111 | ZnCl4 | C[N+](C)(C)C.Cl[Zn-2](Cl)(Cl)Cl | 0.02 | 4 | 170 | 90 | -1 | 5 | 2368 | 68.29118 | 345.0721 | 1.051323 | 245.3139 | 52.80939 | 46.94888 | 698.1976
C8TMG | ZnCl4 | CCCCCCCC[N+]=C(N(C)C)N(C)C.Cl[Zn-2](Cl)(Cl)Cl | 0.02 | 4 | 180 | 90 | -1 | 5 | 6559 | 72.71349 | 411.9543 | 0.9878242 | 230.3943 | 137.3778 | 44.18214 | 699.8893
C4TMG | ZnCl4 | CCCC[N+]=C(N(C)C)N(C)C.Cl[Zn-2](Cl)(Cl)Cl | 0.02 | 4 | 170 | 90 | -1 | 5 | 4814 | 70.78488 | 385.5426 | 1.014286 | 236.6716 | 103.5761 | 45.2949 | 699.9142
N1111 | ZnCl4 | C[N+](C)(C)C.Cl[Zn-2](Cl)(Cl)Cl | 0.04 | 4 | 190 | 90 | -1 | 5 | 2368 | 75.09656 | 361.9969 | 1.038028 | 223.0831 | 96.04742 | 42.86642 | 700.0124
DEIM | NiCl4 | CC[N]1C=C[N+](=C1)CC.Cl[Ni-2](Cl)(Cl)Cl | 0.02 | 4 | 190 | 90 | -1 | 5 | 4423 | 70.38645 | 379.4485 | 1.020941 | 238.0113 | 95.70219 | 45.73495 | 700.1946
C4TMG | ZnCl3 | CCCC[N+]=C(N(C)C)N(C)C.Cl[Zn-](Cl)Cl | 0.02 | 4 | 170 | 90 | -1 | 5 | 4096 | 69.8802 | 374.8857 | 1.027417 | 239.7356 | 89.26882 | 45.8813 | 701.1512
TMG | ZnCl3 | [N+]=C(N(C)C)N(C)C.Cl[Zn-](Cl)Cl | 0.04 | 4 | 180 | 90 | -1 | 5 | 2717 | 75.65446 | 373.293 | 1.029947 | 221.438 | 109.3904 | 42.46461 | 701.6199
C8TMG | ZnCl3 | CCCCCCCC[N+]=C(N(C)C)N(C)C.Cl[Zn-](Cl)Cl | 0.02 | 4 | 180 | 90 | -1 | 5 | 5644 | 71.35429 | 400.2717 | 1.006641 | 234.783 | 120.465 | 45.02374 | 703.4563
Ch | ZnCl4 | C[N+](C)(C)CCO.Cl[Zn-2](Cl)(Cl)Cl | 0.02 | 4 | 180 | 120 | -1 | 5 | 2102 | 76.77721 | 322.6513 | 1.084697 | 218.1998 | 41.696 | 62.75554 | 703.6739
AMIM | NiCl4 | C[N+]1=CN(C=C1)CC=C.Cl[Ni-2](Cl)(Cl)Cl | 0.02 | 4 | 190 | 90 | -1 | 5 | 4528 | 70.05626 | 383.5195 | 1.025753 | 239.1331 | 98.4359 | 45.95051 | 704.6361
C2TMG | ZnCl4 | CC[N+]=C(N(C)C)N(C)C.Cl[Zn-2](Cl)(Cl)Cl | 0.02 | 4 | 190 | 120 | -1 | 5 | 3985 | 78.73902 | 351.1417 | 1.058209 | 212.7633 | 77.07834 | 61.30011 | 704.6753
C2TMG | ZnCl3 | CC[N+]=C(N(C)C)N(C)C.Cl[Zn-](Cl)Cl | 0.04 | 4 | 190 | 90 | -1 | 5 | 3383 | 76.75298 | 394.4651 | 1.015626 | 218.2687 | 134.2551 | 41.94132 | 705.0455
C2TMG | ZnCl3 | CC[N+]=C(N(C)C)N(C)C.Cl[Zn-](Cl)Cl | 0.02 | 4 | 190 | 120 | -1 | 5 | 3383 | 77.77728 | 343.6958 | 1.071294 | 215.3942 | 66.2435 | 62.0581 | 707.4949
C2TMG | ZnCl4 | CC[N+]=C(N(C)C)N(C)C.Cl[Zn-2](Cl)(Cl)Cl | 0.04 | 4 | 190 | 90 | -1 | 5 | 3985 | 77.66685 | 413.433 | 1.003675 | 215.7004 | 156.2848 | 41.44781 | 708.5542
TMG | ZnCl3 | [N+]=C(N(C)C)N(C)C.Cl[Zn-](Cl)Cl | 0.02 | 4 | 180 | 120 | -1 | 5 | 2717 | 76.89739 | 334.3274 | 1.083001 | 217.8588 | 53.81112 | 62.65746 | 708.6644
N1111 | ZnCl4 | C[N+](C)(C)C.Cl[Zn-2](Cl)(Cl)Cl | 0.02 | 4 | 190 | 120 | -1 | 5 | 2368 | 76.46488 | 329.3786 | 1.089681 | 219.0911 | 47.16433 | 63.12323 | 709.5299
N1111 | ZnCl3 | C[N+](C)(C)C.Cl[Zn-](Cl)Cl | 0.02 | 4 | 180 | 120 | -1 | 5 | 2044 | 76.07307 | 324.4767 | 1.094737 | 220.2195 | 40.92078 | 63.33641 | 709.6066
N2222 | ZnCl3 | CC[N+](CC)(CC)CC.Cl[Zn-](Cl)Cl | 0.02 | 4 | 190 | 120 | -1 | 5 | 4258 | 78.43449 | 357.806 | 1.062317 | 213.5894 | 82.6785 | 61.53811 | 710.0617
N2222 | ZnCl4 | CC[N+](CC)(CC)CC.Cl[Zn-2](Cl)(Cl)Cl | 0.02 | 4 | 190 | 120 | -1 | 5 | 5149 | 79.10793 | 371.9135 | 1.053274 | 211.7711 | 99.12812 | 61.01424 | 712.5938
TMG | ZnCl4 | [N+]=C(N(C)C)N(C)C.Cl[Zn-2](Cl)(Cl)Cl | 0.04 | 4 | 180 | 90 | -1 | 5 | 3192 | 75.42581 | 393.6068 | 1.033069 | 222.1093 | 128.9042 | 42.59334 | 713.3378
Ch | ZnCl3 | C[N+](C)(C)CCO.Cl[Zn-](Cl)Cl | 0.04 | 4 | 170 | 90 | -1 | 5 | 1880 | 72.50167 | 354.2728 | 1.074293 | 231.0674 | 78.98304 | 44.22235 | 714.2827
DEIM | MnCl3 | CC[N]1C=C[N+](=C1)CC.Cl[Mn-](Cl)Cl | 0.02 | 4 | 190 | 90 | -1 | 5 | 1924 | 66.31148 | 345.3717 | 1.08368 | 252.6376 | 44.18862 | 48.54546 | 714.5256
TMG | ZnCl4 | [N+]=C(N(C)C)N(C)C.Cl[Zn-2](Cl)(Cl)Cl | 0.02 | 4 | 180 | 120 | -1 | 5 | 3192 | 76.76675 | 344.3199 | 1.084844 | 218.2296 | 63.32625 | 62.76409 | 714.5822
EMIM | MnCl3 | CCN1C=C[N+](=C1)C.Cl[Mn-](Cl)Cl | 0.02 | 4 | 190 | 90 | -1 | 5 | 1767 | 66.09268 | 342.8972 | 1.087267 | 253.474 | 40.71713 | 48.70616 | 715.0821
EMIM | ZnCl4 | CCN1C=C[N+](=C1)C.Cl[Zn-2](Cl)(Cl)Cl | 0.02 | 4 | 190 | 120 | -1 | 5 | 1769 | 75.19297 | 322.8179 | 1.108113 | 222.7971 | 35.82982 | 64.19098 | 715.4656
DMIM | ZnCl3 | CN1C=C[N+](=C1)C.Cl[Zn-](Cl)Cl | 0.02 | 4 | 190 | 120 | -1 | 5 | 1706 | 75.09789 | 321.949 | 1.109516 | 223.0792 | 34.59755 | 64.27225 | 715.7327
Ch | ZnCl3 | C[N+](C)(C)CCO.Cl[Zn-](Cl)Cl | 0.02 | 4 | 160 | 90 | -1 | 5 | 1880 | 66.04218 | 345.4726 | 1.086642 | 253.6678 | 43.35413 | 48.45067 | 716.0575
N2222 | ZnCl3 | CC[N+](CC)(CC)CC.Cl[Zn-](Cl)Cl | 0.04 | 4 | 190 | 90 | -1 | 5 | 4258 | 77.40613 | 425.5682 | 1.007056 | 216.427 | 167.5538 | 41.58742 | 716.3121
DMIM | ZnCl4 | CN1C=C[N+](=C1)C.Cl[Zn-2](Cl)(Cl)Cl | 0.02 | 4 | 190 | 120 | -1 | 5 | 1877 | 75.19345 | 325.0033 | 1.108106 | 222.7956 | 38.01704 | 64.19057 | 716.5548
C6TMG | ZnCl4 | CCCCCC[N+]=C(N(C)C)N(C)C.Cl[Zn-2](Cl)(Cl)Cl | 0.02 | 4 | 170 | 90 | -1 | 5 | 5675 | 69.99738 | 408.6135 | 1.025697 | 239.3343 | 123.4747 | 45.80449 | 717.1552
DMIM | MnCl3 | CN1C=C[N+](=C1)C.Cl[Mn-](Cl)Cl | 0.02 | 4 | 190 | 90 | -1 | 5 | 1851 | 65.96964 | 345.4761 | 1.089295 | 253.9467 | 42.73231 | 48.79701 | 717.3855
DMIM | ZnCl3 | CN1C=C[N+](=C1)C.Cl[Zn-](Cl)Cl | 0.04 | 4 | 190 | 90 | -1 | 5 | 1706 | 71.83109 | 350.3817 | 1.085217 | 233.2245 | 72.34201 | 44.81515 | 717.7993
C6TMG | ZnCl3 | CCCCCC[N+]=C(N(C)C)N(C)C.Cl[Zn-](Cl)Cl | 0.02 | 4 | 170 | 90 | -1 | 5 | 4853 | 69.03975 | 396.1484 | 1.039924 | 242.654 | 107.0545 | 46.43983 | 718.0362
Ch | ZnCl3 | C[N+](C)(C)CCO.Cl[Zn-](Cl)Cl | 0.06 | 4 | 190 | 90 | -1 | 5 | 1880 | 78.39822 | 364.3131 | 1.072017 | 213.6882 | 109.5638 | 41.06115 | 718.1651
Ch | OH | C[N+](C)(C)CCO.[OH-] | 0.02 | 4 | 190 | 90 | -1 | 5 | 2579 | 66.55835 | 359.0783 | 1.07966 | 251.7006 | 59.01234 | 48.3654 | 719.3692
EMIM | ZnCl3 | CCN1C=C[N+](=C1)C.Cl[Zn-](Cl)Cl | 0.04 | 4 | 190 | 90 | -1 | 5 | 1632 | 71.5052 | 348.8264 | 1.090163 | 234.2875 | 69.51949 | 45.0194 | 719.4947
C4TMG | ZnCl4 | CCCC[N+]=C(N(C)C)N(C)C.Cl[Zn-2](Cl)(Cl)Cl | 0.02 | 4 | 190 | 120 | -1 | 5 | 4814 | 77.92322 | 371.0204 | 1.069288 | 214.9908 | 94.08778 | 61.94188 | 720.154
DEIM | ZnCl4 | CC[N]1C=C[N+](=C1)CC.Cl[Zn-2](Cl)(Cl)Cl | 0.02 | 4 | 190 | 120 | -1 | 5 | 1966 | 74.84948 | 328.3077 | 1.113199 | 223.8195 | 40.00265 | 64.48556 | 720.7531
N1111 | OH | C[N+](C)(C)C.[OH-] | 0.02 | 4 | 190 | 90 | -1 | 5 | 3254 | 67.09035 | 371.5537 | 1.071099 | 249.7047 | 73.86718 | 47.98188 | 721.3263
C2TMG | ZnCl4 | CC[N+]=C(N(C)C)N(C)C.Cl[Zn-2](Cl)(Cl)Cl | 0.02 | 4 | 180 | 120 | -1 | 5 | 3985 | 76.86893 | 359.5737 | 1.083402 | 217.9395 | 78.95353 | 62.68066 | 721.488
EMIM | ZnCl3 | CCN1C=C[N+](=C1)C.Cl[Zn-](Cl)Cl | 0.02 | 4 | 190 | 120 | -1 | 5 | 1632 | 74.40482 | 323.4331 | 1.119851 | 225.1571 | 33.40512 | 64.87093 | 721.6422
EMIM | ZnCl4 | CCN1C=C[N+](=C1)C.Cl[Zn-2](Cl)(Cl)Cl | 0.04 | 4 | 190 | 90 | -1 | 5 | 1769 | 71.56154 | 354.383 | 1.089305 | 234.103 | 75.29605 | 44.98395 | 721.8438
C2TMG | ZnCl3 | CC[N+]=C(N(C)C)N(C)C.Cl[Zn-](Cl)Cl | 0.04 | 4 | 180 | 90 | -1 | 5 | 3383 | 74.86214 | 404.3417 | 1.040847 | 223.7816 | 137.6461 | 42.91404 | 722.5945
DEIM | FeCl4 | CC[N]1C=C[N+](=C1)CC.Cl[Fe-](Cl)(Cl)Cl | 0.02 | 4 | 190 | 90 | -1 | 5 | 2233 | 65.89275 | 354.7084 | 1.090566 | 254.2431 | 51.61134 | 48.85395 | 722.6372
EMIM | FeCl4 | CCN1C=C[N+](=C1)C.Cl[Fe-](Cl)(Cl)Cl | 0.02 | 4 | 190 | 90 | -1 | 5 | 2108 | 65.69733 | 352.8657 | 1.09381 | 254.9993 | 48.86714 | 48.99926 | 723.3378
C2TMG | ZnCl3 | CC[N+]=C(N(C)C)N(C)C.Cl[Zn-](Cl)Cl | 0.02 | 4 | 180 | 120 | -1 | 5 | 3383 | 76.01412 | 351.5558 | 1.095586 | 220.3903 | 67.78003 | 63.38553 | 723.5707
N1111 | ZnCl4 | C[N+](C)(C)C.Cl[Zn-2](Cl)(Cl)Cl | 0.04 | 4 | 180 | 90 | -1 | 5 | 2368 | 72.55651 | 374.5803 | 1.073922 | 230.8928 | 99.40983 | 44.27773 | 724.2513
Ch | ZnCl4 | C[N+](C)(C)CCO.Cl[Zn-2](Cl)(Cl)Cl | 0.02 | 4 | 160 | 90 | -1 | 5 | 2102 | 65.39505 | 354.0614 | 1.097395 | 256.178 | 48.95329 | 48.93012 | 725.7284
DEIM | ZnCl4 | CC[N]1C=C[N+](=C1)CC.Cl[Zn-2](Cl)(Cl)Cl | 0.04 | 4 | 190 | 90 | -1 | 5 | 1966 | 71.58001 | 362.6746 | 1.089024 | 234.0426 | 83.6596 | 44.97235 | 725.849
N2222 | ZnCl3 | CC[N+](CC)(CC)CC.Cl[Zn-](Cl)Cl | 0.02 | 4 | 180 | 120 | -1 | 5 | 4258 | 76.65675 | 365.9927 | 1.086401 | 218.5427 | 84.59589 | 62.85415 | 726.1969
AMIM | MnCl3 | C[N+]1=CN(C=C1)CC=C.Cl[Mn-](Cl)Cl | 0.02 | 4 | 190 | 90 | -1 | 5 | 1989 | 65.31195 | 352.1729 | 1.100264 | 256.504 | 46.38058 | 49.28839 | 726.2185
AMIM | ZnCl4 | C[N+]1=CN(C=C1)CC=C.Cl[Zn-2](Cl)(Cl)Cl | 0.02 | 4 | 190 | 120 | -1 | 5 | 2047 | 74.34502 | 332.1947 | 1.120752 | 225.3382 | 41.93339 | 64.92312 | 726.4734
DEIM | ZnCl3 | CC[N]1C=C[N+](=C1)CC.Cl[Zn-](Cl)Cl | 0.04 | 4 | 190 | 90 | -1 | 5 | 1790 | 71.10011 | 357.5826 | 1.096374 | 235.6223 | 76.68436 | 45.27589 | 726.9783
Ch | ZnCl4 | C[N+](C)(C)CCO.Cl[Zn-2](Cl)(Cl)Cl | 0.04 | 4 | 170 | 90 | -1 | 5 | 2102 | 71.68861 | 367.7233 | 1.086477 | 233.6881 | 89.31134 | 44.7239 | 727.1001
C2TMG | ZnCl4 | CC[N+]=C(N(C)C)N(C)C.Cl[Zn-2](Cl)(Cl)Cl | 0.04 | 4 | 180 | 90 | -1 | 5 | 3985 | 75.62329 | 424.5194 | 1.030371 | 221.5293 | 160.508 | 42.48211 | 727.4453
C4TMG | ZnCl3 | CCCC[N+]=C(N(C)C)N(C)C.Cl[Zn-](Cl)Cl | 0.02 | 4 | 190 | 120 | -1 | 5 | 4096 | 76.37691 | 364.2149 | 1.090936 | 219.3434 | 81.67551 | 63.19593 | 727.5755
N2222 | ZnCl4 | CC[N+](CC)(CC)CC.Cl[Zn-2](Cl)(Cl)Cl | 0.04 | 4 | 190 | 90 | -1 | 5 | 5149 | 78.02165 | 456.9954 | 0.9991113 | 214.7195 | 201.0165 | 41.25933 | 728.0533
N1111 | ZnCl3 | C[N+](C)(C)C.Cl[Zn-](Cl)Cl | 0.02 | 4 | 160 | 90 | -1 | 5 | 2044 | 65.11145 | 354.2469 | 1.102175 | 257.2938 | 47.80987 | 49.14324 | 728.211
Ch | ZnCl3 | C[N+](C)(C)CCO.Cl[Zn-](Cl)Cl | 0.02 | 4 | 170 | 120 | -1 | 5 | 1880 | 73.92018 | 330.4337 | 1.126051 | 226.6333 | 38.73369 | 65.0667 | 728.2426
DMIM | ZnCl4 | CN1C=C[N+](=C1)C.Cl[Zn-2](Cl)(Cl)Cl | 0.04 | 4 | 190 | 90 | -1 | 5 | 1877 | 71.12752 | 361.1705 | 1.095952 | 235.5315 | 80.38049 | 45.25845 | 728.561
Ch | ZnCl4 | C[N+](C)(C)CCO.Cl[Zn-2](Cl)(Cl)Cl | 0.06 | 4 | 190 | 90 | -1 | 5 | 2102 | 77.94787 | 379.4305 | 1.078211 | 214.9228 | 123.2094 | 41.29838 | 728.8207
DMIM | ZnCl3 | CN1C=C[N+](=C1)C.Cl[Zn-](Cl)Cl | 0.02 | 4 | 180 | 90 | -1 | 5 | 1706 | 64.75626 | 348.4391 | 1.109208 | 258.7051 | 40.12281 | 49.61123 | 728.8235
DMIM | FeCl4 | CN1C=C[N+](=C1)C.Cl[Fe-](Cl)(Cl)Cl | 0.02 | 4 | 190 | 90 | -1 | 5 | 2198 | 65.25697 | 357.3473 | 1.101191 | 256.72 | 51.29733 | 49.32991 | 729.2692
N2222 | ZnCl4 | CC[N+](CC)(CC)CC.Cl[Zn-2](Cl)(Cl)Cl | 0.02 | 4 | 180 | 120 | -1 | 5 | 5149 | 77.22196 | 380.8863 | 1.078449 | 216.9431 | 101.5491 | 62.39411 | 729.6679
C6TMG | MnCl3 | CCCCCC[N+]=C(N(C)C)N(C)C.Cl[Mn-](Cl)Cl | 0.02 | 4 | 190 | 90 | -1 | 5 | 5048 | 68.1767 | 405.7089 | 1.054032 | 245.7258 | 112.7658 | 47.21731 | 729.8702
DEIM | ZnCl3 | CC[N]1C=C[N+](=C1)CC.Cl[Zn-](Cl)Cl | 0.02 | 4 | 190 | 120 | -1 | 5 | 1790 | 73.68668 | 329.8509 | 1.130765 | 227.3515 | 36.99628 | 65.50316 | 730.3081
Ch | OH | C[N+](C)(C)CCO.[OH-] | 0.02 | 4 | 180 | 90 | -1 | 5 | 2579 | 65.46835 | 364.9577 | 1.097143 | 255.8912 | 59.99485 | 49.07161 | 731.0504
C4TMG | MnCl3 | CCCC[N+]=C(N(C)C)N(C)C.Cl[Mn-](Cl)Cl | 0.02 | 4 | 190 | 90 | -1 | 5 | 4284 | 67.27006 | 393.8801 | 1.068237 | 249.0376 | 96.98882 | 47.8537 | 731.0588
N1111 | ZnCl4 | C[N+](C)(C)C.Cl[Zn-2](Cl)(Cl)Cl | 0.02 | 4 | 180 | 120 | -1 | 5 | 2368 | 74.1104 | 339.7281 | 1.123729 | 226.0516 | 48.66274 | 65.01375 | 731.7283
C4TMG | ZnCl4 | CCCC[N+]=C(N(C)C)N(C)C.Cl[Zn-2](Cl)(Cl)Cl | 0.04 | 4 | 190 | 90 | -1 | 5 | 4814 | 76.88468 | 450.4817 | 1.013886 | 217.8948 | 190.7174 | 41.86947 | 732.1839
C4TMG | ZnCl3 | CCCC[N+]=C(N(C)C)N(C)C.Cl[Zn-](Cl)Cl | 0.04 | 4 | 190 | 90 | -1 | 5 | 4096 | 75.38914 | 430.4087 | 1.033999 | 222.2173 | 165.4913 | 42.70006 | 732.2039
N1111 | ZnCl3 | C[N+](C)(C)C.Cl[Zn-](Cl)Cl | 0.04 | 4 | 170 | 90 | -1 | 5 | 2044 | 71.06017 | 368.4893 | 1.096085 | 235.7548 | 87.61505 | 45.11943 | 732.2873
C8TMG | MnCl3 | CCCCCCCC[N+]=C(N(C)C)N(C)C.Cl[Mn-](Cl)Cl | 0.02 | 4 | 190 | 90 | -1 | 5 | 5846 | 68.73015 | 420.1247 | 1.045544 | 243.7471 | 129.5405 | 46.8371 | 732.8343
AMIM | ZnCl3 | C[N+]1=CN(C=C1)CC=C.Cl[Zn-](Cl)Cl | 0.02 | 4 | 190 | 120 | -1 | 5 | 1852 | 73.41904 | 332.3394 | 1.134887 | 228.1802 | 38.41725 | 65.74194 | 733.6133
TMG | ZnCl3 | [N+]=C(N(C)C)N(C)C.Cl[Zn-](Cl)Cl | 0.02 | 4 | 160 | 90 | -1 | 5 | 2717 | 65.31701 | 368.8242 | 1.098706 | 256.4841 | 63.35157 | 48.98858 | 733.7654
C8TMG | ZnCl3 | CCCCCCCC[N+]=C(N(C)C)N(C)C.Cl[Zn-](Cl)Cl | 0.02 | 4 | 170 | 90 | -1 | 5 | 5644 | 68.37547 | 417.6156 | 1.050027 | 245.0115 | 125.7132 | 46.891 | 733.8214
EMIM | ZnCl3 | CCN1C=C[N+](=C1)C.Cl[Zn-](Cl)Cl | 0.02 | 4 | 180 | 90 | -1 | 5 | 1632 | 64.235 | 349.5121 | 1.118209 | 260.8044 | 38.6939 | 50.01381 | 733.8605
N1111 | ZnCl3 | C[N+](C)(C)C.Cl[Zn-](Cl)Cl | 0.06 | 4 | 190 | 90 | -1 | 5 | 2044 | 77.23142 | 379.5192 | 1.088213 | 216.9165 | 120.9211 | 41.68149 | 733.866
AMIM | ZnCl3 | C[N+]1=CN(C=C1)CC=C.Cl[Zn-](Cl)Cl | 0.04 | 4 | 190 | 90 | -1 | 5 | 1852 | 70.52802 | 363.1608 | 1.105267 | 237.5336 | 79.98404 | 45.64315 | 734.2141
C8TMG | ZnCl4 | CCCCCCCC[N+]=C(N(C)C)N(C)C.Cl[Zn-2](Cl)(Cl)Cl | 0.02 | 4 | 170 | 90 | -1 | 5 | 6559 | 69.28712 | 432.2331 | 1.036211 | 241.7877 | 144.1714 | 46.27403 | 734.2221
N2222 | ZnCl3 | CC[N+](CC)(CC)CC.Cl[Zn-](Cl)Cl | 0.04 | 4 | 180 | 90 | -1 | 5 | 4258 | 75.48158 | 436.333 | 1.032306 | 221.9452 | 171.8259 | 42.56187 | 734.3194
Ch | ZnCl3 | C[N+](C)(C)CCO.Cl[Zn-](Cl)Cl | 0.04 | 4 | 190 | 120 | -1 | 5 | 1880 | 79.46176 | 343.6356 | 1.125249 | 210.8281 | 72.06488 | 60.74255 | 734.4422
Ch | ZnCl3 | C[N+](C)(C)CCO.Cl[Zn-](Cl)Cl | 0.06 | 4 | 180 | 90 | -1 | 5 | 1880 | 76.48785 | 373.3274 | 1.09837 | 219.0253 | 112.3002 | 42.00193 | 735.8488
AMIM | ZnCl4 | C[N+]1=CN(C=C1)CC=C.Cl[Zn-2](Cl)(Cl)Cl | 0.04 | 4 | 190 | 90 | -1 | 5 | 2047 | 70.72878 | 370.5277 | 1.10213 | 236.8594 | 88.15475 | 45.5136 | 736.3289
AMIM | FeCl4 | C[N+]1=CN(C=C1)CC=C.Cl[Fe-](Cl)(Cl)Cl | 0.02 | 4 | 190 | 90 | -1 | 5 | 2292 | 64.71611 | 362.5459 | 1.110394 | 258.8656 | 53.93817 | 49.74219 | 736.4701
EMIM | ZnCl4 | CCN1C=C[N+](=C1)C.Cl[Zn-2](Cl)(Cl)Cl | 0.02 | 4 | 180 | 90 | -1 | 5 | 1769 | 64.13299 | 353.3215 | 1.119987 | 261.2193 | 42.00881 | 50.09337 | 736.6545
TMG | ZnCl3 | [N+]=C(N(C)C)N(C)C.Cl[Zn-](Cl)Cl | 0.04 | 4 | 170 | 90 | -1 | 5 | 2717 | 72.014 | 392.0743 | 1.081568 | 232.6322 | 114.9203 | 44.52182 | 736.8209
C4TMG | ZnCl4 | CCCC[N+]=C(N(C)C)N(C)C.Cl[Zn-2](Cl)(Cl)Cl | 0.02 | 4 | 180 | 120 | -1 | 5 | 4814 | 76.08141 | 379.8903 | 1.094617 | 220.1953 | 96.36549 | 63.32947 | 737.2535
Ch | ZnCl4 | C[N+](C)(C)CCO.Cl[Zn-2](Cl)(Cl)Cl | 0.02 | 4 | 170 | 120 | -1 | 5 | 2102 | 73.22823 | 338.1731 | 1.136692 | 228.7748 | 43.71679 | 65.68153 | 737.4325
C2TMG | MnCl3 | CC[N+]=C(N(C)C)N(C)C.Cl[Mn-](Cl)Cl | 0.02 | 4 | 190 | 90 | -1 | 5 | 3564 | 65.84803 | 385.7335 | 1.091307 | 254.4157 | 82.43069 | 48.88713 | 738.5201
DEIM | ZnCl4 | CC[N]1C=C[N+](=C1)CC.Cl[Zn-2](Cl)(Cl)Cl | 0.02 | 4 | 180 | 90 | -1 | 5 | 1966 | 64.15742 | 357.8633 | 1.119561 | 261.1198 | 46.66923 | 50.07429 | 738.7121
C6TMG | ZnCl4 | CCCCCC[N+]=C(N(C)C)N(C)C.Cl[Zn-2](Cl)(Cl)Cl | 0.02 | 4 | 190 | 120 | -1 | 5 | 5675 | 76.79715 | 393.5353 | 1.084967 | 218.1432 | 112.542 | 62.85012 | 739.2509
C8TMG | FeCl4 | CCCCCCCC[N+]=C(N(C)C)N(C)C.Cl[Fe-](Cl)(Cl)Cl | 0.02 | 4 | 190 | 90 | -1 | 5 | 5745 | 67.86589 | 423.2083 | 1.058859 | 246.8512 | 128.9236 | 47.43356 | 741.0336
TMG | ZnCl4 | [N+]=C(N(C)C)N(C)C.Cl[Zn-2](Cl)(Cl)Cl | 0.02 | 4 | 160 | 90 | -1 | 5 | 3192 | 65.13344 | 380.9704 | 1.101803 | 257.207 | 74.63678 | 49.12665 | 741.3867
Ch | ZnCl4 | C[N+](C)(C)CCO.Cl[Zn-2](Cl)(Cl)Cl | 0.04 | 4 | 190 | 120 | -1 | 5 | 2102 | 79.10869 | 353.717 | 1.130271 | 211.7691 | 80.93429 | 61.01366 | 741.994
TMG | ZnCl3 | [N+]=C(N(C)C)N(C)C.Cl[Zn-](Cl)Cl | 0.02 | 4 | 170 | 120 | -1 | 5 | 2717 | 73.39246 | 350.1784 | 1.134148 | 228.2629 | 56.38093 | 65.53456 | 742.1633
C6TMG | FeCl4 | CCCCCC[N+]=C(N(C)C)N(C)C.Cl[Fe-](Cl)(Cl)Cl | 0.02 | 4 | 190 | 90 | -1 | 5 | 5013 | 66.96694 | 412.2421 | 1.073073 | 250.1648 | 114.0069 | 48.0703 | 742.6574
N1111 | ZnCl3 | C[N+](C)(C)C.Cl[Zn-](Cl)Cl | 0.02 | 4 | 170 | 120 | -1 | 5 | 2044 | 72.6486 | 339.6554 | 1.145761 | 230.6001 | 42.84969 | 66.20557 | 742.7082
C4TMG | ZnCl3 | CCCC[N+]=C(N(C)C)N(C)C.Cl[Zn-](Cl)Cl | 0.02 | 4 | 180 | 120 | -1 | 5 | 4096 | 74.7262 | 372.1465 | 1.114468 | 224.1888 | 83.47974 | 64.478 | 743.3074
TMG | OH | [N+]=C(N(C)C)N(C)C.[OH-] | 0.02 | 4 | 190 | 90 | -1 | 5 | 4352 | 66.19492 | 401.842 | 1.085588 | 253.0824 | 100.1286 | 48.63093 | 743.7149
DEIM | CoCl3 | CC[N]1C=C[N+](=C1)CC.Cl[Co-](Cl)Cl | 0.02 | 4 | 190 | 90 | -1 | 5 | 5047 | 66.84483 | 413.7698 | 1.075033 | 250.6218 | 114.9898 | 48.15811 | 744.4013
DEIM | ZnCl3 | CC[N]1C=C[N+](=C1)CC.Cl[Zn-](Cl)Cl | 0.02 | 4 | 180 | 90 | -1 | 5 | 1790 | 63.4681 | 357.5267 | 1.13172 | 263.9558 | 42.95281 | 50.61814 | 744.6236
DMIM | ZnCl4 | CN1C=C[N+](=C1)C.Cl[Zn-2](Cl)(Cl)Cl | 0.02 | 4 | 180 | 90 | -1 | 5 | 1877 | 63.51965 | 359.3226 | 1.130802 | 263.7416 | 45.00391 | 50.57707 | 745.0623
N1111 | OH | C[N+](C)(C)C.[OH-] | 0.02 | 4 | 180 | 90 | -1 | 5 | 3254 | 64.89219 | 384.0398 | 1.106884 | 258.1632 | 76.36936 | 49.5073 | 745.462
TMG | ZnCl3 | [N+]=C(N(C)C)N(C)C.Cl[Zn-](Cl)Cl | 0.06 | 4 | 190 | 90 | -1 | 5 | 2717 | 77.91567 | 415.6506 | 1.078656 | 215.0116 | 159.3236 | 41.31545 | 747.1535
EMIM | CoCl3 | CCN1C=C[N+](=C1)C.Cl[Co-](Cl)Cl | 0.02 | 4 | 190 | 90 | -1 | 5 | 5050 | 66.59999 | 415.3595 | 1.078985 | 251.5432 | 115.4812 | 48.33516 | 747.1723
N1111 | ZnCl3 | C[N+](C)(C)C.Cl[Zn-](Cl)Cl | 0.04 | 4 | 190 | 120 | -1 | 5 | 2044 | 78.43719 | 354.4928 | 1.139947 | 213.582 | 79.37484 | 61.53599 | 747.22
N2222 | ZnCl4 | CC[N+](CC)(CC)CC.Cl[Zn-2](Cl)(Cl)Cl | 0.04 | 4 | 180 | 90 | -1 | 5 | 5149 | 75.94993 | 469.3757 | 1.02594 | 220.5766 | 206.4998 | 42.29941 | 747.6578
DMIM | CoCl4 | CN1C=C[N+](=C1)C.Cl[Co-2](Cl)(Cl)Cl | 0.02 | 4 | 190 | 120 | -1 | 5 | 4734 | 74.87383 | 384.5037 | 1.112837 | 223.7467 | 96.29245 | 64.46458 | 748.6701
C6TMG | ZnCl3 | CCCCCC[N+]=C(N(C)C)N(C)C.Cl[Zn-](Cl)Cl | 0.02 | 4 | 190 | 120 | -1 | 5 | 4853 | 74.96353 | 386.4613 | 1.111505 | 223.479 | 98.59486 | 64.38745 | 748.9831
C4TMG | FeCl4 | CCCC[N+]=C(N(C)C)N(C)C.Cl[Fe-](Cl)(Cl)Cl | 0.02 | 4 | 190 | 90 | -1 | 5 | 4321 | 65.68655 | 404.2332 | 1.093989 | 255.0411 | 100.1848 | 49.0073 | 749.1113
C4TMG | ZnCl3 | CCCC[N+]=C(N(C)C)N(C)C.Cl[Zn-](Cl)Cl | 0.04 | 4 | 180 | 90 | -1 | 5 | 4096 | 73.66044 | 440.4217 | 1.057828 | 227.4324 | 169.3751 | 43.61415 | 749.1248
TMG | ZnCl4 | [N+]=C(N(C)C)N(C)C.Cl[Zn-2](Cl)(Cl)Cl | 0.02 | 4 | 170 | 120 | -1 | 5 | 3192 | 73.19248 | 361.0189 | 1.137247 | 228.8865 | 66.41871 | 65.71361 | 749.1329
Ch | ZnCl4 | C[N+](C)(C)CCO.Cl[Zn-2](Cl)(Cl)Cl | 0.06 | 4 | 180 | 90 | -1 | 5 | 2102 | 75.80713 | 390.0599 | 1.108233 | 220.9921 | 126.6887 | 42.37909 | 749.1465
EMIM | CoCl4 | CCN1C=C[N+](=C1)C.Cl[Co-2](Cl)(Cl)Cl | 0.02 | 4 | 190 | 120 | -1 | 5 | 4435 | 74.43768 | 380.6392 | 1.119357 | 225.0577 | 90.73917 | 64.8423 | 749.998
TMG | ZnCl4 | [N+]=C(N(C)C)N(C)C.Cl[Zn-2](Cl)(Cl)Cl | 0.04 | 4 | 170 | 90 | -1 | 5 | 3192 | 71.68928 | 414.0322 | 1.086467 | 233.6859 | 135.6228 | 44.72348 | 750.2494
EMIM | CoCl4 | CCN1C=C[N+](=C1)C.Cl[Co-2](Cl)(Cl)Cl | 0.04 | 4 | 190 | 90 | -1 | 5 | 4435 | 74.25261 | 450.903 | 1.049826 | 225.6186 | 181.9307 | 43.35364 | 750.3644
Ch | ZnCl3 | C[N+](C)(C)CCO.Cl[Zn-](Cl)Cl | 0.04 | 4 | 180 | 120 | -1 | 5 | 1880 | 77.73523 | 351.1583 | 1.149696 | 215.5107 | 73.66547 | 61.98213 | 750.4272
C2TMG | ZnCl3 | CC[N+]=C(N(C)C)N(C)C.Cl[Zn-](Cl)Cl | 0.02 | 4 | 160 | 90 | -1 | 5 | 3383 | 64.47563 | 389.3688 | 1.113044 | 259.8311 | 79.90987 | 49.62786 | 751.2065
C4TMG | ZnCl4 | CCCC[N+]=C(N(C)C)N(C)C.Cl[Zn-2](Cl)(Cl)Cl | 0.04 | 4 | 180 | 90 | -1 | 5 | 4814 | 74.90472 | 462.3027 | 1.040256 | 223.6545 | 195.7586 | 42.88965 | 751.2792
C2TMG | ZnCl4 | CC[N+]=C(N(C)C)N(C)C.Cl[Zn-2](Cl)(Cl)Cl | 0.02 | 4 | 160 | 90 | -1 | 5 | 3985 | 65.04845 | 400.0347 | 1.103243 | 257.543 | 93.30081 | 49.19084 | 751.6387
TMG | OH | [N+]=C(N(C)C)N(C)C.[OH-] | 0.02 | 4 | 180 | 90 | -1 | 5 | 4352 | 65.42125 | 406.4951 | 1.097933 | 256.0754 | 101.3127 | 49.10694 | 752.214
DMIM | CoCl3 | CN1C=C[N+](=C1)C.Cl[Co-](Cl)Cl | 0.02 | 4 | 190 | 90 | -1 | 5 | 5308 | 66.40367 | 422.5048 | 1.082175 | 252.2869 | 121.7399 | 48.47806 | 752.3399
N2222 | ZnCl3 | CC[N+](CC)(CC)CC.Cl[Zn-](Cl)Cl | 0.02 | 4 | 160 | 90 | -1 | 5 | 4258 | 65.13577 | 405.8816 | 1.101764 | 257.1978 | 99.55892 | 49.12489 | 753.8226
C6TMG | CoCl3 | CCCCCC[N+]=C(N(C)C)N(C)C.Cl[Co-](Cl)Cl | 0.02 | 4 | 190 | 90 | -1 | 5 | 7501 | 68.43036 | 458.7987 | 1.050124 | 244.8149 | 166.9415 | 47.04229 | 754.4616
N1111 | ZnCl3 | C[N+](C)(C)C.Cl[Zn-](Cl)Cl | 0.06 | 4 | 180 | 90 | -1 | 5 | 2044 | 75.08231 | 390.296 | 1.118932 | 223.1255 | 124.3823 | 42.78821 | 754.6139
Ch | HCO3 | C[N+](C)(C)CCO.OC([O-])=O | 0.02 | 4 | 180 | 90 | -1 | 5 | 1984 | 62.78571 | 366.1184 | 1.14402 | 266.8246 | 48.12546 | 51.16829 | 755.0694
TMG | ZnCl3 | [N+]=C(N(C)C)N(C)C.Cl[Zn-](Cl)Cl | 0.04 | 4 | 190 | 120 | -1 | 5 | 2717 | 78.96945 | 378.0621 | 1.132264 | 212.1425 | 104.7984 | 61.12123 | 755.1629
DMIM | CoCl4 | CN1C=C[N+](=C1)C.Cl[Co-2](Cl)(Cl)Cl | 0.04 | 4 | 190 | 90 | -1 | 5 | 4734 | 74.38269 | 462.3584 | 1.04799 | 225.2241 | 193.8565 | 43.27782 | 755.1742
C8TMG | CoCl3 | CCCCCCCC[N+]=C(N(C)C)N(C)C.Cl[Co-](Cl)Cl | 0.02 | 4 | 190 | 90 | -1 | 5 | 8116 | 68.97156 | 468.7787 | 1.041884 | 242.8939 | 179.2116 | 46.67316 | 755.3316
Ch | Lys | C[N+](C)(C)CCO.C(CCN)CC(C(=O)[O-])N | 0.02 | 4 | 180 | 90 | -1 | 5 | 1993 | 62.73477 | 366.6342 | 1.14495 | 267.0413 | 48.38303 | 51.20984 | 755.7918
Ch | Ac | C[N+](C)(C)CCO.CC(=O)[O-] | 0.02 | 4 | 180 | 90 | -1 | 5 | 2054 | 62.79167 | 367.7814 | 1.143912 | 266.7993 | 49.8187 | 51.16343 | 755.8467
AMIM | ZnCl4 | C[N+]1=CN(C=C1)CC=C.Cl[Zn-2](Cl)(Cl)Cl | 0.02 | 4 | 180 | 90 | -1 | 5 | 2047 | 62.78152 | 367.6711 | 1.144097 | 266.8424 | 49.65695 | 51.1717 | 755.8839
C6TMG | ZnCl4 | CCCCCC[N+]=C(N(C)C)N(C)C.Cl[Zn-2](Cl)(Cl)Cl | 0.02 | 4 | 180 | 120 | -1 | 5 | 5675 | 75.04306 | 402.6205 | 1.109763 | 223.2421 | 115.1726 | 64.20574 | 756.1915
TMG | MnCl3 | [N+]=C(N(C)C)N(C)C.Cl[Mn-](Cl)Cl | 0.02 | 4 | 190 | 90 | -1 | 5 | 2892 | 63.62648 | 383.1164 | 1.12941 | 263.2988 | 69.22364 | 50.59404 | 756.2633
C2TMG | ZnCl4 | CC[N+]=C(N(C)C)N(C)C.Cl[Zn-2](Cl)(Cl)Cl | 0.02 | 4 | 170 | 120 | -1 | 5 | 3985 | 73.24019 | 377.2736 | 1.136506 | 228.7374 | 82.86534 | 65.6708 | 756.8899
AMIM | CoCl3 | C[N+]1=CN(C=C1)CC=C.Cl[Co-](Cl)Cl | 0.02 | 4 | 190 | 90 | -1 | 5 | 5132 | 65.81833 | 422.1898 | 1.091799 | 254.5305 | 118.7501 | 48.90919 | 756.9945
AMIM | ZnCl3 | C[N+]1=CN(C=C1)CC=C.Cl[Zn-](Cl)Cl | 0.02 | 4 | 180 | 90 | -1 | 5 | 1852 | 62.47622 | 364.7143 | 1.149688 | 268.1464 | 45.1461 | 51.42176 | 757.201
C4TMG | CoCl3 | CCCC[N+]=C(N(C)C)N(C)C.Cl[Co-](Cl)Cl | 0.02 | 4 | 190 | 90 | -1 | 5 | 6951 | 67.54513 | 452.4105 | 1.063887 | 248.0234 | 156.7283 | 47.65882 | 758.1488
Ch | But | C[N+](C)(C)CCO.CCCC(=O)[O-] | 0.02 | 4 | 180 | 90 | -1 | 5 | 2235 | 62.77701 | 372.2584 | 1.144179 | 266.8616 | 54.22143 | 51.17538 | 758.2188
N1111 | ZnCl4 | C[N+](C)(C)C.Cl[Zn-2](Cl)(Cl)Cl | 0.02 | 4 | 160 | 90 | -1 | 5 | 2368 | 62.85776 | 374.7982 | 1.141692 | 266.5188 | 57.37423 | 50.90521 | 758.2453
C2TMG | ZnCl3 | CC[N+]=C(N(C)C)N(C)C.Cl[Zn-](Cl)Cl | 0.02 | 4 | 170 | 120 | -1 | 5 | 3383 | 72.50325 | 368.4629 | 1.148058 | 231.0624 | 71.06218 | 66.3383 | 758.2604
Ch | For | C[N+](C)(C)CCO.C(=O)[O-] | 0.02 | 4 | 180 | 90 | -1 | 5 | 2256 | 62.78674 | 372.7101 | 1.144002 | 266.8203 | 54.72241 | 51.16745 | 758.356
N1111 | Lys | C[N+](C)(C)C.C(CCN)CC(C(=O)[O-])N | 0.02 | 4 | 180 | 90 | -1 | 5 | 2193 | 62.72112 | 371.5703 | 1.145199 | 267.0994 | 53.2499 | 51.22098 | 758.3844
DEIM | CoCl4 | CC[N]1C=C[N+](=C1)CC.Cl[Co-2](Cl)(Cl)Cl | 0.04 | 4 | 190 | 90 | -1 | 5 | 4469 | 73.50813 | 456.8785 | 1.060458 | 227.9037 | 185.1821 | 43.79272 | 758.6685
C2TMG | ZnCl3 | CC[N+]=C(N(C)C)N(C)C.Cl[Zn-](Cl)Cl | 0.04 | 4 | 170 | 90 | -1 | 5 | 3383 | 71.27704 | 424.589 | 1.09275 | 235.0374 | 144.5694 | 44.98215 | 758.6697
N1111 | HCO3 | C[N+](C)(C)C.OC([O-])=O | 0.02 | 4 | 180 | 90 | -1 | 5 | 2307 | 62.77079 | 374.0422 | 1.144292 | 266.888 | 55.9737 | 51.18045 | 759.1673
C8TMG | ZnCl4 | CCCCCCCC[N+]=C(N(C)C)N(C)C.Cl[Zn-2](Cl)(Cl)Cl | 0.02 | 4 | 190 | 120 | -1 | 5 | 6559 | 75.61774 | 417.4775 | 1.101889 | 221.5456 | 132.1016 | 63.8304 | 759.6831
N2222 | ZnCl4 | CC[N+](CC)(CC)CC.Cl[Zn-2](Cl)(Cl)Cl | 0.02 | 4 | 160 | 90 | -1 | 5 | 5149 | 65.51698 | 424.2318 | 1.095353 | 255.7013 | 119.6914 | 48.83906 | 759.7924
C6TMG | ZnCl4 | CCCCCC[N+]=C(N(C)C)N(C)C.Cl[Zn-2](Cl)(Cl)Cl | 0.04 | 4 | 190 | 90 | -1 | 5 | 5675 | 75.79557 | 491.5552 | 1.028455 | 221.0258 | 228.0584 | 42.4711 | 760.005
N1111 | Ac | C[N+](C)(C)C.CC(=O)[O-] | 0.02 | 4 | 180 | 90 | -1 | 5 | 2398 | 62.78556 | 376.1616 | 1.144023 | 266.8253 | 58.16791 | 51.16841 | 760.0924
Ch | ZnCl4 | C[N+](C)(C)CCO.Cl[Zn-2](Cl)(Cl)Cl | 0.04 | 4 | 180 | 120 | -1 | 5 | 2102 | 77.17018 | 362.492 | 1.158114 | 217.0887 | 82.96735 | 62.43597 | 760.3032
N2222 | MnCl3 | CC[N+](CC)(CC)CC.Cl[Mn-](Cl)Cl | 0.02 | 4 | 190 | 90 | -1 | 5 | 4478 | 64.87029 | 413.0057 | 1.107755 | 258.2503 | 105.1314 | 49.62397 | 760.3804
DEIM | CoCl4 | CC[N]1C=C[N+](=C1)CC.Cl[Co-2](Cl)(Cl)Cl | 0.02 | 4 | 190 | 120 | -1 | 5 | 4469 | 73.45155 | 386.4544 | 1.134385 | 228.0792 | 92.66237 | 65.71284 | 760.4197
N1111 | ZnCl4 | C[N+](C)(C)C.Cl[Zn-2](Cl)(Cl)Cl | 0.06 | 4 | 190 | 90 | -1 | 5 | 2368 | 75.50687 | 407.7926 | 1.113067 | 221.8709 | 143.2882 | 42.63349 | 760.43
N2222 | ZnCl3 | CC[N+](CC)(CC)CC.Cl[Zn-](Cl)Cl | 0.02 | 4 | 170 | 120 | -1 | 5 | 4258 | 73.13605 | 383.4957 | 1.138125 | 229.0631 | 88.66826 | 65.76432 | 760.8101
C6TMG | ZnCl3 | CCCCCC[N+]=C(N(C)C)N(C)C.Cl[Zn-](Cl)Cl | 0.04 | 4 | 190 | 90 | -1 | 5 | 4853 | 74.02284 | 469.5028 | 1.053085 | 226.319 | 199.6956 | 43.48821 | 761.2937
TMG | ZnCl4 | [N+]=C(N(C)C)N(C)C.Cl[Zn-2](Cl)(Cl)Cl | 0.06 | 4 | 190 | 90 | -1 | 5 | 3192 | 77.88779 | 443.6632 | 1.079042 | 215.0886 | 187.2444 | 41.33024 | 761.3528
DMIM | NiCl4 | CN1C=C[N+](=C1)C.Cl[Ni-2](Cl)(Cl)Cl | 0.02 | 4 | 190 | 120 | -1 | 5 | 4682 | 73.57329 | 390.2241 | 1.132508 | 227.7018 | 96.91819 | 65.60411 | 761.3661
Ch | MnCl3 | C[N+](C)(C)CCO.Cl[Mn-](Cl)Cl | 0.02 | 4 | 190 | 90 | -1 | 5 | 2028 | 62.28786 | 370.2246 | 1.153682 | 268.9573 | 49.58594 | 51.68135 | 761.9534
N1111 | But | C[N+](C)(C)C.CCCC(=O)[O-] | 0.02 | 4 | 180 | 90 | -1 | 5 | 2553 | 62.76466 | 380.0479 | 1.144404 | 266.9141 | 61.94833 | 51.18545 | 762.226
Ch | Gly | C[N+](C)(C)CCO.C(C(=O)[O-])N | 0.02 | 4 | 180 | 90 | -1 | 5 | 2584 | 62.78886 | 380.6534 | 1.143963 | 266.8113 | 62.67639 | 51.16572 | 762.3083
C2TMG | FeCl4 | CC[N+]=C(N(C)C)N(C)C.Cl[Fe-](Cl)(Cl)Cl | 0.02 | 4 | 190 | 90 | -1 | 5 | 3681 | 63.89676 | 400.3017 | 1.124633 | 262.185 | 87.73664 | 50.38003 | 762.4672
C2TMG | OH | CC[N+]=C(N(C)C)N(C)C.[OH-] | 0.02 | 4 | 190 | 90 | -1 | 5 | 5363 | 65.5558 | 429.247 | 1.096171 | 255.5498 | 124.5922 | 49.10505 | 762.7092
C6TMG | ZnCl3 | CCCCCC[N+]=C(N(C)C)N(C)C.Cl[Zn-](Cl)Cl | 0.02 | 4 | 180 | 120 | -1 | 5 | 4853 | 73.52708 | 393.8955 | 1.132644 | 227.845 | 100.5211 | 65.52954 | 763.2696
N1111 | For | C[N+](C)(C)C.C(=O)[O-] | 0.02 | 4 | 180 | 90 | -1 | 5 | 2691 | 62.78028 | 383.3011 | 1.144119 | 266.8477 | 65.28065 | 51.17271 | 763.7103
TMG | ZnCl4 | [N+]=C(N(C)C)N(C)C.Cl[Zn-2](Cl)(Cl)Cl | 0.04 | 4 | 190 | 120 | -1 | 5 | 3192 | 79.02725 | 396.0935 | 1.131436 | 211.9873 | 123.0297 | 61.07653 | 763.7646
C2TMG | OH | CC[N+]=C(N(C)C)N(C)C.[OH-] | 0.02 | 4 | 180 | 90 | -1 | 5 | 5363 | 65.39029 | 430.2344 | 1.098453 | 256.1967 | 124.9075 | 49.13019 | 764.3436
N1111 | ZnCl4 | C[N+](C)(C)C.Cl[Zn-2](Cl)(Cl)Cl | 0.04 | 4 | 170 | 90 | -1 | 5 | 2368 | 68.71904 | 395.4042 | 1.133427 | 243.7865 | 104.9612 | 46.65656 | 764.4156
N2222 | ZnCl4 | CC[N+](CC)(CC)CC.Cl[Zn-2](Cl)(Cl)Cl | 0.02 | 4 | 170 | 120 | -1 | 5 | 5149 | 73.61114 | 399.455 | 1.130779 | 227.5848 | 106.5304 | 65.33987 | 765.117
C2TMG | ZnCl4 | CC[N+]=C(N(C)C)N(C)C.Cl[Zn-2](Cl)(Cl)Cl | 0.04 | 4 | 170 | 90 | -1 | 5 | 3985 | 71.87193 | 446.5876 | 1.083706 | 233.092 | 168.8858 | 44.60983 | 765.1466
DMIM | NiCl4 | CN1C=C[N+](=C1)C.Cl[Ni-2](Cl)(Cl)Cl | 0.04 | 4 | 190 | 90 | -1 | 5 | 4682 | 73.29919 | 467.0321 | 1.063481 | 228.5533 | 194.5612 | 43.91755 | 765.2566
Ch | ZnCl3 | C[N+](C)(C)CCO.Cl[Zn-](Cl)Cl | 0.02 | 4 | 190 | 150 | -1 | 5 | 1880 | 80.39857 | 327.3433 | 1.203434 | 208.3715 | 35.61259 | 83.35919 | 765.3888
AMIM | CoCl4 | C[N+]1=CN(C=C1)CC=C.Cl[Co-2](Cl)(Cl)Cl | 0.02 | 4 | 190 | 120 | -1 | 5 | 4574 | 73.06985 | 390.6617 | 1.140311 | 229.2707 | 95.33491 | 66.05611 | 765.4862
TMG | ZnCl3 | [N+]=C(N(C)C)N(C)C.Cl[Zn-](Cl)Cl | 0.06 | 4 | 180 | 90 | -1 | 5 | 2717 | 76.02094 | 425.925 | 1.105116 | 220.3705 | 163.2946 | 42.2599 | 765.5207
N1111 | ZnCl3 | C[N+](C)(C)C.Cl[Zn-](Cl)Cl | 0.04 | 4 | 180 | 120 | -1 | 5 | 2044 | 76.47553 | 363.4745 | 1.168634 | 219.0606 | 81.41087 | 63.0031 | 766.0542
AMIM | CoCl4 | C[N+]1=CN(C=C1)CC=C.Cl[Co-2](Cl)(Cl)Cl | 0.04 | 4 | 190 | 90 | -1 | 5 | 4574 | 72.91863 | 464.9581 | 1.069031 | 229.7461 | 191.0652 | 44.14675 | 766.9948
N1111 | Gly | C[N+](C)(C)C.C(C(=O)[O-])N | 0.02 | 4 | 180 | 90 | -1 | 5 | 3001 | 62.77514 | 390.8533 | 1.144213 | 266.8696 | 72.80687 | 51.1769 | 767.5333
EMIM | NiCl4 | CCN1C=C[N+](=C1)C.Cl[Ni-2](Cl)(Cl)Cl | 0.04 | 4 | 190 | 90 | -1 | 5 | 4386 | 72.48936 | 459.8119 | 1.075362 | 231.1066 | 184.297 | 44.40818 | 767.587
TMG | Lys | [N+]=C(N(C)C)N(C)C.C(CCN)CC(C(=O)[O-])N | 0.02 | 4 | 180 | 90 | -1 | 5 | 2912 | 62.65163 | 389.4604 | 1.146469 | 267.3957 | 70.78693 | 51.2778 | 767.9647
Ch | HCO3 | C[N+](C)(C)CCO.OC([O-])=O | 0.02 | 4 | 170 | 90 | -1 | 5 | 1984 | 61.68774 | 372.5304 | 1.163863 | 271.5738 | 48.98204 | 51.97458 | 768.1969
Ch | Ac | C[N+](C)(C)CCO.CC(=O)[O-] | 0.02 | 4 | 170 | 90 | -1 | 5 | 2054 | 61.71706 | 374.0808 | 1.16331 | 271.4448 | 50.68615 | 51.94989 | 768.6956
Ch | Lys | C[N+](C)(C)CCO.C(CCN)CC(C(=O)[O-])N | 0.02 | 4 | 170 | 90 | -1 | 5 | 1993 | 61.65332 | 372.9607 | 1.164513 | 271.7254 | 49.2317 | 52.00359 | 768.7368
C2TMG | CoCl3 | CC[N+]=C(N(C)C)N(C)C.Cl[Co-](Cl)Cl | 0.02 | 4 | 190 | 90 | -1 | 5 | 6482 | 66.14076 | 451.2172 | 1.086477 | 253.2897 | 149.2567 | 48.67076 | 768.8469
N1111 | ZnCl4 | C[N+](C)(C)C.Cl[Zn-2](Cl)(Cl)Cl | 0.04 | 4 | 190 | 120 | -1 | 5 | 2368 | 76.84755 | 374.668 | 1.163528 | 218.0001 | 93.85895 | 62.8089 | 769.0978
N1111 | ZnCl4 | C[N+](C)(C)C.Cl[Zn-2](Cl)(Cl)Cl | 0.02 | 4 | 170 | 120 | -1 | 5 | 2368 | 70.44653 | 357.2771 | 1.181576 | 237.8083 | 51.19365 | 68.27507 | 769.4265
EMIM | NiCl4 | CCN1C=C[N+](=C1)C.Cl[Ni-2](Cl)(Cl)Cl | 0.02 | 4 | 190 | 120 | -1 | 5 | 4386 | 72.49451 | 389.8125 | 1.149361 | 231.0902 | 92.14197 | 66.58035 | 769.5865
Ch | Ser | C[N+](C)(C)CCO.C(C(C(=O)[O-])N)O | 0.02 | 4 | 180 | 90 | -1 | 5 | 3200 | 62.79067 | 395.5834 | 1.14393 | 266.8035 | 77.61557 | 51.16424 | 769.7567
C8TMG | ZnCl3 | CCCCCCCC[N+]=C(N(C)C)N(C)C.Cl[Zn-](Cl)Cl | 0.02 | 4 | 190 | 120 | -1 | 5 | 5644 | 73.70087 | 409.4277 | 1.130548 | 227.3077 | 116.6295 | 65.49055 | 769.9876
Ch | ZnCl4 | C[N+](C)(C)CCO.Cl[Zn-2](Cl)(Cl)Cl | 0.02 | 4 | 190 | 150 | -1 | 5 | 2102 | 80.13604 | 332.6348 | 1.207377 | 209.0542 | 39.94835 | 83.63228 | 770.0057
C4TMG | ZnCl4 | CCCC[N+]=C(N(C)C)N(C)C.Cl[Zn-2](Cl)(Cl)Cl | 0.02 | 4 | 160 | 90 | -1 | 5 | 4814 | 64.2904 | 424.3897 | 1.116251 | 260.5797 | 114.0392 | 49.77085 | 770.3204
N2222 | ZnCl3 | CC[N+](CC)(CC)CC.Cl[Zn-](Cl)Cl | 0.04 | 4 | 170 | 90 | -1 | 5 | 4258 | 71.86093 | 458.2276 | 1.083871 | 233.1277 | 180.4832 | 44.61665 | 771.0495
C4TMG | ZnCl3 | CCCC[N+]=C(N(C)C)N(C)C.Cl[Zn-](Cl)Cl | 0.02 | 4 | 160 | 90 | -1 | 5 | 4096 | 63.51846 | 412.3319 | 1.129817 | 263.7465 | 98.20962 | 50.37571 | 771.0744
Ch | But | C[N+](C)(C)CCO.CCCC(=O)[O-] | 0.02 | 4 | 170 | 90 | -1 | 5 | 2235 | 61.69446 | 378.686 | 1.163736 | 271.5442 | 55.17285 | 51.96892 | 771.2112
Ch | For | C[N+](C)(C)CCO.C(=O)[O-] | 0.02 | 4 | 170 | 90 | -1 | 5 | 2256 | 61.71261 | 379.0929 | 1.163394 | 271.4644 | 55.67487 | 51.95363 | 771.2435
EMIM | ZnCl4 | CCN1C=C[N+](=C1)C.Cl[Zn-2](Cl)(Cl)Cl | 0.04 | 4 | 190 | 120 | -1 | 5 | 1769 | 75.44781 | 357.4363 | 1.185114 | 222.0445 | 71.4176 | 63.97416 | 771.2751
DMIM | ZnCl3 | CN1C=C[N+](=C1)C.Cl[Zn-](Cl)Cl | 0.04 | 4 | 190 | 120 | -1 | 5 | 1706 | 75.3223 | 355.4842 | 1.187089 | 222.4145 | 68.98894 | 64.08076 | 771.2864
N1111 | Lys | C[N+](C)(C)C.C(CCN)CC(C(=O)[O-])N | 0.02 | 4 | 170 | 90 | -1 | 5 | 2193 | 61.63722 | 377.9999 | 1.164817 | 271.7964 | 54.18631 | 52.01718 | 771.4085
Ch | ZnCl3 | C[N+](C)(C)CCO.Cl[Zn-](Cl)Cl | 0.06 | 4 | 170 | 90 | -1 | 5 | 1880 | 72.93203 | 391.4408 | 1.151482 | 229.7039 | 117.7755 | 43.9614 | 771.4615
TMG | ZnCl3 | [N+]=C(N(C)C)N(C)C.Cl[Zn-](Cl)Cl | 0.04 | 4 | 180 | 120 | -1 | 5 | 2717 | 77.24882 | 386.3728 | 1.156935 | 216.8677 | 107.1326 | 62.37242 | 771.6541
Ch | ZnCl3 | C[N+](C)(C)CCO.Cl[Zn-](Cl)Cl | 0.08 | 4 | 190 | 90 | -1 | 5 | 1880 | 78.69843 | 399.3053 | 1.145336 | 212.873 | 145.5277 | 40.90451 | 772.3206
N1111 | HCO3 | C[N+](C)(C)C.OC([O-])=O | 0.02 | 4 | 170 | 90 | -1 | 5 | 2307 | 61.66853 | 380.6233 | 1.164226 | 271.6584 | 56.97417 | 51.99077 | 772.4245
Ch | Ala | C[N+](C)(C)CCO.CC(C(=O)[O-])N | 0.02 | 4 | 180 | 90 | -1 | 5 | 3412 | 62.77824 | 400.8048 | 1.144157 | 266.8564 | 82.774 | 51.17438 | 772.4808
N1111 | Ac | C[N+](C)(C)C.CC(=O)[O-] | 0.02 | 4 | 170 | 90 | -1 | 5 | 2398 | 61.70713 | 382.6312 | 1.163498 | 271.4885 | 59.18448 | 51.95825 | 773.0643
DMIM | ZnCl4 | CN1C=C[N+](=C1)C.Cl[Zn-2](Cl)(Cl)Cl | 0.04 | 4 | 190 | 120 | -1 | 5 | 1877 | 75.47778 | 361.6528 | 1.184643 | 221.9564 | 75.74765 | 63.94876 | 773.148
TMG | HCO3 | [N+]=C(N(C)C)N(C)C.OC([O-])=O | 0.02 | 4 | 180 | 90 | -1 | 5 | 3346 | 62.64861 | 400.0297 | 1.146524 | 267.4086 | 81.34082 | 51.28027 | 773.2769
TMG | But | [N+]=C(N(C)C)N(C)C.CCCC(=O)[O-] | 0.02 | 4 | 180 | 90 | -1 | 5 | 3408 | 62.6678 | 401.4139 | 1.146173 | 267.3267 | 82.82266 | 51.26456 | 773.7935
C4TMG | ZnCl4 | CCCC[N+]=C(N(C)C)N(C)C.Cl[Zn-2](Cl)(Cl)Cl | 0.02 | 4 | 170 | 120 | -1 | 5 | 4814 | 72.45311 | 398.7978 | 1.148852 | 231.2223 | 101.1913 | 66.38421 | 773.8251
TMG | Ac | [N+]=C(N(C)C)N(C)C.CC(=O)[O-] | 0.02 | 4 | 180 | 90 | -1 | 5 | 3427 | 62.66228 | 401.911 | 1.146274 | 267.3502 | 83.29173 | 51.26907 | 774.0925
N1111 | But | C[N+](C)(C)C.CCCC(=O)[O-] | 0.02 | 4 | 170 | 90 | -1 | 5 | 2553 | 61.69372 | 386.5407 | 1.16375 | 271.5475 | 63.0237 | 51.96954 | 775.1456
EMIM | MnCl3 | CCN1C=C[N+](=C1)C.Cl[Mn-](Cl)Cl | 0.04 | 4 | 190 | 90 | -1 | 5 | 1767 | 66.63422 | 380.4968 | 1.169854 | 251.414 | 80.77245 | 48.31033 | 775.1754
N1111 | Ser | C[N+](C)(C)C.C(C(C(=O)[O-])N)O | 0.02 | 4 | 180 | 90 | -1 | 5 | 3650 | 62.78406 | 406.5409 | 1.144051 | 266.8316 | 88.53959 | 51.16963 | 775.2958
Ch | Gly | C[N+](C)(C)CCO.C(C(=O)[O-])N | 0.02 | 4 | 170 | 90 | -1 | 5 | 2584 | 61.70835 | 387.2141 | 1.163474 | 271.4831 | 63.77384 | 51.95722 | 775.3443
N1111 | ZnCl3 | C[N+](C)(C)C.Cl[Zn-](Cl)Cl | 0.02 | 4 | 190 | 150 | -1 | 5 | 2044 | 79.50029 | 334.1837 | 1.217032 | 210.7259 | 39.15671 | 84.30107 | 775.6078
C8TMG | ZnCl4 | CCCCCCCC[N+]=C(N(C)C)N(C)C.Cl[Zn-2](Cl)(Cl)Cl | 0.02 | 4 | 180 | 120 | -1 | 5 | 6559 | 74.0239 | 426.3514 | 1.125042 | 226.3158 | 134.9459 | 65.08973 | 775.6966
C2TMG | ZnCl3 | CC[N+]=C(N(C)C)N(C)C.Cl[Zn-](Cl)Cl | 0.06 | 4 | 190 | 90 | -1 | 5 | 3383 | 77.00115 | 460.105 | 1.091467 | 217.5652 | 200.7336 | 41.80614 | 775.7861
DMIM | ZnCl3 | CN1C=C[N+](=C1)C.Cl[Zn-](Cl)Cl | 0.06 | 4 | 190 | 90 | -1 | 5 | 1706 | 72.05777 | 385.3367 | 1.166345 | 232.4909 | 108.1717 | 44.67417 | 775.8409
C2TMG | Lys | CC[N+]=C(N(C)C)N(C)C.C(CCN)CC(C(=O)[O-])N | 0.02 | 4 | 180 | 90 | -1 | 5 | 3619 | 62.68703 | 406.417 | 1.145821 | 267.2447 | 87.92349 | 51.24884 | 776.1192
DEIM | MnCl3 | CC[N]1C=C[N+](=C1)CC.Cl[Mn-](Cl)Cl | 0.04 | 4 | 190 | 90 | -1 | 5 | 1924 | 66.83959 | 386.4823 | 1.16626 | 250.6415 | 87.67894 | 48.16189 | 776.3709
C8TMG | MnCl3 | CCCCCCCC[N+]=C(N(C)C)N(C)C.Cl[Mn-](Cl)Cl | 0.02 | 4 | 180 | 90 | -1 | 5 | 5846 | 64.84621 | 445.1879 | 1.107669 | 258.3462 | 137.2993 | 49.5424 | 776.4284
C6TMG | ZnCl3 | CCCCCC[N+]=C(N(C)C)N(C)C.Cl[Zn-](Cl)Cl | 0.04 | 4 | 180 | 90 | -1 | 5 | 4853 | 72.52919 | 479.0823 | 1.074327 | 230.9797 | 203.8081 | 44.2944 | 776.7046
N1111 | For | C[N+](C)(C)C.C(=O)[O-] | 0.02 | 4 | 170 | 90 | -1 | 5 | 2691 | 61.69587 | 389.9338 | 1.16371 | 271.538 | 66.42807 | 51.96773 | 776.8218
EMIM | ZnCl3 | CCN1C=C[N+](=C1)C.Cl[Zn-](Cl)Cl | 0.04 | 4 | 190 | 120 | -1 | 5 | 1632 | 74.62212 | 355.7992 | 1.198227 | 224.5015 | 66.6157 | 64.68203 | 777.0132
EMIM | ZnCl3 | CCN1C=C[N+](=C1)C.Cl[Zn-](Cl)Cl | 0.06 | 4 | 190 | 90 | -1 | 5 | 1632 | 71.71544 | 382.4616 | 1.171913 | 233.6007 | 103.9735 | 44.88742 | 777.1871
C2TMG | ZnCl3 | CC[N+]=C(N(C)C)N(C)C.Cl[Zn-](Cl)Cl | 0.04 | 4 | 190 | 120 | -1 | 5 | 3383 | 78.00351 | 408.7504 | 1.146285 | 214.7695 | 132.1028 | 61.87812 | 777.5177
Ch | ZnCl3 | C[N+](C)(C)CCO.Cl[Zn-](Cl)Cl | 0.04 | 4 | 160 | 90 | -1 | 5 | 1880 | 66.5695 | 385.7467 | 1.169547 | 251.6584 | 86.02141 | 48.06687 | 777.6466
C4TMG | ZnCl3 | CCCC[N+]=C(N(C)C)N(C)C.Cl[Zn-](Cl)Cl | 0.02 | 4 | 170 | 120 | -1 | 5 | 4096 | 71.35828 | 389.5923 | 1.166479 | 234.7698 | 87.41975 | 67.40272 | 778.0356
C4TMG | OH | CCCC[N+]=C(N(C)C)N(C)C.[OH-] | 0.02 | 4 | 180 | 90 | -1 | 5 | 6368 | 65.22038 | 454.8232 | 1.101314 | 256.8641 | 148.7009 | 49.25818 | 778.0688
TMG | For | [N+]=C(N(C)C)N(C)C.C(=O)[O-] | 0.02 | 4 | 180 | 90 | -1 | 5 | 3737 | 62.63835 | 409.6019 | 1.146712 | 267.4523 | 90.86085 | 51.28866 | 778.1569
TMG | ZnCl3 | [N+]=C(N(C)C)N(C)C.Cl[Zn-](Cl)Cl | 0.02 | 4 | 190 | 150 | -1 | 5 | 2717 | 79.89491 | 345.362 | 1.211021 | 209.6851 | 51.79222 | 83.88469 | 778.1913
DMIM | MnCl3 | CN1C=C[N+](=C1)C.Cl[Mn-](Cl)Cl | 0.04 | 4 | 190 | 90 | -1 | 5 | 1851 | 66.53146 | 384.9301 | 1.171661 | 251.8023 | 84.74291 | 48.38494 | 778.2955
C6TMG | ZnCl4 | CCCCCC[N+]=C(N(C)C)N(C)C.Cl[Zn-2](Cl)(Cl)Cl | 0.04 | 4 | 180 | 90 | -1 | 5 | 5675 | 73.94566 | 503.7649 | 1.053748 | 226.5552 | 233.7638 | 43.44592 | 778.7563
TMG | Gly | [N+]=C(N(C)C)N(C)C.C(C(=O)[O-])N | 0.02 | 4 | 180 | 90 | -1 | 5 | 3820 | 62.66861 | 411.4212 | 1.146158 | 267.3232 | 92.83406 | 51.2639 | 778.7897
DEIM | ZnCl4 | CC[N]1C=C[N+](=C1)CC.Cl[Zn-2](Cl)(Cl)Cl | 0.04 | 4 | 190 | 120 | -1 | 5 | 1966 | 75.08234 | 367.1681 | 1.190883 | 223.1254 | 79.75717 | 64.28556 | 779.0254
N1111 | Ala | C[N+](C)(C)C.CC(C(=O)[O-])N | 0.02 | 4 | 180 | 90 | -1 | 5 | 3946 | 62.77111 | 413.8064 | 1.144287 | 266.8867 | 95.73953 | 51.18019 | 779.0465
C6TMG | MnCl3 | CCCCCC[N+]=C(N(C)C)N(C)C.Cl[Mn-](Cl)Cl | 0.02 | 4 | 180 | 90 | -1 | 5 | 5048 | 63.84108 | 433.1601 | 1.125109 | 262.4137 | 120.424 | 50.32241 | 779.1343
C2TMG | ZnCl4 | CC[N+]=C(N(C)C)N(C)C.Cl[Zn-2](Cl)(Cl)Cl | 0.04 | 4 | 190 | 120 | -1 | 5 | 3985 | 79.01569 | 426.7207 | 1.131601 | 212.0183 | 153.6169 | 61.08547 | 779.161
DMIM | ZnCl4 | CN1C=C[N+](=C1)C.Cl[Zn-2](Cl)(Cl)Cl | 0.02 | 4 | 190 | 150 | -1 | 5 | 1877 | 78.92747 | 333.3866 | 1.225864 | 212.2553 | 36.21847 | 84.91289 | 779.6255
Ch | ZnCl3 | C[N+](C)(C)CCO.Cl[Zn-](Cl)Cl | 0.02 | 4 | 180 | 150 | -1 | 5 | 1880 | 78.81824 | 333.7737 | 1.226902 | 212.5495 | 36.32663 | 84.89763 | 780.3379
EMIM | ZnCl4 | CCN1C=C[N+](=C1)C.Cl[Zn-2](Cl)(Cl)Cl | 0.06 | 4 | 190 | 90 | -1 | 5 | 1769 | 71.82471 | 390.5946 | 1.17013 | 233.2452 | 112.5302 | 44.81913 | 780.3621
N1111 | Gly | C[N+](C)(C)C.C(C(=O)[O-])N | 0.02 | 4 | 170 | 90 | -1 | 5 | 3001 | 61.70216 | 397.5457 | 1.163591 | 271.5103 | 74.07296 | 51.96243 | 780.5685
C4TMG | OH | CCCC[N+]=C(N(C)C)N(C)C.[OH-] | 0.02 | 4 | 190 | 90 | -1 | 5 | 6368 | 65.00308 | 456.4434 | 1.105492 | 257.7228 | 149.198 | 49.52259 | 780.9678
Ch | HCO3 | C[N+](C)(C)CCO.OC([O-])=O | 0.02 | 4 | 190 | 90 | -1 | 5 | 1984 | 60.70975 | 378.7445 | 1.183671 | 275.9487 | 49.7711 | 53.02478 | 781.208
TMG | ZnCl4 | [N+]=C(N(C)C)N(C)C.Cl[Zn-2](Cl)(Cl)Cl | 0.02 | 4 | 190 | 150 | -1 | 5 | 3192 | 80.0235 | 353.8471 | 1.209075 | 209.3482 | 60.74903 | 83.7499 | 781.4609
TMG | Lys | [N+]=C(N(C)C)N(C)C.C(CCN)CC(C(=O)[O-])N | 0.02 | 4 | 170 | 90 | -1 | 5 | 2912 | 61.53521 | 396.4216 | 1.166748 | 272.247 | 72.07119 | 52.10341 | 781.5849
TMG | ZnCl4 | [N+]=C(N(C)C)N(C)C.Cl[Zn-2](Cl)(Cl)Cl | 0.06 | 4 | 180 | 90 | -1 | 5 | 3192 | 75.82796 | 455.6295 | 1.107929 | 220.9313 | 192.3308 | 42.36745 | 781.7791
TMG | ZnCl4 | [N+]=C(N(C)C)N(C)C.Cl[Zn-2](Cl)(Cl)Cl | 0.04 | 4 | 180 | 120 | -1 | 5 | 3192 | 77.15279 | 405.6064 | 1.158375 | 217.1376 | 126.0188 | 62.45004 | 781.9909
N2222 | OH | CC[N+](CC)(CC)CC.[OH-] | 0.02 | 4 | 190 | 90 | -1 | 5 | 7333 | 65.85562 | 472.8511 | 1.091181 | 254.3864 | 169.5832 | 48.88149 | 782.016
Ch | Ac | C[N+](C)(C)CCO.CC(=O)[O-] | 0.02 | 4 | 190 | 90 | -1 | 5 | 2054 | 60.70216 | 380.5482 | 1.183819 | 275.9832 | 51.53358 | 53.03141 | 782.1838
C8TMG | ZnCl3 | CCCCCCCC[N+]=C(N(C)C)N(C)C.Cl[Zn-](Cl)Cl | 0.02 | 4 | 180 | 120 | -1 | 5 | 5644 | 72.50948 | 416.0375 | 1.148539 | 231.0425 | 118.5458 | 66.44918 | 782.2884
Ch | Lys | C[N+](C)(C)CCO.C(CCN)CC(C(=O)[O-])N | 0.02 | 4 | 190 | 90 | -1 | 5 | 1993 | 60.63055 | 379.4653 | 1.185218 | 276.3091 | 50.06218 | 53.09404 | 782.3414
EMIM | ZnCl4 | CCN1C=C[N+](=C1)C.Cl[Zn-2](Cl)(Cl)Cl | 0.02 | 4 | 190 | 150 | -1 | 5 | 1769 | 78.50136 | 333.101 | 1.232519 | 213.4074 | 34.3198 | 85.37381 | 782.8098
Ch | Ser | C[N+](C)(C)CCO.C(C(C(=O)[O-])N)O | 0.02 | 4 | 170 | 90 | -1 | 5 | 3200 | 61.71741 | 402.3581 | 1.163304 | 271.4432 | 78.9653 | 51.94959 | 782.8309
C2TMG | But | CC[N+]=C(N(C)C)N(C)C.CCCC(=O)[O-] | 0.02 | 4 | 180 | 90 | -1 | 5 | 4231 | 62.71188 | 421.1185 | 1.145367 | 267.1387 | 102.7513 | 51.22853 | 783.2429
TMG | Ser | [N+]=C(N(C)C)N(C)C.C(C(C(=O)[O-])N)O | 0.02 | 4 | 180 | 90 | -1 | 5 | 4237 | 62.69167 | 421.4001 | 1.145737 | 267.2249 | 102.9302 | 51.24504 | 783.5683
DEIM | NiCl4 | CC[N]1C=C[N+](=C1)CC.Cl[Ni-2](Cl)(Cl)Cl | 0.04 | 4 | 190 | 90 | -1 | 5 | 4423 | 71.06671 | 470.6025 | 1.096889 | 235.7331 | 189.5722 | 45.29717 | 783.7459
C2TMG | ZnCl4 | CC[N+]=C(N(C)C)N(C)C.Cl[Zn-2](Cl)(Cl)Cl | 0.06 | 4 | 190 | 90 | -1 | 5 | 3985 | 77.95489 | 489.7591 | 1.078114 | 214.9034 | 233.561 | 41.29466 | 783.9364
C2TMG | HCO3 | CC[N+]=C(N(C)C)N(C)C.OC([O-])=O | 0.02 | 4 | 180 | 90 | -1 | 5 | 4282 | 62.69622 | 422.4626 | 1.145654 | 267.2055 | 104.0158 | 51.24133 | 784.0581
Ch | ZnCl3 | C[N+](C)(C)CCO.Cl[Zn-](Cl)Cl | 0.04 | 4 | 170 | 120 | -1 | 5 | 1880 | 74.35385 | 367.0142 | 1.201415 | 225.3114 | 77.01555 | 64.6872 | 784.2147
Ch | OH | C[N+](C)(C)CCO.[OH-] | 0.02 | 4 | 170 | 90 | -1 | 5 | 2579 | 60.96905 | 391.7846 | 1.177583 | 274.7751 | 64.42226 | 52.58725 | 784.6836
Ch | For | C[N+](C)(C)CCO.C(=O)[O-] | 0.02 | 4 | 190 | 90 | -1 | 5 | 2256 | 60.69757 | 385.6453 | 1.183909 | 276.004 | 56.60591 | 53.03542 | 784.7771
C2TMG | Ac | CC[N+]=C(N(C)C)N(C)C.CC(=O)[O-] | 0.02 | 4 | 180 | 90 | -1 | 5 | 4361 | 62.71222 | 424.2734 | 1.145361 | 267.1373 | 105.9078 | 51.22825 | 784.8173
Ch | But | C[N+](C)(C)CCO.CCCC(=O)[O-] | 0.02 | 4 | 190 | 90 | -1 | 5 | 2235 | 60.67143 | 385.2844 | 1.184419 | 276.1229 | 56.10316 | 53.05827 | 784.8517
C4TMG | ZnCl3 | CCCC[N+]=C(N(C)C)N(C)C.Cl[Zn-](Cl)Cl | 0.04 | 4 | 170 | 90 | -1 | 5 | 4096 | 70.27305 | 461.5598 | 1.108362 | 238.3954 | 177.5396 | 45.62481 | 784.9611
N1111 | Lys | C[N+](C)(C)C.C(CCN)CC(C(=O)[O-])N | 0.02 | 4 | 190 | 90 | -1 | 5 | 2193 | 60.62169 | 384.5453 | 1.185391 | 276.3495 | 55.09404 | 53.1018 | 784.9681
Ch | ZnCl4 | C[N+](C)(C)CCO.Cl[Zn-2](Cl)(Cl)Cl | 0.08 | 4 | 190 | 90 | -1 | 5 | 2102 | 78.29105 | 418.6571 | 1.151296 | 213.9807 | 163.5591 | 41.11736 | 784.9764
C4TMG | Lys | CCCC[N+]=C(N(C)C)N(C)C.C(CCN)CC(C(=O)[O-])N | 0.02 | 4 | 180 | 90 | -1 | 5 | 4371 | 62.69798 | 424.6127 | 1.145621 | 267.198 | 106.1748 | 51.23989 | 785.117
N1111 | HCO3 | C[N+](C)(C)C.OC([O-])=O | 0.02 | 4 | 190 | 90 | -1 | 5 | 2307 | 60.70947 | 386.8492 | 1.183677 | 275.9499 | 57.87423 | 53.02502 | 785.2631
AMIM | ZnCl4 | C[N+]1=CN(C=C1)CC=C.Cl[Zn-2](Cl)(Cl)Cl | 0.04 | 4 | 190 | 120 | -1 | 5 | 2047 | 74.61193 | 372.7897 | 1.198391 | 224.5321 | 83.56676 | 64.69086 | 785.5903
Ch | Ala | C[N+](C)(C)CCO.CC(C(=O)[O-])N | 0.02 | 4 | 170 | 90 | -1 | 5 | 3412 | 61.70224 | 407.6898 | 1.16359 | 271.51 | 84.21746 | 51.96236 | 785.6398
N2222 | FeCl4 | CC[N+](CC)(CC)CC.Cl[Fe-](Cl)(Cl)Cl | 0.02 | 4 | 190 | 90 | -1 | 5 | 4499 | 62.78076 | 427.2611 | 1.144624 | 266.8457 | 109.1399 | 51.27559 | 785.9428
N2222 | ZnCl4 | CC[N+](CC)(CC)CC.Cl[Zn-2](Cl)(Cl)Cl | 0.04 | 4 | 170 | 90 | -1 | 5 | 5149 | 72.19765 | 493.681 | 1.078816 | 232.0404 | 217.232 | 44.40857 | 786.2487
N1111 | ZnCl4 | C[N+](C)(C)C.Cl[Zn-2](Cl)(Cl)Cl | 0.06 | 4 | 180 | 90 | -1 | 5 | 2368 | 72.98027 | 421.8216 | 1.15116 | 229.5521 | 148.2489 | 44.02063 | 786.4909
N2222 | OH | CC[N+](CC)(CC)CC.[OH-] | 0.02 | 4 | 180 | 90 | -1 | 5 | 7333 | 65.4549 | 475.6469 | 1.097368 | 255.9438 | 170.6214 | 49.08169 | 786.5076
N1111 | Ac | C[N+](C)(C)C.CC(=O)[O-] | 0.02 | 4 | 190 | 90 | -1 | 5 | 2398 | 60.69655 | 389.2149 | 1.183929 | 276.0087 | 60.16989 | 53.03631 | 786.5719
DMIM | ZnCl3 | CN1C=C[N+](=C1)C.Cl[Zn-](Cl)Cl | 0.02 | 4 | 190 | 150 | -1 | 5 | 1706 | 78.05409 | 333.7805 | 1.239581 | 214.6303 | 33.28721 | 85.86301 | 786.6809
DEIM | ZnCl4 | CC[N]1C=C[N+](=C1)CC.Cl[Zn-2](Cl)(Cl)Cl | 0.06 | 4 | 190 | 90 | -1 | 5 | 1966 | 71.8171 | 403.169 | 1.170254 | 233.27 | 125.0751 | 44.82388 | 786.7114
DEIM | ZnCl3 | CC[N]1C=C[N+](=C1)CC.Cl[Zn-](Cl)Cl | 0.06 | 4 | 190 | 90 | -1 | 5 | 1790 | 71.29449 | 394.8453 | 1.178832 | 234.9799 | 114.7129 | 45.15245 | 786.8386
TMG | FeCl4 | [N+]=C(N(C)C)N(C)C.Cl[Fe-](Cl)(Cl)Cl | 0.02 | 4 | 190 | 90 | -1 | 5 | 3098 | 61.35199 | 402.4333 | 1.171281 | 273.06 | 76.90363 | 52.46971 | 786.857
DMIM | ZnCl3 | CN1C=C[N+](=C1)C.Cl[Zn-](Cl)Cl | 0.02 | 4 | 180 | 120 | -1 | 5 | 1706 | 68.26378 | 354.0556 | 1.219973 | 245.4123 | 38.06122 | 70.58202 | 787.0144
Ch | ZnCl4 | C[N+](C)(C)CCO.Cl[Zn-2](Cl)(Cl)Cl | 0.06 | 4 | 170 | 90 | -1 | 5 | 2102 | 72.12389 | 409.8902 | 1.164384 | 232.2777 | 133.1585 | 44.45399 | 787.1373
Ch | ZnCl4 | C[N+](C)(C)CCO.Cl[Zn-2](Cl)(Cl)Cl | 0.02 | 4 | 180 | 150 | -1 | 5 | 2102 | 78.35131 | 340.078 | 1.234214 | 213.8161 | 40.85832 | 85.40357 | 787.1458
EMIM | FeCl4 | CCN1C=C[N+](=C1)C.Cl[Fe-](Cl)(Cl)Cl | 0.04 | 4 | 190 | 90 | -1 | 5 | 2108 | 66.27263 | 398.2455 | 1.176237 | 252.7857 | 96.88587 | 48.57391 | 787.2412
C4TMG | MnCl3 | CCCC[N+]=C(N(C)C)N(C)C.Cl[Mn-](Cl)Cl | 0.02 | 4 | 180 | 90 | -1 | 5 | 4284 | 62.44167 | 424.2336 | 1.150324 | 268.2948 | 104.4886 | 51.45021 | 787.2787
TMG | Ala | [N+]=C(N(C)C)N(C)C.CC(C(=O)[O-])N | 0.02 | 4 | 180 | 90 | -1 | 5 | 4521 | 62.67049 | 428.4441 | 1.146124 | 267.3152 | 109.8665 | 51.26236 | 787.2839
N2222 | Lys | CC[N+](CC)(CC)CC.C(CCN)CC(C(=O)[O-])N | 0.02 | 4 | 180 | 90 | -1 | 5 | 4590 | 62.72565 | 429.7426 | 1.145116 | 267.0801 | 111.4452 | 51.21728 | 787.4293
C8TMG | CrCl4 | CCCCCCCC[N+]=C(N(C)C)N(C)C.Cl[Cr-](Cl)(Cl)Cl | 0.02 | 4 | 190 | 90 | -1 | 5 | 9460 | 67.44749 | 509.7191 | 1.065427 | 248.3824 | 213.6089 | 47.72781 | 787.5732
DEIM | NiCl4 | CC[N]1C=C[N+](=C1)CC.Cl[Ni-2](Cl)(Cl)Cl | 0.02 | 4 | 190 | 120 | -1 | 5 | 4423 | 70.86996 | 399.5433 | 1.175707 | 236.3875 | 95.04926 | 68.10657 | 787.6253
TMG | HCO3 | [N+]=C(N(C)C)N(C)C.OC([O-])=O | 0.02 | 4 | 170 | 90 | -1 | 5 | 3346 | 61.48082 | 407.5231 | 1.16778 | 272.4878 | 82.88583 | 52.1495 | 787.6517
TMG | But | [N+]=C(N(C)C)N(C)C.CCCC(=O)[O-] | 0.02 | 4 | 170 | 90 | -1 | 5 | 3408 | 61.52823 | 408.7438 | 1.166881 | 272.2778 | 84.35663 | 52.10932 | 787.8122
N2222 | ZnCl3 | CC[N+](CC)(CC)CC.Cl[Zn-](Cl)Cl | 0.04 | 4 | 190 | 120 | -1 | 5 | 4258 | 78.6743 | 439.1418 | 1.136512 | 212.9383 | 164.853 | 61.35053 | 787.8267
DEIM | ZnCl3 | CC[N]1C=C[N+](=C1)CC.Cl[Zn-](Cl)Cl | 0.04 | 4 | 190 | 120 | -1 | 5 | 1790 | 73.89862 | 365.7951 | 1.209958 | 226.6994 | 73.78035 | 65.3153 | 787.8767
Ch | ZnCl3 | C[N+](C)(C)CCO.Cl[Zn-](Cl)Cl | 0.06 | 4 | 190 | 120 | -1 | 5 | 1880 | 79.74673 | 378.3113 | 1.197619 | 210.0747 | 107.7111 | 60.5255 | 787.965
DEIM | FeCl4 | CC[N]1C=C[N+](=C1)CC.Cl[Fe-](Cl)(Cl)Cl | 0.04 | 4 | 190 | 90 | -1 | 5 | 2233 | 66.44652 | 402.9334 | 1.173159 | 252.1242 | 102.3624 | 48.4468 | 788.0461
C2TMG | Gly | CC[N+]=C(N(C)C)N(C)C.C(C(=O)[O-])N | 0.02 | 4 | 180 | 90 | -1 | 5 | 4637 | 62.71764 | 430.9388 | 1.145262 | 267.1142 | 112.6008 | 51.22382 | 788.1005
DMIM | ZnCl4 | CN1C=C[N+](=C1)C.Cl[Zn-2](Cl)(Cl)Cl | 0.06 | 4 | 190 | 90 | -1 | 5 | 1877 | 71.422 | 399.7059 | 1.176728 | 234.5604 | 120.0736 | 45.07184 | 788.2167
TMG | Ac | [N+]=C(N(C)C)N(C)C.CC(=O)[O-] | 0.02 | 4 | 170 | 90 | -1 | 5 | 3427 | 61.50863 | 409.3445 | 1.167252 | 272.3646 | 84.85395 | 52.12593 | 788.2984
N1111 | Ser | C[N+](C)(C)C.C(C(C(=O)[O-])N)O | 0.02 | 4 | 170 | 90 | -1 | 5 | 3650 | 61.71469 | 413.4808 | 1.163355 | 271.4552 | 90.07377 | 51.95188 | 788.4179
N1111 | But | C[N+](C)(C)C.CCCC(=O)[O-] | 0.02 | 4 | 190 | 90 | -1 | 5 | 2553 | 60.67311 | 393.2559 | 1.184386 | 276.1153 | 64.08385 | 53.0568 | 788.8211
Ch | Gly | C[N+](C)(C)CCO.C(C(=O)[O-])N | 0.02 | 4 | 190 | 90 | -1 | 5 | 2584 | 60.69028 | 393.9226 | 1.184051 | 276.0372 | 64.84364 | 53.04178 | 788.9868
C2TMG | For | CC[N+]=C(N(C)C)N(C)C.C(=O)[O-] | 0.02 | 4 | 180 | 90 | -1 | 5 | 4693 | 62.69951 | 432.4237 | 1.145593 | 267.1914 | 113.9936 | 51.23863 | 789.0085
C6TMG | CrCl4 | CCCCCC[N+]=C(N(C)C)N(C)C.Cl[Cr-](Cl)(Cl)Cl | 0.02 | 4 | 190 | 90 | -1 | 5 | 8986 | 66.86585 | 503.3569 | 1.074695 | 250.543 | 204.6709 | 48.14297 | 789.0259
EMIM | ZnCl4 | CCN1C=C[N+](=C1)C.Cl[Zn-2](Cl)(Cl)Cl | 0.02 | 4 | 180 | 120 | -1 | 5 | 1769 | 68.1338 | 356.1392 | 1.2223 | 245.8805 | 39.54205 | 70.71666 | 789.2198
AMIM | MnCl3 | C[N+]1=CN(C=C1)CC=C.Cl[Mn-](Cl)Cl | 0.04 | 4 | 190 | 90 | -1 | 5 | 1989 | 65.87157 | 395.1675 | 1.183398 | 254.3248 | 91.97309 | 48.86965 | 789.2829
AMIM | NiCl4 | C[N+]1=CN(C=C1)CC=C.Cl[Ni-2](Cl)(Cl)Cl | 0.04 | 4 | 190 | 90 | -1 | 5 | 4528 | 70.75326 | 477.2076 | 1.101749 | 236.7774 | 194.9324 | 45.49785 | 789.4782
C6TMG | ZnCl3 | CCCCCC[N+]=C(N(C)C)N(C)C.Cl[Zn-](Cl)Cl | 0.02 | 4 | 160 | 90 | -1 | 5 | 4853 | 62.76268 | 435.6662 | 1.143422 | 266.9225 | 117.7614 | 50.98233 | 789.5441
C8TMG | ZnCl4 | CCCCCCCC[N+]=C(N(C)C)N(C)C.Cl[Zn-2](Cl)(Cl)Cl | 0.04 | 4 | 190 | 90 | -1 | 5 | 6559 | 74.65341 | 535.1442 | 1.04419 | 224.4073 | 267.616 | 43.12088 | 789.6669
N1111 | ZnCl3 | C[N+](C)(C)C.Cl[Zn-](Cl)Cl | 0.08 | 4 | 190 | 90 | -1 | 5 | 2044 | 77.59737 | 417.8463 | 1.161588 | 215.8936 | 160.4678 | 41.48492 | 789.717
C2TMG | Lys | CC[N+]=C(N(C)C)N(C)C.C(CCN)CC(C(=O)[O-])N | 0.02 | 4 | 170 | 90 | -1 | 5 | 3619 | 61.58277 | 413.5999 | 1.165847 | 272.0367 | 89.50007 | 52.06317 | 789.7235
C2TMG | ZnCl4 | CC[N+]=C(N(C)C)N(C)C.Cl[Zn-2](Cl)(Cl)Cl | 0.02 | 4 | 190 | 150 | -1 | 5 | 3985 | 79.94326 | 369.3095 | 1.210288 | 209.5583 | 75.91726 | 83.83395 | 789.7989
C4TMG | ZnCl4 | CCCC[N+]=C(N(C)C)N(C)C.Cl[Zn-2](Cl)(Cl)Cl | 0.04 | 4 | 170 | 90 | -1 | 5 | 4814 | 71.20897 | 486.2058 | 1.093795 | 235.2621 | 205.9185 | 45.02515 | 790.0004
C6TMG | ZnCl4 | CCCCCC[N+]=C(N(C)C)N(C)C.Cl[Zn-2](Cl)(Cl)Cl | 0.02 | 4 | 160 | 90 | -1 | 5 | 5675 | 63.51575 | 450.2107 | 1.129865 | 263.7578 | 136.075 | 50.37786 | 790.0379
AMIM | NiCl4 | C[N+]1=CN(C=C1)CC=C.Cl[Ni-2](Cl)(Cl)Cl | 0.02 | 4 | 190 | 120 | -1 | 5 | 4528 | 70.74758 | 402.4948 | 1.177741 | 236.7964 | 97.47401 | 68.22439 | 790.118
N1111 | For | C[N+](C)(C)C.C(=O)[O-] | 0.02 | 4 | 190 | 90 | -1 | 5 | 2691 | 60.69757 | 396.5601 | 1.183909 | 276.004 | 67.52062 | 53.03542 | 790.2345
DMIM | ZnCl3 | CN1C=C[N+](=C1)C.Cl[Zn-](Cl)Cl | 0.04 | 4 | 180 | 90 | -1 | 5 | 1706 | 65.20778 | 385.8714 | 1.19495 | 256.9137 | 79.68997 | 49.2677 | 790.4109
C8TMG | ZnCl3 | CCCCCCCC[N+]=C(N(C)C)N(C)C.Cl[Zn-](Cl)Cl | 0.04 | 4 | 190 | 90 | -1 | 5 | 5644 | 72.79824 | 510.497 | 1.070799 | 230.1261 | 236.1512 | 44.21976 | 790.6482
Ch | ZnCl4 | C[N+](C)(C)CCO.Cl[Zn-2](Cl)(Cl)Cl | 0.04 | 4 | 160 | 90 | -1 | 5 | 2102 | 65.90076 | 399.9221 | 1.181415 | 254.2122 | 97.15526 | 48.55464 | 790.6685
Ch | ZnCl3 | C[N+](C)(C)CCO.Cl[Zn-](Cl)Cl | 0.08 | 4 | 180 | 90 | -1 | 5 | 1880 | 76.84572 | 408.848 | 1.17253 | 218.0053 | 149.0363 | 41.80633 | 790.6889
DMIM | FeCl4 | CN1C=C[N+](=C1)C.Cl[Fe-](Cl)(Cl)Cl | 0.02 | 4 | 190 | 120 | -1 | 5 | 2198 | 68.44521 | 364.189 | 1.217358 | 244.7618 | 48.90786 | 70.51933 | 790.7736
DMIM | ZnCl4 | CN1C=C[N+](=C1)C.Cl[Zn-2](Cl)(Cl)Cl | 0.02 | 4 | 180 | 120 | -1 | 5 | 1877 | 68.10076 | 358.7273 | 1.222893 | 245.9998 | 41.97651 | 70.75098 | 790.8104
TMG | CoCl3 | [N+]=C(N(C)C)N(C)C.Cl[Co-](Cl)Cl | 0.02 | 4 | 190 | 90 | -1 | 5 | 6124 | 63.92846 | 458.3032 | 1.124075 | 262.055 | 145.8932 | 50.35505 | 791.1892
C2TMG | Ser | CC[N+]=C(N(C)C)N(C)C.C(C(C(=O)[O-])N)O | 0.02 | 4 | 180 | 90 | -1 | 5 | 4906 | 62.72988 | 437.3856 | 1.145039 | 267.0621 | 119.1097 | 51.21383 | 791.2122
EMIM | FeCl4 | CCN1C=C[N+](=C1)C.Cl[Fe-](Cl)(Cl)Cl | 0.02 | 4 | 190 | 120 | -1 | 5 | 2108 | 68.31949 | 362.8529 | 1.219598 | 245.2122 | 46.99158 | 70.6491 | 791.2256
AMIM | ZnCl3 | C[N+]1=CN(C=C1)CC=C.Cl[Zn-](Cl)Cl | 0.04 | 4 | 190 | 120 | -1 | 5 | 1852 | 73.66275 | 369.53 | 1.213833 | 227.4253 | 76.5803 | 65.52444 | 791.6814
DEIM | ZnCl4 | CC[N]1C=C[N+](=C1)CC.Cl[Zn-2](Cl)(Cl)Cl | 0.02 | 4 | 190 | 150 | -1 | 5 | 1966 | 77.81065 | 339.9137 | 1.243459 | 215.3018 | 38.4803 | 86.13165 | 791.6865
Ch | ZnCl3 | C[N+](C)(C)CCO.Cl[Zn-](Cl)Cl | 0.02 | 4 | 160 | 120 | -1 | 5 | 1880 | 67.94475 | 359.3702 | 1.224468 | 246.5647 | 42.14014 | 70.66544 | 791.9191
DMIM | MnCl3 | CN1C=C[N+](=C1)C.Cl[Mn-](Cl)Cl | 0.02 | 4 | 190 | 120 | -1 | 5 | 1851 | 67.99757 | 358.8146 | 1.225372 | 246.3731 | 41.45788 | 70.98357 | 792.0934
C6TMG | OH | CCCCCC[N+]=C(N(C)C)N(C)C.[OH-] | 0.02 | 4 | 180 | 90 | -1 | 5 | 7371 | 65.02511 | 479.6807 | 1.104622 | 257.6355 | 172.6392 | 49.4061 | 792.1512
N1111 | ZnCl3 | C[N+](C)(C)C.Cl[Zn-](Cl)Cl | 0.06 | 4 | 170 | 90 | -1 | 5 | 2044 | 71.4955 | 409.7863 | 1.174618 | 234.3193 | 130.6223 | 44.8447 | 792.2024
N1111 | Ala | C[N+](C)(C)C.CC(C(=O)[O-])N | 0.02 | 4 | 170 | 90 | -1 | 5 | 3946 | 61.69585 | 420.9139 | 1.16371 | 271.5381 | 97.40811 | 51.96774 | 792.312
N2222 | CoCl3 | CC[N+](CC)(CC)CC.Cl[Co-](Cl)Cl | 0.02 | 4 | 190 | 90 | -1 | 5 | 7513 | 65.16365 | 482.0792 | 1.102768 | 257.0877 | 175.5909 | 49.40056 | 792.4236
TMG | For | [N+]=C(N(C)C)N(C)C.C(=O)[O-] | 0.02 | 4 | 170 | 90 | -1 | 5 | 3737 | 61.48049 | 417.2111 | 1.167787 | 272.4893 | 92.57203 | 52.14978 | 792.4988
N1111 | ZnCl4 | C[N+](C)(C)C.Cl[Zn-2](Cl)(Cl)Cl | 0.04 | 4 | 180 | 120 | -1 | 5 | 2368 | 74.52145 | 386.2485 | 1.199277 | 224.8047 | 96.78864 | 64.65514 | 792.7629
C6TMG | ZnCl4 | CCCCCC[N+]=C(N(C)C)N(C)C.Cl[Zn-2](Cl)(Cl)Cl | 0.02 | 4 | 170 | 120 | -1 | 5 | 5675 | 71.53579 | 422.2421 | 1.163584 | 234.1873 | 120.8194 | 67.23547 | 792.9133
TMG | Gly | [N+]=C(N(C)C)N(C)C.C(C(=O)[O-])N | 0.02 | 4 | 170 | 90 | -1 | 5 | 3820 | 61.52328 | 418.9755 | 1.166974 | 272.2998 | 94.56228 | 52.11352 | 792.975
N1111 | ZnCl4 | C[N+](C)(C)C.Cl[Zn-2](Cl)(Cl)Cl | 0.02 | 4 | 190 | 150 | -1 | 5 | 2368 | 78.06853 | 346.6333 | 1.239352 | 214.5906 | 46.19551 | 85.84714 | 792.9926
N1111 | ZnCl3 | C[N+](C)(C)C.Cl[Zn-](Cl)Cl | 0.04 | 4 | 160 | 90 | -1 | 5 | 2044 | 65.59341 | 399.1026 | 1.186951 | 255.4033 | 94.91715 | 48.78214 | 793.0266
N1111 | ZnCl3 | C[N+](C)(C)C.Cl[Zn-](Cl)Cl | 0.02 | 4 | 180 | 150 | -1 | 5 | 2044 | 77.70528 | 341.7686 | 1.244475 | 215.5937 | 40.06124 | 86.11359 | 793.1216
Ch | Asp | C[N+](C)(C)CCO.C(C(C(=O)[O-])N)C(=O)O | 0.02 | 4 | 180 | 90 | -1 | 5 | 5125 | 62.76541 | 442.452 | 1.144391 | 266.9109 | 124.3562 | 51.18484 | 793.4213
TMG | ZnCl3 | [N+]=C(N(C)C)N(C)C.Cl[Zn-](Cl)Cl | 0.02 | 4 | 180 | 150 | -1 | 5 | 2717 | 78.31401 | 352.1999 | 1.234802 | 213.918 | 52.83774 | 85.44424 | 793.5007
C4TMG | But | CCCC[N+]=C(N(C)C)N(C)C.CCCC(=O)[O-] | 0.02 | 4 | 180 | 90 | -1 | 5 | 5086 | 62.71703 | 441.8462 | 1.145273 | 267.1168 | 123.5051 | 51.22432 | 793.5598
TMG | Lys | [N+]=C(N(C)C)N(C)C.C(CCN)CC(C(=O)[O-])N | 0.02 | 4 | 190 | 90 | -1 | 5 | 2912 | 60.62621 | 402.5785 | 1.185302 | 276.3289 | 73.15179 | 53.09784 | 793.9404
AMIM | ZnCl4 | C[N+]1=CN(C=C1)CC=C.Cl[Zn-2](Cl)(Cl)Cl | 0.02 | 4 | 190 | 150 | -1 | 5 | 2047 | 77.63689 | 342.2635 | 1.246242 | 215.7837 | 40.15538 | 86.32443 | 794.253
N1111 | Gly | C[N+](C)(C)C.C(C(=O)[O-])N | 0.02 | 4 | 190 | 90 | -1 | 5 | 3001 | 60.6853 | 404.4201 | 1.184148 | 276.0598 | 75.31414 | 53.04614 | 794.2842
C2TMG | ZnCl3 | CC[N+]=C(N(C)C)N(C)C.Cl[Zn-](Cl)Cl | 0.04 | 4 | 180 | 120 | -1 | 5 | 3383 | 76.31889 | 417.6613 | 1.171032 | 219.5102 | 135.0187 | 63.13241 | 794.3468
C2TMG | ZnCl3 | CC[N+]=C(N(C)C)N(C)C.Cl[Zn-](Cl)Cl | 0.06 | 4 | 180 | 90 | -1 | 5 | 3383 | 75.17729 | 471.1812 | 1.117518 | 222.8435 | 205.6035 | 42.73415 | 794.3496
EMIM | MnCl3 | CCN1C=C[N+](=C1)C.Cl[Mn-](Cl)Cl | 0.02 | 4 | 190 | 120 | -1 | 5 | 1767 | 67.7123 | 358.4369 | 1.230535 | 247.4111 | 39.74321 | 71.28262 | 794.4858
C2TMG | ZnCl3 | CC[N+]=C(N(C)C)N(C)C.Cl[Zn-](Cl)Cl | 0.02 | 4 | 190 | 150 | -1 | 5 | 3383 | 78.88949 | 362.6208 | 1.226455 | 212.3575 | 65.30958 | 84.95377 | 794.5378
DMIM | FeCl4 | CN1C=C[N+](=C1)C.Cl[Fe-](Cl)(Cl)Cl | 0.04 | 4 | 190 | 90 | -1 | 5 | 2198 | 65.83646 | 405.0478 | 1.184029 | 254.4604 | 101.6916 | 48.89571 | 794.5386
N2222 | ZnCl3 | CC[N+](CC)(CC)CC.Cl[Zn-](Cl)Cl | 0.06 | 4 | 190 | 90 | -1 | 5 | 4258 | 77.66634 | 507.6386 | 1.082119 | 215.7019 | 250.4887 | 41.44808 | 794.8789
C8TMG | FeCl4 | CCCCCCCC[N+]=C(N(C)C)N(C)C.Cl[Fe-](Cl)(Cl)Cl | 0.02 | 4 | 180 | 90 | -1 | 5 | 5745 | 63.24416 | 454.0329 | 1.135728 | 264.8904 | 138.3451 | 50.79738 | 794.8803
C6TMG | Lys | CCCCCC[N+]=C(N(C)C)N(C)C.C(CCN)CC(C(=O)[O-])N | 0.02 | 4 | 180 | 90 | -1 | 5 | 5164 | 62.68697 | 443.9531 | 1.145822 | 267.2449 | 125.4593 | 51.24888 | 794.8878
AMIM | ZnCl3 | C[N+]1=CN(C=C1)CC=C.Cl[Zn-](Cl)Cl | 0.06 | 4 | 190 | 90 | -1 | 5 | 1852 | 70.74985 | 401.8888 | 1.187907 | 236.7888 | 119.5999 | 45.50004 | 794.8978
EMIM | ZnCl3 | CCN1C=C[N+](=C1)C.Cl[Zn-](Cl)Cl | 0.04 | 4 | 180 | 90 | -1 | 5 | 1632 | 64.6978 | 385.4291 | 1.20437 | 258.9388 | 76.83422 | 49.65605 | 794.8993
C2TMG | Ala | CC[N+]=C(N(C)C)N(C)C.CC(C(=O)[O-])N | 0.02 | 4 | 180 | 90 | -1 | 5 | 5200 | 62.71759 | 444.6106 | 1.145263 | 267.1144 | 126.2723 | 51.22386 | 794.9368
C4TMG | HCO3 | CCCC[N+]=C(N(C)C)N(C)C.OC([O-])=O | 0.02 | 4 | 180 | 90 | -1 | 5 | 5227 | 62.71277 | 445.3004 | 1.145351 | 267.135 | 126.9377 | 51.2278 | 795.3258
C4TMG | CrCl4 | CCCC[N+]=C(N(C)C)N(C)C.Cl[Cr-](Cl)(Cl)Cl | 0.02 | 4 | 190 | 90 | -1 | 5 | 8593 | 65.95178 | 501.258 | 1.08959 | 254.0155 | 198.4323 | 48.81022 | 795.4239
DEIM | FeCl4 | CC[N]1C=C[N+](=C1)CC.Cl[Fe-](Cl)(Cl)Cl | 0.02 | 4 | 190 | 120 | -1 | 5 | 2233 | 68.05832 | 367.0425 | 1.224278 | 246.1532 | 49.9691 | 70.92021 | 795.6605
Ch | FeCl4 | C[N+](C)(C)CCO.Cl[Fe-](Cl)(Cl)Cl | 0.02 | 4 | 190 | 90 | -1 | 5 | 2345 | 59.94140625 | 392.7716 | 1.198844 | 279.4858 | 59.5813 | 53.70446 | 795.8078
Ch | ZnCl4 | C[N+](C)(C)CCO.Cl[Zn-2](Cl)(Cl)Cl | 0.04 | 4 | 170 | 120 | -1 | 5 | 2102 | 73.66656 | 379.6175 | 1.212624 | 227.4135 | 86.91332 | 65.29071 | 796.1208
N2222 | ZnCl3 | CC[N+](CC)(CC)CC.Cl[Zn-](Cl)Cl | 0.02 | 4 | 190 | 150 | -1 | 5 | 4258 | 79.5631 | 376.2998 | 1.216071 | 210.5596 | 81.50571 | 84.23453 | 796.1855
C4TMG | Ac | CCCC[N+]=C(N(C)C)N(C)C.CC(=O)[O-] | 0.02 | 4 | 180 | 90 | -1 | 5 | 5305 | 62.71655 | 447.1678 | 1.145282 | 267.1189 | 128.8242 | 51.22472 | 796.225
EMIM | ZnCl3 | CCN1C=C[N+](=C1)C.Cl[Zn-](Cl)Cl | 0.02 | 4 | 190 | 150 | -1 | 5 | 1632 | 77.03279 | 336.7428 | 1.256016 | 217.4759 | 32.26551 | 87.00139 | 796.3792
Ch | Ser | C[N+](C)(C)CCO.C(C(C(=O)[O-])N)O | 0.02 | 4 | 190 | 90 | -1 | 5 | 3200 | 60.68336 | 409.4274 | 1.184186 | 276.0687 | 80.31088 | 53.04784 | 796.8068
DEIM | ZnCl4 | CC[N]1C=C[N+](=C1)CC.Cl[Zn-2](Cl)(Cl)Cl | 0.02 | 4 | 180 | 120 | -1 | 5 | 1966 | 67.66653 | 363.0325 | 1.230741 | 247.5784 | 44.24902 | 71.205 | 796.8868
N2222 | ZnCl4 | CC[N+](CC)(CC)CC.Cl[Zn-2](Cl)(Cl)Cl | 0.02 | 4 | 190 | 150 | -1 | 5 | 5149 | 80.33974 | 389.5526 | 1.204315 | 208.5241 | 97.60824 | 83.42023 | 796.9339
Ch | OH | C[N+](C)(C)CCO.[OH-] | 0.04 | 4 | 190 | 90 | -1 | 5 | 2579 | 66.36514 | 419.3078 | 1.174597 | 252.4333 | 118.3683 | 48.5062 | 796.9525
C2TMG | ZnCl4 | CC[N+]=C(N(C)C)N(C)C.Cl[Zn-2](Cl)(Cl)Cl | 0.04 | 4 | 180 | 120 | -1 | 5 | 3985 | 77.21613 | 436.5554 | 1.157425 | 216.9595 | 157.197 | 62.39882 | 796.9903
C2TMG | But | CC[N+]=C(N(C)C)N(C)C.CCCC(=O)[O-] | 0.02 | 4 | 170 | 90 | -1 | 5 | 4231 | 61.59916 | 428.621 | 1.165537 | 271.9643 | 104.6074 | 52.04932 | 797.0789
C6TMG | ZnCl3 | CCCCCC[N+]=C(N(C)C)N(C)C.Cl[Zn-](Cl)Cl | 0.02 | 4 | 170 | 120 | -1 | 5 | 4853 | 70.37341 | 411.4272 | 1.182804 | 238.0555 | 105.0257 | 68.34602 | 797.1155
Ch | ZnCl4 | C[N+](C)(C)CCO.Cl[Zn-2](Cl)(Cl)Cl | 0.06 | 4 | 190 | 120 | -1 | 5 | 2102 | 79.43446 | 392.5676 | 1.202327 | 210.9006 | 120.9036 | 60.76343 | 797.4472
DEIM | MnCl3 | CC[N]1C=C[N+](=C1)CC.Cl[Mn-](Cl)Cl | 0.02 | 4 | 190 | 120 | -1 | 5 | 1924 | 67.60797 | 362.5267 | 1.232434 | 247.7929 | 43.34123 | 71.39262 | 797.4802
TMG | Ser | [N+]=C(N(C)C)N(C)C.C(C(C(=O)[O-])N)O | 0.02 | 4 | 170 | 90 | -1 | 5 | 4237 | 61.56379 | 429.0157 | 1.166207 | 272.1206 | 104.8159 | 52.07922 | 797.6111
N2222 | ZnCl4 | CC[N+](CC)(CC)CC.Cl[Zn-2](Cl)(Cl)Cl | 0.04 | 4 | 190 | 120 | -1 | 5 | 5149 | 79.39539 | 469.3362 | 1.12619 | 211.0044 | 197.5385 | 60.79334 | 797.7628
N2222 | But | CC[N+](CC)(CC)CC.CCCC(=O)[O-] | 0.02 | 4 | 180 | 90 | -1 | 5 | 5497 | 62.7593 | 451.5224 | 1.144502 | 266.9369 | 133.3957 | 51.18982 | 798.0122
EMIM | ZnCl3 | CCN1C=C[N+](=C1)C.Cl[Zn-](Cl)Cl | 0.02 | 4 | 180 | 120 | -1 | 5 | 1632 | 67.24247 | 357.7571 | 1.238503 | 249.1398 | 36.96328 | 71.65405 | 798.1299
C2TMG | HCO3 | CC[N+]=C(N(C)C)N(C)C.OC([O-])=O | 0.02 | 4 | 170 | 90 | -1 | 5 | 4282 | 61.56603 | 430.1132 | 1.166164 | 272.1107 | 105.9253 | 52.07732 | 798.1386
TMG | ZnCl4 | [N+]=C(N(C)C)N(C)C.Cl[Zn-2](Cl)(Cl)Cl | 0.02 | 4 | 180 | 150 | -1 | 5 | 3192 | 78.30615 | 361.4736 | 1.234925 | 213.9394 | 62.08133 | 85.45282 | 798.1995
AMIM | ZnCl4 | C[N+]1=CN(C=C1)CC=C.Cl[Zn-2](Cl)(Cl)Cl | 0.06 | 4 | 190 | 90 | -1 | 5 | 2047 | 71.00114 | 413.0146 | 1.183702 | 235.9508 | 131.7249 | 45.339 | 798.3585
C4TMG | Gly | CCCC[N+]=C(N(C)C)N(C)C.C(C(=O)[O-])N | 0.02 | 4 | 180 | 90 | -1 | 5 | 5491 | 62.72257 | 451.6411 | 1.145172 | 267.0932 | 133.3281 | 51.2198 | 798.4067
C6TMG | OH | CCCCCC[N+]=C(N(C)C)N(C)C.[OH-] | 0.02 | 4 | 190 | 90 | -1 | 5 | 7371 | 64.52814 | 483.4755 | 1.113629 | 259.6197 | 173.9688 | 49.88709 | 798.5522
TMG | HCO3 | [N+]=C(N(C)C)N(C)C.OC([O-])=O | 0.02 | 4 | 190 | 90 | -1 | 5 | 3346 | 60.68609 | 413.073 | 1.184133 | 276.0562 | 83.97128 | 53.04545 | 798.6029
C2TMG | Ac | CC[N+]=C(N(C)C)N(C)C.CC(=O)[O-] | 0.02 | 4 | 170 | 90 | -1 | 5 | 4361 | 61.59192 | 431.8859 | 1.165674 | 271.9963 | 107.8342 | 52.05543 | 798.7798
C4TMG | Lys | CCCC[N+]=C(N(C)C)N(C)C.C(CCN)CC(C(=O)[O-])N | 0.02 | 4 | 170 | 90 | -1 | 5 | 4371 | 61.58681 | 432.169 | 1.165771 | 272.0189 | 108.0904 | 52.05976 | 798.9698
EMIM | ZnCl4 | CCN1C=C[N+](=C1)C.Cl[Zn-2](Cl)(Cl)Cl | 0.04 | 4 | 180 | 90 | -1 | 5 | 1769 | 64.61025 | 392.41 | 1.206001 | 259.2897 | 83.397 | 49.72334 | 799.2058
Ch | CoCl3 | C[N+](C)(C)CCO.Cl[Co-](Cl)Cl | 0.02 | 4 | 190 | 90 | -1 | 5 | 5392 | 62.57484 | 450.4014 | 1.148391 | 267.7238 | 131.2333 | 51.44433 | 799.3963
Ch | Ala | C[N+](C)(C)CCO.CC(C(=O)[O-])N | 0.02 | 4 | 190 | 90 | -1 | 5 | 3412 | 60.67669 | 414.7936 | 1.184316 | 276.099 | 85.6409 | 53.05367 | 799.555
TMG | But | [N+]=C(N(C)C)N(C)C.CCCC(=O)[O-] | 0.02 | 4 | 190 | 90 | -1 | 5 | 3408 | 60.66158 | 414.7965 | 1.184611 | 276.1678 | 85.5618 | 53.06689 | 799.704
TMG | Ac | [N+]=C(N(C)C)N(C)C.CC(=O)[O-] | 0.02 | 4 | 190 | 90 | -1 | 5 | 3427 | 60.67392 | 415.189 | 1.18437 | 276.1116 | 86.02132 | 53.05609 | 799.7798
C4TMG | Ser | CCCC[N+]=C(N(C)C)N(C)C.C(C(C(=O)[O-])N)O | 0.02 | 4 | 180 | 90 | -1 | 5 | 5639 | 62.72963 | 455.1835 | 1.145043 | 267.0632 | 136.9063 | 51.21403 | 800.1134
C8TMG | CoCl3 | CCCCCCCC[N+]=C(N(C)C)N(C)C.Cl[Co-](Cl)Cl | 0.02 | 4 | 180 | 90 | -1 | 5 | 8116 | 65.08125 | 496.7008 | 1.103669 | 257.4132 | 189.9241 | 49.36348 | 800.1848
Ch | ZnCl4 | C[N+](C)(C)CCO.Cl[Zn-2](Cl)(Cl)Cl | 0.02 | 4 | 160 | 120 | -1 | 5 | 2102 | 67.45291 | 367.003 | 1.233396 | 248.3625 | 47.45981 | 71.18071 | 800.1996
C4TMG | For | CCCC[N+]=C(N(C)C)N(C)C.C(=O)[O-] | 0.02 | 4 | 180 | 90 | -1 | 5 | 5655 | 62.71329 | 455.6906 | 1.145342 | 267.1327 | 137.3305 | 51.22737 | 800.5161
N2222 | HCO3 | CC[N+](CC)(CC)CC.OC([O-])=O | 0.02 | 4 | 180 | 90 | -1 | 5 | 5725 | 62.76067 | 457.0453 | 1.144477 | 266.9311 | 138.9255 | 51.1887 | 800.7611
N2222 | Lys | CC[N+](CC)(CC)CC.C(CCN)CC(C(=O)[O-])N | 0.02 | 4 | 170 | 90 | -1 | 5 | 4590 | 61.635 | 437.2425 | 1.164859 | 271.8062 | 113.4173 | 52.01905 | 801.0508
N1111 | ZnCl3 | C[N+](C)(C)C.Cl[Zn-](Cl)Cl | 0.04 | 4 | 170 | 120 | -1 | 5 | 2044 | 73.08498 | 380.2212 | 1.222274 | 229.2232 | 85.18768 | 65.81027 | 801.2474
TMG | Ala | [N+]=C(N(C)C)N(C)C.CC(C(=O)[O-])N | 0.02 | 4 | 170 | 90 | -1 | 5 | 4521 | 61.53521 | 436.2439 | 1.166748 | 272.247 | 111.8935 | 52.10341 | 801.496
N1111 | Asp | C[N+](C)(C)C.C(C(C(=O)[O-])N)C(=O)O | 0.02 | 4 | 180 | 90 | -1 | 5 | 5793 | 62.75395 | 458.7445 | 1.1446 | 266.9597 | 140.5907 | 51.19419 | 801.6721
N2222 | Ac | CC[N+](CC)(CC)CC.CC(=O)[O-] | 0.02 | 4 | 180 | 90 | -1 | 5 | 5825 | 62.76591 | 459.4336 | 1.144381 | 266.9088 | 141.3403 | 51.18443 | 801.9075
C2TMG | Gly | CC[N+]=C(N(C)C)N(C)C.C(C(=O)[O-])N | 0.02 | 4 | 170 | 90 | -1 | 5 | 4637 | 61.60026 | 438.6511 | 1.165516 | 271.9595 | 114.6433 | 52.04839 | 802.0836
N1111 | ZnCl3 | C[N+](C)(C)C.Cl[Zn-](Cl)Cl | 0.02 | 4 | 160 | 120 | -1 | 5 | 2044 | 67.22688 | 366.923 | 1.237543 | 249.1976 | 46.30544 | 71.42004 | 802.2331
N1111 | ZnCl3 | C[N+](C)(C)C.Cl[Zn-](Cl)Cl | 0.06 | 4 | 190 | 120 | -1 | 5 | 2044 | 78.77306 | 392.4996 | 1.212422 | 212.6714 | 118.5546 | 61.27362 | 802.4607
N1111 | Ser | C[N+](C)(C)C.C(C(C(=O)[O-])N)O | 0.02 | 4 | 190 | 90 | -1 | 5 | 3650 | 60.67923 | 420.7497 | 1.184267 | 276.0874 | 91.61083 | 53.05144 | 802.5082
C2TMG | Lys | CC[N+]=C(N(C)C)N(C)C.C(CCN)CC(C(=O)[O-])N | 0.02 | 4 | 190 | 90 | -1 | 5 | 3619 | 60.63553 | 420.2743 | 1.18512 | 276.2864 | 90.89823 | 53.08968 | 802.6973
C6TMG | FeCl4 | CCCCCC[N+]=C(N(C)C)N(C)C.Cl[Fe-](Cl)(Cl)Cl | 0.02 | 4 | 180 | 90 | -1 | 5 | 5013 | 61.92573 | 445.6969 | 1.159908 | 270.5301 | 123.2879 | 51.87888 | 802.8024
TMG | ZnCl3 | [N+]=C(N(C)C)N(C)C.Cl[Zn-](Cl)Cl | 0.06 | 4 | 170 | 90 | -1 | 5 | 2717 | 72.45368 | 446.8065 | 1.159084 | 231.2205 | 171.3344 | 44.25164 | 802.9454
C2TMG | For | CC[N+]=C(N(C)C)N(C)C.C(=O)[O-] | 0.02 | 4 | 170 | 90 | -1 | 5 | 4693 | 61.58195 | 440.1664 | 1.165863 | 272.0403 | 116.0623 | 52.06386 | 803.0145
AMIM | FeCl4 | C[N+]1=CN(C=C1)CC=C.Cl[Fe-](Cl)(Cl)Cl | 0.04 | 4 | 190 | 90 | -1 | 5 | 2292 | 65.30154 | 412.7503 | 1.193729 | 256.5449 | 106.9092 | 49.29625 | 803.2395
DEIM | ZnCl4 | CC[N]1C=C[N+](=C1)CC.Cl[Zn-2](Cl)(Cl)Cl | 0.04 | 4 | 180 | 90 | -1 | 5 | 1966 | 64.64146 | 401.5034 | 1.205419 | 259.1645 | 92.63953 | 49.69933 | 803.4613
TMG | For | [N+]=C(N(C)C)N(C)C.C(=O)[O-] | 0.02 | 4 | 190 | 90 | -1 | 5 | 3737 | 60.67319 | 422.9754 | 1.184385 | 276.1149 | 93.80376 | 53.05672 | 803.68
C8TMG | ZnCl3 | CCCCCCCC[N+]=C(N(C)C)N(C)C.Cl[Zn-](Cl)Cl | 0.04 | 4 | 180 | 90 | -1 | 5 | 5644 | 71.58833 | 519.0343 | 1.088446 | 234.0154 | 240.1424 | 44.87655 | 803.7403
C4TMG | ZnCl4 | CCCC[N+]=C(N(C)C)N(C)C.Cl[Zn-2](Cl)(Cl)Cl | 0.04 | 4 | 190 | 120 | -1 | 5 | 4814 | 78.15331 | 463.7389 | 1.144088 | 214.3578 | 187.6216 | 61.75952 | 803.9134
C2TMG | MnCl3 | CC[N+]=C(N(C)C)N(C)C.Cl[Mn-](Cl)Cl | 0.02 | 4 | 180 | 90 | -1 | 5 | 3564 | 60.46497 | 419.9673 | 1.18793 | 277.0658 | 89.7693 | 53.1322 | 803.9485
C4TMG | Ala | CCCC[N+]=C(N(C)C)N(C)C.CC(C(=O)[O-])N | 0.02 | 4 | 180 | 90 | -1 | 5 | 5947 | 62.7205 | 462.7286 | 1.14521 | 267.102 | 144.4051 | 51.22148 | 803.9692
C2TMG | ZnCl4 | CC[N+]=C(N(C)C)N(C)C.Cl[Zn-2](Cl)(Cl)Cl | 0.06 | 4 | 180 | 90 | -1 | 5 | 3985 | 75.98517 | 502.3695 | 1.105637 | 220.4743 | 239.6154 | 42.27979 | 804.003
N2222 | Gly | CC[N+](CC)(CC)CC.C(C(=O)[O-])N | 0.02 | 4 | 180 | 90 | -1 | 5 | 6010 | 62.76751 | 463.9107 | 1.144352 | 266.902 | 145.8255 | 51.18313 | 804.1315
EMIM | CoCl4 | CCN1C=C[N+](=C1)C.Cl[Co-2](Cl)(Cl)Cl | 0.02 | 4 | 180 | 90 | -1 | 5 | 4435 | 61.25575 | 436.2011 | 1.172594 | 273.489 | 110.2658 | 52.4463 | 804.3977
Ch | ZnCl3 | C[N+](C)(C)CCO.Cl[Zn-](Cl)Cl | 0.06 | 4 | 180 | 120 | -1 | 5 | 1880 | 78.08174 | 386.2692 | 1.222614 | 214.5543 | 110.0078 | 61.70707 | 804.4415
C6TMG | But | CCCCCC[N+]=C(N(C)C)N(C)C.CCCC(=O)[O-] | 0.02 | 4 | 180 | 90 | -1 | 5 | 5969 | 62.70092 | 463.4075 | 1.145568 | 267.1854 | 144.9845 | 51.23748 | 804.4875
TMG | Gly | [N+]=C(N(C)C)N(C)C.C(C(=O)[O-])N | 0.02 | 4 | 190 | 90 | -1 | 5 | 3820 | 60.67538 | 425.0435 | 1.184342 | 276.105 | 95.88373 | 53.05481 | 804.6927
TMG | Asp | [N+]=C(N(C)C)N(C)C.C(C(C(=O)[O-])N)C(=O)O | 0.02 | 4 | 180 | 90 | -1 | 5 | 5966 | 62.67893 | 463.4971 | 1.145969 | 267.2792 | 144.9625 | 51.25546 | 804.7333
TMG | OH | [N+]=C(N(C)C)N(C)C.[OH-] | 0.02 | 4 | 170 | 90 | -1 | 5 | 4352 | 61.12604 | 434.9533 | 1.174558 | 274.0693 | 108.4318 | 52.45219 | 804.7558
C8TMG | Lys | CCCCCCCC[N+]=C(N(C)C)N(C)C.C(CCN)CC(C(=O)[O-])N | 0.02 | 4 | 180 | 90 | -1 | 5 | 5988 | 62.68534 | 463.9843 | 1.145852 | 267.2519 | 145.4822 | 51.25022 | 804.9183
N2222 | ZnCl3 | CC[N+](CC)(CC)CC.Cl[Zn-](Cl)Cl | 0.04 | 4 | 180 | 120 | -1 | 5 | 4258 | 76.97083 | 448.75 | 1.161114 | 217.6509 | 168.5014 | 62.59768 | 804.9319
C2TMG | Ser | CC[N+]=C(N(C)C)N(C)C.C(C(C(=O)[O-])N)O | 0.02 | 4 | 170 | 90 | -1 | 5 | 4906 | 61.62246 | 445.1414 | 1.165096 | 271.8615 | 121.2502 | 52.02964 | 805.1188
C6TMG | CoCl3 | CCCCCC[N+]=C(N(C)C)N(C)C.Cl[Co-](Cl)Cl | 0.02 | 4 | 180 | 90 | -1 | 5 | 7501 | 64.09265 | 489.7485 | 1.120692 | 261.3837 | 178.2399 | 50.12489 | 805.2204
N2222 | Ser | CC[N+](CC)(CC)CC.C(C(C(=O)[O-])N)O | 0.02 | 4 | 180 | 90 | -1 | 5 | 6118 | 62.77963 | 466.4411 | 1.144131 | 266.8505 | 148.4174 | 51.17324 | 805.2862
TMG | ZnCl3 | [N+]=C(N(C)C)N(C)C.Cl[Zn-](Cl)Cl | 0.04 | 4 | 160 | 90 | -1 | 5 | 2717 | 65.86612 | 428.5729 | 1.182036 | 254.3458 | 125.6468 | 48.58017 | 805.3045
N1111 | OH | C[N+](C)(C)C.[OH-] | 0.04 | 4 | 190 | 90 | -1 | 5 | 3254 | 66.94028 | 446.4195 | 1.164505 | 250.2645 | 148.0656 | 48.08945 | 805.4624
AMIM | FeCl4 | C[N+]1=CN(C=C1)CC=C.Cl[Fe-](Cl)(Cl)Cl | 0.02 | 4 | 190 | 120 | -1 | 5 | 2292 | 67.28271 | 372.6092 | 1.238392 | 248.9908 | 51.88062 | 71.73775 | 805.5003
DMIM | CoCl4 | CN1C=C[N+](=C1)C.Cl[Co-2](Cl)(Cl)Cl | 0.02 | 4 | 180 | 90 | -1 | 5 | 4734 | 61.43287 | 442.356 | 1.169214 | 272.7005 | 117.3604 | 52.29509 | 805.7848
C8TMG | OH | CCCCCCCC[N+]=C(N(C)C)N(C)C.[OH-] | 0.02 | 4 | 180 | 90 | -1 | 5 | 8374 | 64.84962 | 504.534 | 1.107611 | 258.3326 | 196.6616 | 49.5398 | 806.0724
C2TMG | ZnCl4 | CC[N+]=C(N(C)C)N(C)C.Cl[Zn-2](Cl)(Cl)Cl | 0.02 | 4 | 180 | 150 | -1 | 5 | 3985 | 78.28011 | 377.0221 | 1.235336 | 214.0106 | 77.53021 | 85.48125 | 806.1792
AMIM | MnCl3 | C[N+]1=CN(C=C1)CC=C.Cl[Mn-](Cl)Cl | 0.02 | 4 | 190 | 120 | -1 | 5 | 1989 | 66.93747 | 367.637 | 1.244779 | 250.275 | 45.25427 | 72.10775 | 806.2078
Ch | ZnCl4 | C[N+](C)(C)CCO.Cl[Zn-2](Cl)(Cl)Cl | 0.08 | 4 | 180 | 90 | -1 | 5 | 2102 | 76.20438 | 430.036 | 1.182398 | 219.84 | 168.0377 | 42.15817 | 806.2169
N1111 | Ala | C[N+](C)(C)C.CC(C(=O)[O-])N | 0.02 | 4 | 190 | 90 | -1 | 5 | 3946 | 60.67875 | 428.1823 | 1.184276 | 276.0896 | 99.04087 | 53.05186 | 806.2292
Ch | Leu | C[N+](C)(C)CCO.CC(C)CC(C(=O)[O-])N | 0.02 | 4 | 180 | 90 | -1 | 5 | 6166 | 62.74511 | 467.8628 | 1.144761 | 266.9973 | 149.6641 | 51.2014 | 806.3118
C4TMG | ZnCl3 | CCCC[N+]=C(N(C)C)N(C)C.Cl[Zn-](Cl)Cl | 0.04 | 4 | 190 | 120 | -1 | 5 | 4096 | 76.56424 | 444.7994 | 1.167833 | 218.8068 | 162.9514 | 63.04131 | 806.3163
C8TMG | ZnCl3 | CCCCCCCC[N+]=C(N(C)C)N(C)C.Cl[Zn-](Cl)Cl | 0.02 | 4 | 160 | 90 | -1 | 5 | 5644 | 62.17959 | 459.1259 | 1.154144 | 269.4256 | 138.2398 | 51.46042 | 806.6351
C4TMG | ZnCl4 | CCCC[N+]=C(N(C)C)N(C)C.Cl[Zn-2](Cl)(Cl)Cl | 0.02 | 4 | 190 | 150 | -1 | 5 | 4814 | 79.05375 | 389.4357 | 1.223906 | 211.9162 | 92.74225 | 84.77725 | 806.671
Ch | Asp | C[N+](C)(C)CCO.C(C(C(=O)[O-])N)C(=O)O | 0.02 | 4 | 170 | 90 | -1 | 5 | 5125 | 61.67514 | 450.169 | 1.164101 | 271.6293 | 126.5545 | 51.9852 | 807.135
TMG | ZnCl3 | [N+]=C(N(C)C)N(C)C.Cl[Zn-](Cl)Cl | 0.04 | 4 | 170 | 120 | -1 | 5 | 2717 | 73.82124 | 404.1979 | 1.210083 | 226.937 | 112.1069 | 65.15391 | 807.1406
C6TMG | HCO3 | CCCCCC[N+]=C(N(C)C)N(C)C.OC([O-])=O | 0.02 | 4 | 180 | 90 | -1 | 5 | 6184 | 62.6965 | 468.6627 | 1.145648 | 267.2043 | 150.2174 | 51.24109 | 807.1555
C8TMG | ZnCl4 | CCCCCCCC[N+]=C(N(C)C)N(C)C.Cl[Zn-2](Cl)(Cl)Cl | 0.04 | 4 | 180 | 90 | -1 | 5 | 6559 | 72.99506 | 547.2131 | 1.06747 | 229.5056 | 273.6958 | 44.01171 | 807.3418
C4TMG | But | CCCC[N+]=C(N(C)C)N(C)C.CCCC(=O)[O-] | 0.02 | 4 | 170 | 90 | -1 | 5 | 5086 | 61.60533 | 449.715 | 1.16542 | 271.9371 | 125.7338 | 52.0441 | 807.5676
N2222 | For | CC[N+](CC)(CC)CC.C(=O)[O-] | 0.02 | 4 | 180 | 90 | -1 | 5 | 6298 | 62.76218 | 470.9387 | 1.14445 | 266.9247 | 152.8265 | 51.18747 | 807.6941
Ch | OH | C[N+](C)(C)CCO.[OH-] | 0.04 | 4 | 180 | 90 | -1 | 5 | 2579 | 65.44895 | 425.0784 | 1.190547 | 255.967 | 120.0253 | 49.08615 | 807.8128
C6TMG | Ac | CCCCCC[N+]=C(N(C)C)N(C)C.CC(=O)[O-] | 0.02 | 4 | 180 | 90 | -1 | 5 | 6260 | 62.70506 | 470.4447 | 1.145492 | 267.1678 | 152.0428 | 51.2341 | 807.9683
DEIM | ZnCl3 | CC[N]1C=C[N+](=C1)CC.Cl[Zn-](Cl)Cl | 0.04 | 4 | 180 | 90 | -1 | 5 | 1790 | 63.94333 | 397.5032 | 1.21858 | 261.9941 | 85.26717 | 50.24195 | 808.0416
DEIM | ZnCl3 | CC[N]1C=C[N+](=C1)CC.Cl[Zn-](Cl)Cl | 0.02 | 4 | 190 | 150 | -1 | 5 | 1790 | 76.0229 | 344.3813 | 1.272701 | 220.3648 | 35.85937 | 88.15712 | 808.541
C8TMG | ZnCl4 | CCCCCCCC[N+]=C(N(C)C)N(C)C.Cl[Zn-2](Cl)(Cl)Cl | 0.02 | 4 | 160 | 90 | -1 | 5 | 6559 | 62.8729 | 476.2272 | 1.141417 | 266.4546 | 158.8796 | 50.89295 | 808.8223
C6TMG | Lys | CCCCCC[N+]=C(N(C)C)N(C)C.C(CCN)CC(C(=O)[O-])N | 0.02 | 4 | 170 | 90 | -1 | 5 | 5164 | 61.57785 | 451.8448 | 1.16594 | 272.0584 | 127.7191 | 52.06733 | 808.8925
C2TMG | Ala | CC[N+]=C(N(C)C)N(C)C.CC(C(=O)[O-])N | 0.02 | 4 | 170 | 90 | -1 | 5 | 5200 | 61.60561 | 452.5312 | 1.165415 | 271.9358 | 128.5515 | 52.04387 | 808.973
AMIM | ZnCl3 | C[N+]1=CN(C=C1)CC=C.Cl[Zn-](Cl)Cl | 0.02 | 4 | 190 | 150 | -1 | 5 | 1852 | 76.03844 | 345.5527 | 1.27244 | 220.3198 | 37.09384 | 88.13909 | 808.9965
AMIM | ZnCl4 | C[N+]1=CN(C=C1)CC=C.Cl[Zn-2](Cl)(Cl)Cl | 0.02 | 4 | 180 | 120 | -1 | 5 | 2047 | 66.71028 | 370.0855 | 1.248383 | 251.1273 | 46.73251 | 72.22568 | 809.2342
DMIM | ZnCl4 | CN1C=C[N+](=C1)C.Cl[Zn-2](Cl)(Cl)Cl | 0.04 | 4 | 180 | 90 | -1 | 5 | 1877 | 64.01078 | 401.2242 | 1.217296 | 261.718 | 89.31722 | 50.189 | 809.2601
C6TMG | Gly | CCCCCC[N+]=C(N(C)C)N(C)C.C(C(=O)[O-])N | 0.02 | 4 | 180 | 90 | -1 | 5 | 6375 | 62.70981 | 473.202 | 1.145405 | 267.1476 | 154.8242 | 51.23022 | 809.3036
C2TMG | Asp | CC[N+]=C(N(C)C)N(C)C.C(C(C(=O)[O-])N)C(=O)O | 0.02 | 4 | 180 | 90 | -1 | 5 | 6384 | 62.70976 | 473.4209 | 1.145406 | 267.1478 | 155.0429 | 51.23026 | 809.4135
C4TMG | HCO3 | CCCC[N+]=C(N(C)C)N(C)C.OC([O-])=O | 0.02 | 4 | 170 | 90 | -1 | 5 | 5227 | 61.57828 | 453.3998 | 1.165932 | 272.0565 | 129.2763 | 52.06697 | 809.6659
C2TMG | CrCl4 | CC[N+]=C(N(C)C)N(C)C.Cl[Cr-](Cl)(Cl)Cl | 0.02 | 4 | 190 | 90 | -1 | 5 | 8300 | 64.50999 | 505.5437 | 1.113942 | 259.6927 | 195.9499 | 49.90112 | 809.7429
C6TMG | Ser | CCCCCC[N+]=C(N(C)C)N(C)C.C(C(C(=O)[O-])N)O | 0.02 | 4 | 180 | 90 | -1 | 5 | 6422 | 62.71633 | 474.2941 | 1.145286 | 267.1198 | 155.9494 | 51.22489 | 809.7901
TMG | ZnCl3 | [N+]=C(N(C)C)N(C)C.Cl[Zn-](Cl)Cl | 0.08 | 4 | 190 | 90 | -1 | 5 | 2717 | 78.19764 | 467.0682 | 1.152671 | 214.2363 | 211.6655 | 41.16647 | 809.8696
C2TMG | But | CC[N+]=C(N(C)C)N(C)C.CCCC(=O)[O-] | 0.02 | 4 | 190 | 90 | -1 | 5 | 4231 | 60.67216 | 435.3829 | 1.184405 | 276.1196 | 106.2056 | 53.05763 | 809.8939
C2TMG | OH | CC[N+]=C(N(C)C)N(C)C.[OH-] | 0.02 | 4 | 170 | 90 | -1 | 5 | 5363 | 61.68273 | 455.99 | 1.163958 | 271.5958 | 132.4153 | 51.9788 | 809.9738
TMG | Ser | [N+]=C(N(C)C)N(C)C.C(C(C(=O)[O-])N)O | 0.02 | 4 | 190 | 90 | -1 | 5 | 4237 | 60.6665 | 435.5741 | 1.184515 | 276.1454 | 106.3662 | 53.06257 | 810.0446
C2TMG | HCO3 | CC[N+]=C(N(C)C)N(C)C.OC([O-])=O | 0.02 | 4 | 190 | 90 | -1 | 5 | 4282 | 60.69618 | 436.4903 | 1.183936 | 276.0103 | 107.4433 | 53.03663 | 810.2131
C4TMG | Ac | CCCC[N+]=C(N(C)C)N(C)C.CC(=O)[O-] | 0.02 | 4 | 170 | 90 | -1 | 5 | 5305 | 61.59807 | 455.1827 | 1.165558 | 271.9691 | 131.1633 | 52.05024 | 810.3701
N2222 | Ala | CC[N+](CC)(CC)CC.CC(C(=O)[O-])N | 0.02 | 4 | 180 | 90 | -1 | 5 | 6519 | 62.7586 | 476.3286 | 1.144515 | 266.9399 | 158.1983 | 51.19039 | 810.4217
C2TMG | ZnCl3 | CC[N+]=C(N(C)C)N(C)C.Cl[Zn-](Cl)Cl | 0.02 | 4 | 180 | 150 | -1 | 5 | 3383 | 77.29897 | 369.9467 | 1.251016 | 216.727 | 66.65341 | 86.56625 | 810.4814
TMG | ZnCl3 | [N+]=C(N(C)C)N(C)C.Cl[Zn-](Cl)Cl | 0.02 | 4 | 160 | 120 | -1 | 5 | 2717 | 67.13857 | 382.6721 | 1.239171 | 249.5253 | 61.63276 | 71.51398 | 810.9215
N1111 | OH | C[N+](C)(C)C.[OH-] | 0.02 | 4 | 190 | 120 | -1 | 5 | 3254 | 67.71341 | 391.876 | 1.230515 | 247.407 | 73.1875 | 71.28145 | 811.1953
C6TMG | ZnCl3 | CCCCCC[N+]=C(N(C)C)N(C)C.Cl[Zn-](Cl)Cl | 0.04 | 4 | 170 | 90 | -1 | 5 | 4853 | 69.41591 | 500.4761 | 1.122048 | 241.3391 | 212.9489 | 46.18818 | 811.2623
Ch | OH | C[N+](C)(C)CCO.[OH-] | 0.02 | 4 | 190 | 120 | -1 | 5 | 2579 | 67.06973 | 380.3094 | 1.242324 | 249.7814 | 58.56239 | 71.96555 | 811.3167
C2TMG | Ac | CC[N+]=C(N(C)C)N(C)C.CC(=O)[O-] | 0.02 | 4 | 190 | 90 | -1 | 5 | 4361 | 60.68131 | 438.58 | 1.184226 | 276.078 | 109.4524 | 53.04963 | 811.403
N1111 | ZnCl3 | C[N+](C)(C)C.Cl[Zn-](Cl)Cl | 0.08 | 4 | 180 | 90 | -1 | 5 | 2044 | 75.48564 | 429.4498 | 1.193656 | 221.9332 | 164.9569 | 42.55958 | 811.5529
C4TMG | ZnCl3 | CCCC[N+]=C(N(C)C)N(C)C.Cl[Zn-](Cl)Cl | 0.06 | 4 | 190 | 90 | -1 | 5 | 4096 | 75.59518 | 511.7557 | 1.111767 | 221.6116 | 247.5604 | 42.58368 | 811.7613
N2222 | But | CC[N+](CC)(CC)CC.CCCC(=O)[O-] | 0.02 | 4 | 170 | 90 | -1 | 5 | 5497 | 61.67199 | 459.3785 | 1.164161 | 271.6432 | 135.7475 | 51.98786 | 811.7695
C8TMG | ZnCl4 | CCCCCCCC[N+]=C(N(C)C)N(C)C.Cl[Zn-2](Cl)(Cl)Cl | 0.02 | 4 | 170 | 120 | -1 | 5 | 6559 | 70.69588 | 446.3024 | 1.177409 | 236.9696 | 141.2985 | 68.03427 | 811.8554
N2222 | ZnCl3 | CC[N+](CC)(CC)CC.Cl[Zn-](Cl)Cl | 0.02 | 4 | 180 | 150 | -1 | 5 | 4258 | 77.97952 | 383.8072 | 1.240098 | 214.8355 | 83.16089 | 85.81075 | 811.9527
C4TMG | Lys | CCCC[N+]=C(N(C)C)N(C)C.C(CCN)CC(C(=O)[O-])N | 0.02 | 4 | 190 | 90 | -1 | 5 | 4371 | 60.63857 | 439.1403 | 1.185061 | 276.2726 | 109.7807 | 53.08702 | 812.1006
C6TMG | For | CCCCCC[N+]=C(N(C)C)N(C)C.C(=O)[O-] | 0.02 | 4 | 180 | 90 | -1 | 5 | 6625 | 62.701 | 479.3409 | 1.145566 | 267.1851 | 160.9183 | 51.23742 | 812.4535
C4TMG | Gly | CCCC[N+]=C(N(C)C)N(C)C.C(C(=O)[O-])N | 0.02 | 4 | 170 | 90 | -1 | 5 | 5491 | 61.6032 | 459.7432 | 1.165461 | 271.9465 | 135.7507 | 52.04591 | 812.6018
DEIM | CoCl4 | CC[N]1C=C[N+](=C1)CC.Cl[Co-2](Cl)(Cl)Cl | 0.02 | 4 | 180 | 90 | -1 | 5 | 4469 | 60.63741 | 441.5031 | 1.184552 | 276.2778 | 112.2442 | 52.98111 | 813.0273
C6TMG | MnCl3 | CCCCCC[N+]=C(N(C)C)N(C)C.Cl[Mn-](Cl)Cl | 0.02 | 4 | 190 | 120 | -1 | 5 | 5048 | 69.20513 | 422.9092 | 1.203991 | 242.0741 | 111.09 | 69.74498 | 813.4499
N2222 | ZnCl4 | CC[N+](CC)(CC)CC.Cl[Zn-2](Cl)(Cl)Cl | 0.02 | 4 | 180 | 150 | -1 | 5 | 5149 | 78.66693 | 397.703 | 1.229262 | 212.9583 | 99.68383 | 85.06092 | 813.4825
TMG | Ala | [N+]=C(N(C)C)N(C)C.CC(C(=O)[O-])N | 0.02 | 4 | 190 | 90 | -1 | 5 | 4521 | 60.66654 | 442.7034 | 1.184514 | 276.1452 | 113.4957 | 53.06254 | 813.6089
Ch | ZnCl3 | C[N+](C)(C)CCO.Cl[Zn-](Cl)Cl | 0.02 | 4 | 170 | 150 | -1 | 5 | 1880 | 75.5405 | 348.1188 | 1.279454 | 221.7721 | 37.90287 | 88.44381 | 813.7862
C6TMG | Ala | CCCCCC[N+]=C(N(C)C)N(C)C.CC(C(=O)[O-])N | 0.02 | 4 | 180 | 90 | -1 | 5 | 6744 | 62.70351 | 482.2119 | 1.14552 | 267.1744 | 163.8022 | 51.23536 | 813.8661
N1111 | OH | C[N+](C)(C)C.[OH-] | 0.02 | 4 | 170 | 90 | -1 | 5 | 3254 | 59.40306 | 419.4185 | 1.208626 | 282.0187 | 83.42625 | 53.97355 | 814.0223
N2222 | ZnCl3 | CC[N+](CC)(CC)CC.Cl[Zn-](Cl)Cl | 0.06 | 4 | 180 | 90 | -1 | 5 | 4258 | 75.81513 | 519.9483 | 1.108116 | 220.9687 | 256.605 | 42.37462 | 814.0323
N2222 | ZnCl4 | CC[N+](CC)(CC)CC.Cl[Zn-2](Cl)(Cl)Cl | 0.06 | 4 | 190 | 90 | -1 | 5 | 5149 | 78.32552 | 555.3408 | 1.073012 | 213.8865 | 300.355 | 41.09926 | 814.1764
C4TMG | Ser | CCCC[N+]=C(N(C)C)N(C)C.C(C(C(=O)[O-])N)O | 0.02 | 4 | 170 | 90 | -1 | 5 | 5639 | 61.6219 | 463.2614 | 1.165107 | 271.8639 | 139.3673 | 52.03011 | 814.1841
DEIM | ZnCl3 | CC[N]1C=C[N+](=C1)CC.Cl[Zn-](Cl)Cl | 0.02 | 4 | 180 | 120 | -1 | 5 | 1790 | 66.05457 | 367.8338 | 1.260775 | 253.6202 | 41.27092 | 72.94265 | 814.3046
C4TMG | MnCl3 | CCCC[N+]=C(N(C)C)N(C)C.Cl[Mn-](Cl)Cl | 0.02 | 4 | 190 | 120 | -1 | 5 | 4284 | 68.40732 | 410.8322 | 1.218032 | 244.8974 | 95.3764 | 70.55839 | 814.4323
C8TMG | ZnCl3 | CCCCCCCC[N+]=C(N(C)C)N(C)C.Cl[Zn-](Cl)Cl | 0.02 | 4 | 170 | 120 | -1 | 5 | 5644 | 69.59843 | 433.3174 | 1.195974 | 240.7062 | 123.5042 | 69.10704 | 814.6458
N1111 | MnCl3 | C[N+](C)(C)C.Cl[Mn-](Cl)Cl | 0.02 | 4 | 190 | 90 | -1 | 5 | 2219 | 58.43063 | 399.6429 | 1.229841 | 286.7122 | 57.83767 | 55.09304 | 814.7421
N2222 | HCO3 | CC[N+](CC)(CC)CC.OC([O-])=O | 0.02 | 4 | 170 | 90 | -1 | 5 | 5725 | 61.65331 | 465.1498 | 1.164513 | 271.7254 | 141.4207 | 52.0036 | 814.8315
C4TMG | For | CCCC[N+]=C(N(C)C)N(C)C.C(=O)[O-] | 0.02 | 4 | 170 | 90 | -1 | 5 | 5655 | 61.58669 | 463.922 | 1.165773 | 272.0194 | 139.8427 | 52.05986 | 814.8475
C2TMG | Gly | CC[N+]=C(N(C)C)N(C)C.C(C(=O)[O-])N | 0.02 | 4 | 190 | 90 | -1 | 5 | 4637 | 60.67949 | 445.5204 | 1.184262 | 276.0863 | 116.3829 | 53.05122 | 814.8911
N2222 | Lys | CC[N+](CC)(CC)CC.C(CCN)CC(C(=O)[O-])N | 0.02 | 4 | 190 | 90 | -1 | 5 | 4590 | 60.62325 | 444.753 | 1.18536 | 276.3424 | 115.3101 | 53.10043 | 815.0567
N1111 | ZnCl4 | C[N+](C)(C)C.Cl[Zn-2](Cl)(Cl)Cl | 0.02 | 4 | 180 | 150 | -1 | 5 | 2368 | 75.90102 | 356.394 | 1.274058 | 220.7187 | 47.51472 | 88.16063 | 815.2258
C8TMG | OH | CCCCCCCC[N+]=C(N(C)C)N(C)C.[OH-] | 0.02 | 4 | 190 | 90 | -1 | 5 | 8374 | 64.13177 | 510.2825 | 1.120512 | 261.2242 | 198.8629 | 50.19541 | 815.397
C2TMG | For | CC[N+]=C(N(C)C)N(C)C.C(=O)[O-] | 0.02 | 4 | 190 | 90 | -1 | 5 | 4693 | 60.68499 | 446.8854 | 1.184154 | 276.0612 | 117.7778 | 53.04641 | 815.5198
N1111 | Asp | C[N+](C)(C)C.C(C(C(=O)[O-])N)C(=O)O | 0.02 | 4 | 170 | 90 | -1 | 5 | 5793 | 61.66389 | 466.7495 | 1.164313 | 271.6788 | 143.076 | 51.99468 | 815.5315
C8TMG | But | CCCCCCCC[N+]=C(N(C)C)N(C)C.CCCC(=O)[O-] | 0.02 | 4 | 180 | 90 | -1 | 5 | 6873 | 62.69346 | 485.423 | 1.145704 | 267.2172 | 166.9622 | 51.24358 | 815.5635
C4TMG | Asp | CCCC[N+]=C(N(C)C)N(C)C.C(C(C(=O)[O-])N)C(=O)O | 0.02 | 4 | 180 | 90 | -1 | 5 | 6913 | 62.71734 | 486.2095 | 1.145268 | 267.1155 | 167.87 | 51.22407 | 815.7386
N2222 | Ac | CC[N+](CC)(CC)CC.CC(=O)[O-] | 0.02 | 4 | 170 | 90 | -1 | 5 | 5825 | 61.67664 | 467.4432 | 1.164073 | 271.6227 | 143.8366 | 51.98394 | 815.758
Ch | Arg | C[N+](C)(C)CCO.C(CC(C(=O)[O-])N)CN=C(N)N | 0.02 | 4 | 180 | 90 | -1 | 5 | 6996 | 62.7666 | 487.8418 | 1.144369 | 266.9059 | 169.7521 | 51.18387 | 816.1053
N2222 | ZnCl4 | CC[N+](CC)(CC)CC.Cl[Zn-2](Cl)(Cl)Cl | 0.04 | 4 | 180 | 120 | -1 | 5 | 5149 | 77.57962 | 480.2113 | 1.152002 | 215.943 | 202.1619 | 62.10646 | 816.1068
TMG | ZnCl4 | [N+]=C(N(C)C)N(C)C.Cl[Zn-2](Cl)(Cl)Cl | 0.02 | 4 | 160 | 120 | -1 | 5 | 3192 | 67.14074 | 393.4343 | 1.239131 | 249.5173 | 72.40537 | 71.51166 | 816.2826
C4TMG | CoCl3 | CCCC[N+]=C(N(C)C)N(C)C.Cl[Co-](Cl)Cl | 0.02 | 4 | 180 | 90 | -1 | 5 | 6951 | 62.70564 | 487.2231 | 1.145481 | 267.1653 | 168.8242 | 51.23362 | 816.3522
N1111 | Leu | C[N+](C)(C)C.CC(C)CC(C(=O)[O-])N | 0.02 | 4 | 180 | 90 | -1 | 5 | 6994 | 62.73225 | 488.0604 | 1.144995 | 267.052 | 169.7965 | 51.21189 | 816.5279
Ch | ZnCl4 | C[N+](C)(C)CCO.Cl[Zn-2](Cl)(Cl)Cl | 0.06 | 4 | 180 | 120 | -1 | 5 | 2102 | 77.54335 | 402.0316 | 1.231103 | 216.044 | 123.8521 | 62.13551 | 816.5671
C4TMG | ZnCl3 | CCCC[N+]=C(N(C)C)N(C)C.Cl[Zn-](Cl)Cl | 0.02 | 4 | 190 | 150 | -1 | 5 | 4096 | 77.42088 | 383.5252 | 1.24972 | 216.3857 | 80.57418 | 86.56528 | 816.6224
C8TMG | MnCl3 | CCCCCCCC[N+]=C(N(C)C)N(C)C.Cl[Mn-](Cl)Cl | 0.02 | 4 | 190 | 120 | -1 | 5 | 5846 | 69.67093 | 437.5257 | 1.195941 | 240.4557 | 127.7913 | 69.27868 | 816.7334
C4TMG | ZnCl4 | CCCC[N+]=C(N(C)C)N(C)C.Cl[Zn-2](Cl)(Cl)Cl | 0.06 | 4 | 190 | 90 | -1 | 5 | 4814 | 77.13264 | 544.0857 | 1.089607 | 217.1944 | 285.1564 | 41.73487 | 816.8461
TMG | ZnCl3 | [N+]=C(N(C)C)N(C)C.Cl[Zn-](Cl)Cl | 0.06 | 4 | 190 | 120 | -1 | 5 | 2717 | 79.23701 | 429.0077 | 1.205323 | 211.4261 | 156.6668 | 60.91485 | 817.1653
TMG | Leu | [N+]=C(N(C)C)N(C)C.CC(C)CC(C(=O)[O-])N | 0.02 | 4 | 180 | 90 | -1 | 5 | 6971 | 62.65839 | 488.0767 | 1.146345 | 267.3668 | 169.4376 | 51.27226 | 817.2109
C4TMG | FeCl4 | CCCC[N+]=C(N(C)C)N(C)C.Cl[Fe-](Cl)(Cl)Cl | 0.02 | 4 | 180 | 90 | -1 | 5 | 4321 | 60.18896 | 441.0478 | 1.193377 | 278.3363 | 109.3356 | 53.37586 | 817.2126
C6TMG | ZnCl4 | CCCCCC[N+]=C(N(C)C)N(C)C.Cl[Zn-2](Cl)(Cl)Cl | 0.04 | 4 | 170 | 90 | -1 | 5 | 5675 | 70.40636 | 528.9975 | 1.106264 | 237.944 | 245.515 | 45.53842 | 817.6307
N2222 | Gly | CC[N+](CC)(CC)CC.C(C(=O)[O-])N | 0.02 | 4 | 170 | 90 | -1 | 5 | 6010 | 61.67891 | 471.994 | 1.16403 | 271.6127 | 148.3993 | 51.98202 | 818.0119
C4TMG | Ala | CCCC[N+]=C(N(C)C)N(C)C.CC(C(=O)[O-])N | 0.02 | 4 | 170 | 90 | -1 | 5 | 5947 | 61.60487 | 471.0037 | 1.165429 | 271.9391 | 147.0202 | 52.04449 | 818.2163
C2TMG | Ser | CC[N+]=C(N(C)C)N(C)C.C(C(C(=O)[O-])N)O | 0.02 | 4 | 190 | 90 | -1 | 5 | 4906 | 60.67496 | 452.3057 | 1.18435 | 276.1069 | 123.1437 | 53.05518 | 818.3279
Ch | ZnCl3 | C[N+](C)(C)CCO.Cl[Zn-](Cl)Cl | 0.04 | 4 | 190 | 150 | -1 | 5 | 1880 | 80.66246 | 361.7685 | 1.275021 | 207.6898 | 70.99216 | 83.08648 | 818.3946
TMG | ZnCl4 | [N+]=C(N(C)C)N(C)C.Cl[Zn-2](Cl)(Cl)Cl | 0.04 | 4 | 160 | 90 | -1 | 5 | 3192 | 65.6729 | 451.8647 | 1.185514 | 255.0942 | 148.0474 | 48.7231 | 818.6893
C6TMG | But | CCCCCC[N+]=C(N(C)C)N(C)C.CCCC(=O)[O-] | 0.02 | 4 | 170 | 90 | -1 | 5 | 5969 | 61.58839 | 471.6738 | 1.165741 | 272.0119 | 147.6035 | 52.05842 | 818.7072
C8TMG | HCO3 | CCCCCCCC[N+]=C(N(C)C)N(C)C.OC([O-])=O | 0.02 | 4 | 180 | 90 | -1 | 5 | 7149 | 62.69002 | 492.1548 | 1.145767 | 267.2319 | 173.6764 | 51.24639 | 818.9608
TMG | ZnCl4 | [N+]=C(N(C)C)N(C)C.Cl[Zn-2](Cl)(Cl)Cl | 0.04 | 4 | 170 | 120 | -1 | 5 | 3192 | 73.63449 | 424.8718 | 1.213152 | 227.5126 | 132.04 | 65.31915 | 819.012
C8TMG | Lys | CCCCCCCC[N+]=C(N(C)C)N(C)C.C(CCN)CC(C(=O)[O-])N | 0.02 | 4 | 170 | 90 | -1 | 5 | 5988 | 61.57345 | 472.2582 | 1.166024 | 272.0779 | 148.1093 | 52.07105 | 819.1409
N2222 | Ser | CC[N+](CC)(CC)CC.C(C(C(=O)[O-])N)O | 0.02 | 4 | 170 | 90 | -1 | 5 | 6118 | 61.69009 | 474.5747 | 1.163819 | 271.5635 | 151.0387 | 51.9726 | 819.1968
TMG | Asp | [N+]=C(N(C)C)N(C)C.C(C(C(=O)[O-])N)C(=O)O | 0.02 | 4 | 170 | 90 | -1 | 5 | 5966 | 61.53722 | 471.9918 | 1.16671 | 272.238 | 147.652 | 52.1017 | 819.3509
C4TMG | OH | CCCC[N+]=C(N(C)C)N(C)C.[OH-] | 0.02 | 4 | 170 | 90 | -1 | 5 | 6368 | 61.90426 | 479.0834 | 1.159792 | 270.6239 | 156.6666 | 51.79279 | 819.4379
C8TMG | Ac | CCCCCCCC[N+]=C(N(C)C)N(C)C.CC(=O)[O-] | 0.02 | 4 | 180 | 90 | -1 | 5 | 7224 | 62.69948 | 493.9023 | 1.145594 | 267.1916 | 175.472 | 51.23866 | 819.7481
C8TMG | Ser | CCCCCCCC[N+]=C(N(C)C)N(C)C.C(C(C(=O)[O-])N)O | 0.02 | 4 | 180 | 90 | -1 | 5 | 7242 | 62.70881 | 494.2659 | 1.145423 | 267.1518 | 175.8831 | 51.23104 | 819.8447
Ch | Leu | C[N+](C)(C)CCO.CC(C)CC(C(=O)[O-])N | 0.02 | 4 | 170 | 90 | -1 | 5 | 6166 | 61.66452 | 475.957 | 1.164301 | 271.6761 | 152.2868 | 51.99415 | 820.1292
N1111 | ZnCl4 | C[N+](C)(C)C.Cl[Zn-2](Cl)(Cl)Cl | 0.08 | 4 | 190 | 90 | -1 | 5 | 2368 | 75.90384 | 453.1728 | 1.187504 | 220.7105 | 190.0518 | 42.41051 | 820.3386
C8TMG | Gly | CCCCCCCC[N+]=C(N(C)C)N(C)C.C(C(=O)[O-])N | 0.02 | 4 | 180 | 90 | -1 | 5 | 7280 | 62.69661 | 495.2852 | 1.145646 | 267.2038 | 176.8403 | 51.24101 | 820.4658
C2TMG | Leu | CC[N+]=C(N(C)C)N(C)C.CC(C)CC(C(=O)[O-])N | 0.02 | 4 | 180 | 90 | -1 | 5 | 7285 | 62.69292 | 495.4358 | 1.145714 | 267.2196 | 176.9722 | 51.24402 | 820.5748
C4TMG | But | CCCC[N+]=C(N(C)C)N(C)C.CCCC(=O)[O-] | 0.02 | 4 | 190 | 90 | -1 | 5 | 5086 | 60.67474 | 456.8255 | 1.184354 | 276.1079 | 127.6622 | 53.05538 | 820.59
Ch | Asp | C[N+](C)(C)CCO.C(C(C(=O)[O-])N)C(=O)O | 0.02 | 4 | 190 | 90 | -1 | 5 | 5125 | 60.69284 | 457.6679 | 1.184001 | 276.0255 | 128.6028 | 53.03955 | 820.8346
TMG | ZnCl4 | [N+]=C(N(C)C)N(C)C.Cl[Zn-2](Cl)(Cl)Cl | 0.06 | 4 | 170 | 90 | -1 | 5 | 3192 | 72.13684 | 478.854 | 1.164175 | 232.236 | 202.172 | 44.446 | 821.5147
C6TMG | HCO3 | CCCCCC[N+]=C(N(C)C)N(C)C.OC([O-])=O | 0.02 | 4 | 170 | 90 | -1 | 5 | 6184 | 61.56712 | 477.1552 | 1.166143 | 272.1058 | 152.973 | 52.0764 | 821.6493
N2222 | For | CC[N+](CC)(CC)CC.C(=O)[O-] | 0.02 | 4 | 170 | 90 | -1 | 5 | 6298 | 61.67037 | 479.1716 | 1.164191 | 271.6503 | 155.5321 | 51.98922 | 821.6813
C2TMG | MnCl3 | CC[N+]=C(N(C)C)N(C)C.Cl[Mn-](Cl)Cl | 0.02 | 4 | 190 | 120 | -1 | 5 | 3564 | 67.13499 | 402.2848 | 1.241116 | 249.5386 | 80.85052 | 71.8956 | 821.7006
AMIM | ZnCl3 | C[N+]1=CN(C=C1)CC=C.Cl[Zn-](Cl)Cl | 0.04 | 4 | 180 | 90 | -1 | 5 | 1852 | 62.99403 | 406.4913 | 1.236943 | 265.9422 | 89.55 | 50.99907 | 821.7174
Ch | ZnCl4 | C[N+](C)(C)CCO.Cl[Zn-2](Cl)(Cl)Cl | 0.02 | 4 | 170 | 150 | -1 | 5 | 2102 | 74.99153 | 355.1756 | 1.28882 | 223.3955 | 42.68886 | 89.09125 | 821.9977
C2TMG | Ala | CC[N+]=C(N(C)C)N(C)C.CC(C(=O)[O-])N | 0.02 | 4 | 190 | 90 | -1 | 5 | 5200 | 60.67624 | 459.6756 | 1.184325 | 276.1011 | 130.5205 | 53.05406 | 822.0004
N1111 | ZnCl3 | C[N+](C)(C)C.Cl[Zn-](Cl)Cl | 0.06 | 4 | 180 | 120 | -1 | 5 | 2044 | 76.86833 | 402.1146 | 1.241913 | 217.9412 | 121.4923 | 62.68115 | 822.014
C4TMG | HCO3 | CCCC[N+]=C(N(C)C)N(C)C.OC([O-])=O | 0.02 | 4 | 190 | 90 | -1 | 5 | 5227 | 60.69373 | 460.2206 | 1.183984 | 276.0215 | 131.1604 | 53.03877 | 822.1022
C4TMG | ZnCl4 | CCCC[N+]=C(N(C)C)N(C)C.Cl[Zn-2](Cl)(Cl)Cl | 0.04 | 4 | 180 | 120 | -1 | 5 | 4814 | 76.38578 | 474.3581 | 1.170007 | 219.318 | 191.963 | 63.07712 | 822.1825
C6TMG | Lys | CCCCCC[N+]=C(N(C)C)N(C)C.C(CCN)CC(C(=O)[O-])N | 0.02 | 4 | 190 | 90 | -1 | 5 | 5164 | 60.6291 | 459.1287 | 1.185246 | 276.3157 | 129.7177 | 53.09531 | 822.1873
AMIM | ZnCl4 | C[N+]1=CN(C=C1)CC=C.Cl[Zn-2](Cl)(Cl)Cl | 0.04 | 4 | 180 | 90 | -1 | 5 | 2047 | 63.30558 | 413.8733 | 1.230856 | 264.6334 | 98.49175 | 50.74809 | 822.3647
C6TMG | Ac | CCCCCC[N+]=C(N(C)C)N(C)C.CC(=O)[O-] | 0.02 | 4 | 170 | 90 | -1 | 5 | 6260 | 61.5807 | 478.9296 | 1.165886 | 272.0458 | 154.8188 | 52.06492 | 822.4079
AMIM | ZnCl3 | C[N+]1=CN(C=C1)CC=C.Cl[Zn-](Cl)Cl | 0.02 | 4 | 180 | 120 | -1 | 5 | 1852 | 65.44648 | 372.6942 | 1.27249 | 255.9767 | 43.09717 | 73.62039 | 822.592
C4TMG | ZnCl3 | CCCC[N+]=C(N(C)C)N(C)C.Cl[Zn-](Cl)Cl | 0.04 | 4 | 180 | 120 | -1 | 5 | 4096 | 74.99593 | 453.9875 | 1.19169 | 223.3824 | 166.359 | 64.24609 | 822.8388
N2222 | Asp | CC[N+](CC)(CC)CC.C(C(C(=O)[O-])N)C(=O)O | 0.02 | 4 | 180 | 90 | -1 | 5 | 7540 | 62.7552 | 501.1326 | 1.144577 | 266.9543 | 182.9851 | 51.19317 | 822.8547
Ch | OH | C[N+](C)(C)CCO.[OH-] | 0.02 | 4 | 180 | 120 | -1 | 5 | 2579 | 66.07966 | 385.8787 | 1.260297 | 253.5239 | 59.43983 | 72.91496 | 823.0877
C6TMG | Asp | CCCCCC[N+]=C(N(C)C)N(C)C.C(C(C(=O)[O-])N)C(=O)O | 0.02 | 4 | 180 | 90 | -1 | 5 | 7522 | 62.71137 | 501.0457 | 1.145377 | 267.1409 | 182.6758 | 51.22894 | 823.2112
C4TMG | Ac | CCCC[N+]=C(N(C)C)N(C)C.CC(=O)[O-] | 0.02 | 4 | 190 | 90 | -1 | 5 | 5305 | 60.68409 | 462.2513 | 1.184172 | 276.0653 | 133.1388 | 53.0472 | 823.2117
C4TMG | ZnCl4 | CCCC[N+]=C(N(C)C)N(C)C.Cl[Zn-2](Cl)(Cl)Cl | 0.02 | 4 | 180 | 150 | -1 | 5 | 4814 | 77.38853 | 397.6801 | 1.249568 | 216.4762 | 94.73785 | 86.46606 | 823.6243
C6TMG | Gly | CCCCCC[N+]=C(N(C)C)N(C)C.C(C(=O)[O-])N | 0.02 | 4 | 170 | 90 | -1 | 5 | 6375 | 61.59179 | 481.687 | 1.165676 | 271.9969 | 157.6345 | 52.05555 | 823.6817
C2TMG | Asp | CC[N+]=C(N(C)C)N(C)C.C(C(C(=O)[O-])N)C(=O)O | 0.02 | 4 | 170 | 90 | -1 | 5 | 6384 | 61.59037 | 481.9206 | 1.165703 | 272.0031 | 157.8607 | 52.05675 | 823.812
DMIM | CoCl3 | CN1C=C[N+](=C1)C.Cl[Co-](Cl)Cl | 0.02 | 4 | 190 | 120 | -1 | 5 | 5308 | 68.5742 | 432.5746 | 1.215068 | 244.3014 | 117.8865 | 70.38668 | 823.8215
C4TMG | MnCl3 | CCCC[N+]=C(N(C)C)N(C)C.Cl[Mn-](Cl)Cl | 0.04 | 4 | 190 | 90 | -1 | 5 | 4284 | 67.35065 | 490.2815 | 1.15741 | 248.7396 | 193.7455 | 47.79643 | 823.8457
C8TMG | FeCl4 | CCCCCCCC[N+]=C(N(C)C)N(C)C.Cl[Fe-](Cl)(Cl)Cl | 0.02 | 4 | 190 | 120 | -1 | 5 | 5745 | 68.97043 | 439.7392 | 1.208088 | 242.8979 | 126.859 | 69.98232 | 823.9135
EMIM | CoCl3 | CCN1C=C[N+](=C1)C.Cl[Co-](Cl)Cl | 0.02 | 4 | 190 | 120 | -1 | 5 | 5050 | 68.32779 | 428.384 | 1.21945 | 245.1824 | 112.561 | 70.64052 | 823.9171
C6TMG | Ser | CCCCCC[N+]=C(N(C)C)N(C)C.C(C(C(=O)[O-])N)O | 0.02 | 4 | 170 | 90 | -1 | 5 | 6422 | 61.61449 | 482.6712 | 1.165247 | 271.8966 | 158.7382 | 52.03637 | 823.959
C8TMG | Ala | CCCCCCCC[N+]=C(N(C)C)N(C)C.CC(C(=O)[O-])N | 0.02 | 4 | 180 | 90 | -1 | 5 | 7576 | 62.69806 | 502.4638 | 1.14562 | 267.1976 | 184.0263 | 51.23982 | 824.0418
N2222 | Ala | CC[N+](CC)(CC)CC.CC(C(=O)[O-])N | 0.02 | 4 | 170 | 90 | -1 | 5 | 6519 | 61.67565 | 484.5879 | 1.164091 | 271.627 | 160.9761 | 51.98477 | 824.3396
C2TMG | MnCl3 | CC[N+]=C(N(C)C)N(C)C.Cl[Mn-](Cl)Cl | 0.04 | 4 | 190 | 90 | -1 | 5 | 3564 | 65.97918 | 467.2336 | 1.181468 | 253.91 | 164.5337 | 48.78995 | 824.351
C8TMG | For | CCCCCCCC[N+]=C(N(C)C)N(C)C.C(=O)[O-] | 0.02 | 4 | 180 | 90 | -1 | 5 | 7601 | 62.68132 | 503.2054 | 1.145926 | 267.269 | 184.6829 | 51.25351 | 824.5656
DMIM | NiCl4 | CN1C=C[N+](=C1)C.Cl[Ni-2](Cl)(Cl)Cl | 0.02 | 4 | 180 | 90 | -1 | 5 | 4682 | 59.98286 | 451.729 | 1.197478 | 279.2927 | 118.8771 | 53.55925 | 824.6034
DEIM | CrCl4 | CC[N]1C=C[N+](=C1)CC.Cl[Cr-](Cl)(Cl)Cl | 0.02 | 4 | 190 | 90 | -1 | 5 | 7096 | 62.23356 | 494.5717 | 1.154689 | 269.192 | 173.6533 | 51.72645 | 824.6303
Ch | ZnCl4 | C[N+](C)(C)CCO.Cl[Zn-2](Cl)(Cl)Cl | 0.04 | 4 | 190 | 150 | -1 | 5 | 2102 | 80.44228 | 371.1648 | 1.278511 | 208.2583 | 79.59254 | 83.3139 | 824.8377
DEIM | CoCl3 | CC[N]1C=C[N+](=C1)CC.Cl[Co-](Cl)Cl | 0.02 | 4 | 190 | 120 | -1 | 5 | 5047 | 68.23544 | 428.8968 | 1.221101 | 245.5142 | 112.6464 | 70.73612 | 824.9986
TMG | Arg | [N+]=C(N(C)C)N(C)C.C(CC(C(=O)[O-])N)CN=C(N)N | 0.02 | 4 | 180 | 90 | -1 | 5 | 7652 | 62.6838 | 504.4246 | 1.145881 | 267.2584 | 185.9147 | 51.25148 | 825.1526
C6TMG | FeCl4 | CCCCCC[N+]=C(N(C)C)N(C)C.Cl[Fe-](Cl)(Cl)Cl | 0.02 | 4 | 190 | 120 | -1 | 5 | 5013 | 68.16781 | 428.5627 | 1.222312 | 245.7578 | 111.9986 | 70.8063 | 825.4374
C4TMG | Gly | CCCC[N+]=C(N(C)C)N(C)C.C(C(=O)[O-])N | 0.02 | 4 | 190 | 90 | -1 | 5 | 5491 | 60.68224 | 466.9336 | 1.184208 | 276.0738 | 137.811 | 53.04882 | 825.5708
N1111 | Arg | C[N+](C)(C)C.C(CC(C(=O)[O-])N)CN=C(N)N | 0.02 | 4 | 180 | 90 | -1 | 5 | 7781 | 62.75555 | 506.9785 | 1.14457 | 266.9529 | 188.8328 | 51.19288 | 825.7745
N2222 | But | CC[N+](CC)(CC)CC.CCCC(=O)[O-] | 0.02 | 4 | 190 | 90 | -1 | 5 | 5497 | 60.66528 | 467.2147 | 1.184539 | 276.1509 | 138.0001 | 53.06364 | 825.8769
C4TMG | Leu | CCCC[N+]=C(N(C)C)N(C)C.CC(C)CC(C(=O)[O-])N | 0.02 | 4 | 180 | 90 | -1 | 5 | 7734 | 62.70362 | 506.2568 | 1.145518 | 267.1739 | 187.8476 | 51.23528 | 825.8875
Ch | ZnCl3 | C[N+](C)(C)CCO.Cl[Zn-](Cl)Cl | 0.1 | 4 | 190 | 90 | -1 | 5 | 1880 | 78.98393 | 434.1124 | 1.218325 | 212.1036 | 181.2521 | 40.75665 | 826.2185
DMIM | ZnCl3 | CN1C=C[N+](=C1)C.Cl[Zn-](Cl)Cl | 0.06 | 4 | 190 | 120 | -1 | 5 | 1706 | 75.53117 | 388.9002 | 1.26446 | 221.7995 | 103.1972 | 63.90355 | 826.6803
EMIM | ZnCl4 | CCN1C=C[N+](=C1)C.Cl[Zn-2](Cl)(Cl)Cl | 0.06 | 4 | 190 | 120 | -1 | 5 | 1769 | 75.68469 | 391.9146 | 1.261895 | 221.3496 | 106.7911 | 63.77393 | 826.905
C6TMG | For | CCCCCC[N+]=C(N(C)C)N(C)C.C(=O)[O-] | 0.02 | 4 | 170 | 90 | -1 | 5 | 6625 | 61.57945 | 487.9664 | 1.16591 | 272.0514 | 163.8491 | 52.06598 | 826.9382
N1111 | ZnCl3 | C[N+](C)(C)C.Cl[Zn-](Cl)Cl | 0.02 | 4 | 170 | 150 | -1 | 5 | 2044 | 74.46726 | 356.49 | 1.297893 | 224.9683 | 41.8032 | 89.71848 | 827.1917
C2TMG | Arg | CC[N+]=C(N(C)C)N(C)C.C(CC(C(=O)[O-])N)CN=C(N)N | 0.02 | 4 | 180 | 90 | -1 | 5 | 7861 | 62.71841 | 509.2213 | 1.145248 | 267.1109 | 190.8872 | 51.22319 | 827.2347
C6TMG | ZnCl4 | CCCCCC[N+]=C(N(C)C)N(C)C.Cl[Zn-2](Cl)(Cl)Cl | 0.02 | 4 | 190 | 150 | -1 | 5 | 5675 | 77.87074 | 412.1913 | 1.2425 | 215.1357 | 110.9905 | 86.06519 | 827.3456
AMIM | CoCl4 | C[N+]1=CN(C=C1)CC=C.Cl[Co-2](Cl)(Cl)Cl | 0.02 | 4 | 180 | 90 | -1 | 5 | 4574 | 59.67535 | 451.3006 | 1.203648 | 280.7319 | 116.7334 | 53.83525 | 827.4745
C4TMG | Ser | CCCC[N+]=C(N(C)C)N(C)C.C(C(C(=O)[O-])N)O | 0.02 | 4 | 190 | 90 | -1 | 5 | 5639 | 60.67717 | 470.6873 | 1.184307 | 276.0968 | 141.5373 | 53.05325 | 827.4971
C4TMG | For | CCCC[N+]=C(N(C)C)N(C)C.C(=O)[O-] | 0.02 | 4 | 190 | 90 | -1 | 5 | 5655 | 60.68999 | 470.9894 | 1.184057 | 276.0385 | 141.9089 | 53.04204 | 827.5231
Ch | ZnCl3 | C[N+](C)(C)CCO.Cl[Zn-](Cl)Cl | 0.08 | 4 | 170 | 90 | -1 | 5 | 1880 | 73.35853 | 428.1952 | 1.227831 | 228.3685 | 156.121 | 43.70581 | 828.0129
N1111 | ZnCl4 | C[N+](C)(C)C.Cl[Zn-2](Cl)(Cl)Cl | 0.06 | 4 | 190 | 120 | -1 | 5 | 2368 | 77.23102 | 419.5041 | 1.23663 | 216.9177 | 140.0894 | 62.49704 | 828.0669
TMG | ZnCl4 | [N+]=C(N(C)C)N(C)C.Cl[Zn-2](Cl)(Cl)Cl | 0.08 | 4 | 190 | 90 | -1 | 5 | 3192 | 78.21597 | 503.9545 | 1.152401 | 214.1861 | 248.6116 | 41.15682 | 828.1777
C6TMG | Ala | CCCCCC[N+]=C(N(C)C)N(C)C.CC(C(=O)[O-])N | 0.02 | 4 | 170 | 90 | -1 | 5 | 6744 | 61.59161 | 490.8126 | 1.16568 | 271.9976 | 166.7593 | 52.05569 | 828.2461
N2222 | HCO3 | CC[N+](CC)(CC)CC.OC([O-])=O | 0.02 | 4 | 190 | 90 | -1 | 5 | 5725 | 60.69083 | 472.7394 | 1.18404 | 276.0347 | 143.6635 | 53.0413 | 828.3899
TMG | ZnCl3 | [N+]=C(N(C)C)N(C)C.Cl[Zn-](Cl)Cl | 0.02 | 4 | 170 | 150 | -1 | 5 | 2717 | 74.96335 | 367.8037 | 1.289304 | 223.4795 | 55.19944 | 89.12475 | 828.554
C2TMG | ZnCl4 | CC[N+]=C(N(C)C)N(C)C.Cl[Zn-2](Cl)(Cl)Cl | 0.02 | 4 | 160 | 120 | -1 | 5 | 3985 | 66.85854 | 413.1588 | 1.244361 | 250.5704 | 90.77484 | 71.81351 | 828.7599
EMIM | NiCl4 | CCN1C=C[N+](=C1)C.Cl[Ni-2](Cl)(Cl)Cl | 0.02 | 4 | 180 | 90 | -1 | 5 | 4386 | 59.40401 | 448.542 | 1.209146 | 282.0142 | 112.4467 | 54.08115 | 828.8442
TMG | ZnCl3 | [N+]=C(N(C)C)N(C)C.Cl[Zn-](Cl)Cl | 0.08 | 4 | 180 | 90 | -1 | 5 | 2717 | 76.37175 | 478.15 | 1.179807 | 219.3582 | 216.726 | 42.06578 | 828.9783
EMIM | CoCl4 | CCN1C=C[N+](=C1)C.Cl[Co-2](Cl)(Cl)Cl | 0.04 | 4 | 190 | 120 | -1 | 5 | 4435 | 75.08742 | 467.2995 | 1.190802 | 223.1103 | 179.908 | 64.28121 | 829.0508
N1111 | Asp | C[N+](C)(C)C.C(C(C(=O)[O-])N)C(=O)O | 0.02 | 4 | 190 | 90 | -1 | 5 | 5793 | 60.68732 | 474.4733 | 1.184109 | 276.0506 | 145.3783 | 53.04437 | 829.291
Ch | HCO3 | C[N+](C)(C)CCO.OC([O-])=O | 0.04 | 4 | 180 | 90 | -1 | 5 | 1984 | 62.6503 | 415.1392 | 1.24373 | 267.4013 | 96.45895 | 51.27888 | 829.4346
N1111 | ZnCl4 | C[N+](C)(C)C.Cl[Zn-2](Cl)(Cl)Cl | 0.04 | 4 | 160 | 90 | -1 | 5 | 2368 | 63.30476 | 429.1208 | 1.229862 | 264.6369 | 113.9382 | 50.54576 | 829.4916
DMIM | ZnCl4 | CN1C=C[N+](=C1)C.Cl[Zn-2](Cl)(Cl)Cl | 0.06 | 4 | 190 | 120 | -1 | 5 | 1877 | 75.73869 | 398.1503 | 1.260996 | 221.1917 | 113.2301 | 63.72846 | 829.573
C4TMG | ZnCl3 | CCCC[N+]=C(N(C)C)N(C)C.Cl[Zn-](Cl)Cl | 0.06 | 4 | 180 | 90 | -1 | 5 | 4096 | 73.93456 | 523.1624 | 1.136302 | 226.5892 | 253.1207 | 43.45244 | 829.7321
N2222 | Ac | CC[N+](CC)(CC)CC.CC(=O)[O-] | 0.02 | 4 | 190 | 90 | -1 | 5 | 5825 | 60.67903 | 475.3413 | 1.184271 | 276.0883 | 146.2013 | 53.05162 | 829.806
N1111 | ZnCl4 | C[N+](C)(C)C.Cl[Zn-2](Cl)(Cl)Cl | 0.06 | 4 | 170 | 90 | -1 | 5 | 2368 | 69.14722 | 445.1114 | 1.214509 | 242.2769 | 156.4668 | 46.36765 | 829.8103
TMG | ZnCl4 | [N+]=C(N(C)C)N(C)C.Cl[Zn-2](Cl)(Cl)Cl | 0.06 | 4 | 190 | 120 | -1 | 5 | 3192 | 79.33215 | 455.8497 | 1.203877 | 211.1726 | 183.8353 | 60.84179 | 829.8634
C8TMG | But | CCCCCCCC[N+]=C(N(C)C)N(C)C.CCCC(=O)[O-] | 0.02 | 4 | 170 | 90 | -1 | 5 | 6873 | 61.58182 | 494.081 | 1.165865 | 272.0409 | 169.9761 | 52.06398 | 829.973
N1111 | ZnCl3 | C[N+](C)(C)C.Cl[Zn-](Cl)Cl | 0.04 | 4 | 190 | 150 | -1 | 5 | 2044 | 79.83147 | 371.7917 | 1.288293 | 209.8518 | 77.98854 | 83.95135 | 830.0422
EMIM | CoCl4 | CCN1C=C[N+](=C1)C.Cl[Co-2](Cl)(Cl)Cl | 0.06 | 4 | 190 | 90 | -1 | 5 | 4435 | 74.86123 | 537.4629 | 1.122667 | 223.7844 | 270.6774 | 43.00118 | 830.065
C4TMG | Asp | CCCC[N+]=C(N(C)C)N(C)C.C(C(C(=O)[O-])N)C(=O)O | 0.02 | 4 | 170 | 90 | -1 | 5 | 6913 | 61.5999 | 494.9249 | 1.165523 | 271.9611 | 170.9152 | 52.0487 | 830.2239
N1111 | OH | C[N+](C)(C)C.[OH-] | 0.04 | 4 | 180 | 90 | -1 | 5 | 3254 | 64.91208 | 460.2681 | 1.200394 | 258.0841 | 152.6919 | 49.49213 | 830.331
Ch | Lys | C[N+](C)(C)CCO.C(CCN)CC(C(=O)[O-])N | 0.04 | 4 | 180 | 90 | -1 | 5 | 1993 | 62.59623 | 415.9357 | 1.244804 | 267.6323 | 96.98022 | 51.32318 | 830.3701
Ch | Arg | C[N+](C)(C)CCO.C(CC(C(=O)[O-])N)CN=C(N)N | 0.02 | 4 | 170 | 90 | -1 | 5 | 6996 | 61.66444 | 496.4568 | 1.164303 | 271.6764 | 172.7862 | 51.99421 | 830.3799
C6TMG | OH | CCCCCC[N+]=C(N(C)C)N(C)C.[OH-] | 0.02 | 4 | 170 | 90 | -1 | 5 | 7371 | 62.0032 | 502.9554 | 1.157942 | 270.1921 | 181.0532 | 51.71014 | 830.4485
C6TMG | MnCl3 | CCCCCC[N+]=C(N(C)C)N(C)C.Cl[Mn-](Cl)Cl | 0.04 | 4 | 190 | 90 | -1 | 5 | 5048 | 68.21489 | 518.1844 | 1.142746 | 245.5882 | 225.4053 | 47.19088 | 830.4654
DMIM | CoCl4 | CN1C=C[N+](=C1)C.Cl[Co-2](Cl)(Cl)Cl | 0.04 | 4 | 190 | 120 | -1 | 5 | 4734 | 75.50308 | 476.7892 | 1.184246 | 221.882 | 190.9799 | 63.92733 | 830.5178
N1111 | Leu | C[N+](C)(C)C.CC(C)CC(C(=O)[O-])N | 0.02 | 4 | 170 | 90 | -1 | 5 | 6994 | 61.65153 | 496.5114 | 1.164547 | 271.7333 | 172.773 | 52.00511 | 830.5291
Ch | Ac | C[N+](C)(C)CCO.CC(=O)[O-] | 0.04 | 4 | 180 | 90 | -1 | 5 | 2054 | 62.65378 | 418.5192 | 1.243661 | 267.3865 | 99.8567 | 51.27603 | 831.0901
C2TMG | ZnCl3 | CC[N+]=C(N(C)C)N(C)C.Cl[Zn-](Cl)Cl | 0.04 | 4 | 170 | 120 | -1 | 5 | 3383 | 72.90677 | 437.0924 | 1.225261 | 229.7835 | 141.3377 | 65.97113 | 831.1769
C2TMG | ZnCl3 | CC[N+]=C(N(C)C)N(C)C.Cl[Zn-](Cl)Cl | 0.04 | 4 | 160 | 90 | -1 | 5 | 3383 | 65.03468 | 465.2447 | 1.197148 | 257.5976 | 158.4459 | 49.20125 | 831.1964
C4TMG | Ala | CCCC[N+]=C(N(C)C)N(C)C.CC(C(=O)[O-])N | 0.02 | 4 | 190 | 90 | -1 | 5 | 5947 | 60.67803 | 478.4112 | 1.18429 | 276.0929 | 149.2659 | 53.05249 | 831.3507
C4TMG | Arg | CCCC[N+]=C(N(C)C)N(C)C.C(CC(C(=O)[O-])N)CN=C(N)N | 0.02 | 4 | 180 | 90 | -1 | 5 | 8207 | 62.71943 | 517.6148 | 1.14523 | 267.1066 | 199.2858 | 51.22236 | 831.4222
N2222 | MnCl3 | CC[N+](CC)(CC)CC.Cl[Mn-](Cl)Cl | 0.02 | 4 | 180 | 90 | -1 | 5 | 4478 | 59.29813 | 451.7059 | 1.211305 | 282.5177 | 115.0104 | 54.17772 | 831.5056
TMG | Asp | [N+]=C(N(C)C)N(C)C.C(C(C(=O)[O-])N)C(=O)O | 0.02 | 4 | 190 | 90 | -1 | 5 | 5966 | 60.68199 | 478.8569 | 1.184213 | 276.0749 | 149.733 | 53.04903 | 831.5349
C8TMG | Asp | CCCCCCCC[N+]=C(N(C)C)N(C)C.C(C(C(=O)[O-])N)C(=O)O | 0.02 | 4 | 180 | 90 | -1 | 5 | 8192 | 62.69713 | 517.4345 | 1.145637 | 267.2016 | 198.9923 | 51.24058 | 831.5356
C4TMG | FeCl4 | CCCC[N+]=C(N(C)C)N(C)C.Cl[Fe-](Cl)(Cl)Cl | 0.02 | 4 | 190 | 120 | -1 | 5 | 4321 | 67.02534 | 420.1437 | 1.243147 | 249.9468 | 98.18366 | 72.01321 | 831.6452
C2TMG | ZnCl3 | CC[N+]=C(N(C)C)N(C)C.Cl[Zn-](Cl)Cl | 0.02 | 4 | 160 | 120 | -1 | 5 | 3383 | 66.05835 | 404.2844 | 1.259434 | 253.6057 | 77.99528 | 72.68341 | 831.8594
C6TMG | But | CCCCCC[N+]=C(N(C)C)N(C)C.CCCC(=O)[O-] | 0.02 | 4 | 190 | 90 | -1 | 5 | 5969 | 60.65636 | 479.1345 | 1.184713 | 276.1915 | 149.8716 | 53.07144 | 831.9239
TMG | Leu | [N+]=C(N(C)C)N(C)C.CC(C)CC(C(=O)[O-])N | 0.02 | 4 | 170 | 90 | -1 | 5 | 6971 | 61.52679 | 496.9486 | 1.166908 | 272.2842 | 172.5539 | 52.11054 | 831.9282
N1111 | ZnCl4 | C[N+](C)(C)C.Cl[Zn-2](Cl)(Cl)Cl | 0.02 | 4 | 160 | 120 | -1 | 5 | 2368 | 65.10169 | 386.4805 | 1.277942 | 257.3324 | 55.39664 | 73.75147 | 832.2111
N2222 | Gly | CC[N+](CC)(CC)CC.C(C(=O)[O-])N | 0.02 | 4 | 190 | 90 | -1 | 5 | 6010 | 60.67172 | 480.0424 | 1.184413 | 276.1216 | 150.8628 | 53.05801 | 832.2279
EMIM | ZnCl3 | CCN1C=C[N+](=C1)C.Cl[Zn-](Cl)Cl | 0.06 | 4 | 190 | 120 | -1 | 5 | 1632 | 74.82194 | 388.0679 | 1.276446 | 223.9019 | 99.6567 | 64.50929 | 832.257
Ch | MnCl3 | C[N+](C)(C)CCO.Cl[Mn-](Cl)Cl | 0.04 | 4 | 190 | 90 | -1 | 5 | 2028 | 62.52879 | 418.1929 | 1.246663 | 267.9209 | 98.78976 | 51.48222 | 832.4278
N2222 | ZnCl3 | CC[N+](CC)(CC)CC.Cl[Zn-](Cl)Cl | 0.02 | 4 | 160 | 120 | -1 | 5 | 4258 | 66.80531 | 419.7116 | 1.245352 | 250.7701 | 97.07082 | 71.87072 | 832.532
C4TMG | ZnCl3 | CCCC[N+]=C(N(C)C)N(C)C.Cl[Zn-](Cl)Cl | 0.02 | 4 | 180 | 150 | -1 | 5 | 4096 | 75.90319 | 391.0557 | 1.274021 | 220.7124 | 82.18526 | 88.1581 | 832.5384
C6TMG | Leu | CCCCCC[N+]=C(N(C)C)N(C)C.CC(C)CC(C(=O)[O-])N | 0.02 | 4 | 180 | 90 | -1 | 5 | 8277 | 62.69293 | 519.5341 | 1.145714 | 267.2195 | 201.0705 | 51.24401 | 832.6238
C8TMG | Lys | CCCCCCCC[N+]=C(N(C)C)N(C)C.C(CCN)CC(C(=O)[O-])N | 0.02 | 4 | 190 | 90 | -1 | 5 | 5988 | 60.62056 | 479.8948 | 1.185413 | 276.3546 | 150.4374 | 53.10279 | 832.6538
C2TMG | ZnCl3 | CC[N+]=C(N(C)C)N(C)C.Cl[Zn-](Cl)Cl | 0.06 | 4 | 170 | 90 | -1 | 5 | 3383 | 71.67986 | 494.0814 | 1.171597 | 233.7166 | 215.6354 | 44.72936 | 832.8393
C6TMG | ZnCl4 | CCCCCC[N+]=C(N(C)C)N(C)C.Cl[Zn-2](Cl)(Cl)Cl | 0.04 | 4 | 190 | 120 | -1 | 5 | 5675 | 76.99626 | 504.7687 | 1.16128 | 217.579 | 224.502 | 62.68759 | 833.0245
N1111 | ZnCl4 | C[N+](C)(C)C.Cl[Zn-2](Cl)(Cl)Cl | 0.04 | 4 | 170 | 120 | -1 | 5 | 2368 | 70.87298 | 406.0129 | 1.260422 | 236.3774 | 101.7712 | 67.86426 | 833.2174
Ch | ZnCl3 | C[N+](C)(C)CCO.Cl[Zn-](Cl)Cl | 0.04 | 4 | 180 | 150 | -1 | 5 | 1880 | 79.1535 | 368.5327 | 1.298669 | 211.6492 | 72.34553 | 84.53803 | 833.6007
N2222 | Ser | CC[N+](CC)(CC)CC.C(C(C(=O)[O-])N)O | 0.02 | 4 | 190 | 90 | -1 | 5 | 6118 | 60.66827 | 482.7809 | 1.184481 | 276.1373 | 153.5826 | 53.06103 | 833.6309
DMIM | ZnCl4 | CN1C=C[N+](=C1)C.Cl[Zn-2](Cl)(Cl)Cl | 0.04 | 4 | 190 | 150 | -1 | 5 | 1877 | 79.18241 | 368.4151 | 1.298853 | 211.5719 | 72.20372 | 84.6395 | 833.634
C8TMG | HCO3 | CCCCCCCC[N+]=C(N(C)C)N(C)C.OC([O-])=O | 0.02 | 4 | 170 | 90 | -1 | 5 | 7149 | 61.55872 | 501.0947 | 1.166302 | 272.143 | 176.8682 | 52.08351 | 833.6986
DMIM | ZnCl3 | CN1C=C[N+](=C1)C.Cl[Zn-](Cl)Cl | 0.08 | 4 | 190 | 90 | -1 | 5 | 1706 | 72.26817 | 420.1671 | 1.247245 | 231.814 | 143.809 | 44.5441 | 833.7062
TMG | ZnCl4 | [N+]=C(N(C)C)N(C)C.Cl[Zn-2](Cl)(Cl)Cl | 0.02 | 4 | 170 | 150 | -1 | 5 | 3192 | 74.91271 | 377.7091 | 1.290176 | 223.6306 | 64.89353 | 89.18499 | 833.9424
N2222 | CrCl4 | CC[N+](CC)(CC)CC.Cl[Cr-](Cl)(Cl)Cl | 0.02 | 4 | 190 | 90 | -1 | 5 | 9313 | 63.54504 | 537.4991 | 1.130858 | 263.6362 | 223.204 | 50.65889 | 834.1784
TMG | ZnCl3 | [N+]=C(N(C)C)N(C)C.Cl[Zn-](Cl)Cl | 0.06 | 4 | 180 | 120 | -1 | 5 | 2717 | 77.58843 | 438.0134 | 1.230387 | 215.9184 | 159.9956 | 62.0994 | 834.2003
C8TMG | Ser | CCCCCCCC[N+]=C(N(C)C)N(C)C.C(C(C(=O)[O-])N)O | 0.02 | 4 | 170 | 90 | -1 | 5 | 7242 | 61.60368 | 503.0281 | 1.165451 | 271.9443 | 179.0383 | 52.0455 | 834.2397
AMIM | CoCl3 | C[N+]1=CN(C=C1)CC=C.Cl[Co-](Cl)Cl | 0.02 | 4 | 190 | 120 | -1 | 5 | 5132 | 67.55197 | 435.1526 | 1.233455 | 247.9983 | 115.7025 | 71.4518 | 834.3039
C8TMG | Ac | CCCCCCCC[N+]=C(N(C)C)N(C)C.CC(=O)[O-] | 0.02 | 4 | 170 | 90 | -1 | 5 | 7224 | 61.57965 | 502.7793 | 1.165906 | 272.0505 | 178.663 | 52.06581 | 834.3427
C6TMG | HCO3 | CCCCCC[N+]=C(N(C)C)N(C)C.OC([O-])=O | 0.02 | 4 | 190 | 90 | -1 | 5 | 6184 | 60.6735 | 484.3959 | 1.184379 | 276.1135 | 155.226 | 53.05645 | 834.3872
Ch | Leu | C[N+](C)(C)CCO.CC(C)CC(C(=O)[O-])N | 0.02 | 4 | 190 | 90 | -1 | 5 | 6166 | 60.6484 | 484.1444 | 1.184869 | 276.2278 | 154.8382 | 53.07841 | 834.5066
EMIM | MnCl3 | CCN1C=C[N+](=C1)C.Cl[Mn-](Cl)Cl | 0.06 | 4 | 190 | 90 | -1 | 5 | 1767 | 67.14754 | 417.6655 | 1.251635 | 249.492 | 120.2325 | 47.94101 | 834.6504
N2222 | Leu | CC[N+](CC)(CC)CC.CC(C)CC(C(=O)[O-])N | 0.02 | 4 | 180 | 90 | -1 | 5 | 8495 | 62.73293 | 524.4952 | 1.144983 | 267.0491 | 206.2348 | 51.21134 | 834.7392
EMIM | ZnCl3 | CCN1C=C[N+](=C1)C.Cl[Zn-](Cl)Cl | 0.08 | 4 | 190 | 90 | -1 | 5 | 1632 | 71.89832 | 416.0585 | 1.253661 | 233.0065 | 138.2788 | 44.77324 | 834.86
C2TMG | ZnCl4 | CC[N+]=C(N(C)C)N(C)C.Cl[Zn-2](Cl)(Cl)Cl | 0.04 | 4 | 170 | 120 | -1 | 5 | 3985 | 73.67147 | 457.4452 | 1.212543 | 227.3984 | 164.7605 | 65.28636 | 834.9942
C8TMG | Gly | CCCCCCCC[N+]=C(N(C)C)N(C)C.C(C(=O)[O-])N | 0.02 | 4 | 170 | 90 | -1 | 5 | 7280 | 61.57796 | 504.178 | 1.165938 | 272.0579 | 180.0529 | 52.06723 | 835.058
C2TMG | Leu | CC[N+]=C(N(C)C)N(C)C.CC(C)CC(C(=O)[O-])N | 0.02 | 4 | 170 | 90 | -1 | 5 | 7285 | 61.58236 | 504.2657 | 1.165855 | 272.0385 | 180.1637 | 52.06352 | 835.0603
TMG | MnCl3 | [N+]=C(N(C)C)N(C)C.Cl[Mn-](Cl)Cl | 0.02 | 4 | 180 | 90 | -1 | 5 | 2892 | 57.58443 | 423.2024 | 1.247354 | 290.9254 | 76.48693 | 55.79003 | 835.2779
N2222 | ZnCl4 | CC[N+](CC)(CC)CC.Cl[Zn-2](Cl)(Cl)Cl | 0.02 | 4 | 160 | 120 | -1 | 5 | 5149 | 67.39787 | 436.1554 | 1.234404 | 248.5653 | 116.3512 | 71.23884 | 835.2794
N2222 | ZnCl4 | CC[N+](CC)(CC)CC.Cl[Zn-2](Cl)(Cl)Cl | 0.06 | 4 | 180 | 90 | -1 | 5 | 5149 | 76.3199 | 569.8497 | 1.100787 | 219.5073 | 308.2481 | 42.09436 | 835.3185
C6TMG | Ac | CCCCCC[N+]=C(N(C)C)N(C)C.CC(=O)[O-] | 0.02 | 4 | 190 | 90 | -1 | 5 | 6260 | 60.6638 | 486.3815 | 1.184568 | 276.1577 | 157.1588 | 53.06494 | 835.4748
N1111 | Lys | C[N+](C)(C)C.C(CCN)CC(C(=O)[O-])N | 0.04 | 4 | 180 | 90 | -1 | 5 | 2193 | 62.5771 | 425.7979 | 1.245185 | 267.7141 | 106.7449 | 51.33886 | 835.4914
Ch | But | C[N+](C)(C)CCO.CCCC(=O)[O-] | 0.04 | 4 | 180 | 90 | -1 | 5 | 2235 | 62.63322 | 427.4589 | 1.244069 | 267.4742 | 108.6918 | 51.29286 | 835.764
N2222 | OH | CC[N+](CC)(CC)CC.[OH-] | 0.02 | 4 | 170 | 90 | -1 | 5 | 7333 | 61.57313 | 505.5286 | 1.16603 | 272.0793 | 181.378 | 52.07132 | 835.7791
N2222 | For | CC[N+](CC)(CC)CC.C(=O)[O-] | 0.02 | 4 | 190 | 90 | -1 | 5 | 6298 | 60.6757 | 487.2399 | 1.184336 | 276.1035 | 158.0818 | 53.05453 | 835.7878
TMG | OH | [N+]=C(N(C)C)N(C)C.[OH-] | 0.02 | 4 | 190 | 120 | -1 | 5 | 4352 | 66.71574 | 422.8011 | 1.248916 | 251.1067 | 99.34696 | 72.3474 | 835.8584
TMG | MnCl3 | [N+]=C(N(C)C)N(C)C.Cl[Mn-](Cl)Cl | 0.04 | 4 | 190 | 90 | -1 | 5 | 2892 | 63.83261 | 450.8793 | 1.221199 | 262.4485 | 138.0002 | 50.43066 | 836.0391
Ch | For | C[N+](C)(C)CCO.C(=O)[O-] | 0.04 | 4 | 180 | 90 | -1 | 5 | 2256 | 62.64844 | 428.3761 | 1.243767 | 267.4093 | 109.6864 | 51.2804 | 836.0715
EMIM | ZnCl4 | CCN1C=C[N+](=C1)C.Cl[Zn-2](Cl)(Cl)Cl | 0.04 | 4 | 190 | 150 | -1 | 5 | 1769 | 78.7388 | 366.3128 | 1.306171 | 212.7639 | 68.4326 | 85.11635 | 836.2417
N1111 | OH | C[N+](C)(C)C.[OH-] | 0.02 | 4 | 180 | 120 | -1 | 5 | 3254 | 65.62482 | 404.2182 | 1.269032 | 255.2811 | 75.51678 | 73.42032 | 836.625
C8TMG | ZnCl3 | CCCCCCCC[N+]=C(N(C)C)N(C)C.Cl[Zn-](Cl)Cl | 0.04 | 4 | 170 | 90 | -1 | 5 | 5644 | 68.74123 | 540.4378 | 1.133061 | 243.7078 | 250.0885 | 46.64151 | 836.7495
C2TMG | CoCl3 | CC[N+]=C(N(C)C)N(C)C.Cl[Co-](Cl)Cl | 0.02 | 4 | 180 | 90 | -1 | 5 | 6482 | 60.7443 | 491.1961 | 1.182467 | 275.7917 | 162.5165 | 52.88788 | 836.8316
C2TMG | Asp | CC[N+]=C(N(C)C)N(C)C.C(C(C(=O)[O-])N)C(=O)O | 0.02 | 4 | 190 | 90 | -1 | 5 | 6384 | 60.67799 | 489.38 | 1.184291 | 276.0931 | 160.2344 | 53.05253 | 836.8355
C6TMG | Gly | CCCCCC[N+]=C(N(C)C)N(C)C.C(C(=O)[O-])N | 0.02 | 4 | 190 | 90 | -1 | 5 | 6375 | 60.66508 | 489.2582 | 1.184543 | 276.1519 | 160.0426 | 53.06382 | 836.9006
C6TMG | Arg | CCCCCC[N+]=C(N(C)C)N(C)C.C(CC(C(=O)[O-])N)CN=C(N)N | 0.02 | 4 | 180 | 90 | -1 | 5 | 8651 | 62.71099 | 528.4673 | 1.145384 | 267.1425 | 210.0955 | 51.22925 | 836.9254
DEIM | ZnCl4 | CC[N]1C=C[N+](=C1)CC.Cl[Zn-2](Cl)(Cl)Cl | 0.06 | 4 | 190 | 120 | -1 | 5 | 1966 | 75.30537 | 405.8411 | 1.268252 | 222.4645 | 119.2814 | 64.09516 | 837.0464
C6TMG | CoCl3 | CCCCCC[N+]=C(N(C)C)N(C)C.Cl[Co-](Cl)Cl | 0.02 | 4 | 190 | 120 | -1 | 5 | 7501 | 69.48425 | 474.976 | 1.199154 | 241.1018 | 164.4095 | 69.46482 | 837.0652
TMG | CrCl4 | [N+]=C(N(C)C)N(C)C.Cl[Cr-](Cl)(Cl)Cl | 0.02 | 4 | 190 | 90 | -1 | 5 | 8146 | 62.25666 | 520.0742 | 1.15426 | 269.0921 | 199.2749 | 51.70725 | 837.1673
C6TMG | ZnCl3 | CCCCCC[N+]=C(N(C)C)N(C)C.Cl[Zn-](Cl)Cl | 0.04 | 4 | 190 | 120 | -1 | 5 | 4853 | 75.116 | 484.0716 | 1.190349 | 223.0254 | 196.7895 | 64.25675 | 837.2102
N2222 | Asp | CC[N+](CC)(CC)CC.C(C(C(=O)[O-])N)C(=O)O | 0.02 | 4 | 170 | 90 | -1 | 5 | 7540 | 61.65428 | 509.9765 | 1.164495 | 271.7212 | 186.2525 | 52.00279 | 837.2357
C4TMG | ZnCl4 | CCCC[N+]=C(N(C)C)N(C)C.Cl[Zn-2](Cl)(Cl)Cl | 0.06 | 4 | 180 | 90 | -1 | 5 | 4814 | 75.22797 | 557.775 | 1.116765 | 222.6934 | 292.3762 | 42.70536 | 837.2701
N1111 | HCO3 | C[N+](C)(C)C.OC([O-])=O | 0.04 | 4 | 180 | 90 | -1 | 5 | 2307 | 62.6361 | 430.9406 | 1.244012 | 267.4619 | 112.1881 | 51.29051 | 837.4763
DEIM | MnCl3 | CC[N]1C=C[N+](=C1)CC.Cl[Mn-](Cl)Cl | 0.06 | 4 | 190 | 90 | -1 | 5 | 1924 | 67.34501 | 427.0922 | 1.247965 | 248.7604 | 130.5314 | 47.80044 | 837.5287
EMIM | CrCl4 | CCN1C=C[N+](=C1)C.Cl[Cr-](Cl)(Cl)Cl | 0.02 | 4 | 190 | 90 | -1 | 5 | 7193 | 61.36277 | 503.9976 | 1.171075 | 273.012 | 178.525 | 52.46049 | 837.5362
C6TMG | Ser | CCCCCC[N+]=C(N(C)C)N(C)C.C(C(C(=O)[O-])N)O | 0.02 | 4 | 190 | 90 | -1 | 5 | 6422 | 60.65732 | 490.5009 | 1.184695 | 276.1872 | 161.2431 | 53.07061 | 837.5977
DMIM | CoCl4 | CN1C=C[N+](=C1)C.Cl[Co-2](Cl)(Cl)Cl | 0.06 | 4 | 190 | 90 | -1 | 5 | 4734 | 74.98036 | 554.8286 | 1.120883 | 223.4288 | 288.4669 | 42.93285 | 837.8559
C6TMG | Asp | CCCCCC[N+]=C(N(C)C)N(C)C.C(C(C(=O)[O-])N)C(=O)O | 0.02 | 4 | 170 | 90 | -1 | 5 | 7522 | 61.58688 | 510.0895 | 1.165769 | 272.0186 | 186.0112 | 52.0597 | 837.9294
C2TMG | ZnCl4 | CC[N+]=C(N(C)C)N(C)C.Cl[Zn-2](Cl)(Cl)Cl | 0.04 | 4 | 160 | 90 | -1 | 5 | 3985 | 65.60068 | 489.1825 | 1.186819 | 255.375 | 185.0308 | 48.77674 | 838.0008
Ch | ZnCl3 | C[N+](C)(C)CCO.Cl[Zn-](Cl)Cl | 0.06 | 4 | 160 | 90 | -1 | 5 | 1880 | 67.09521 | 425.3979 | 1.251178 | 249.6866 | 128.0211 | 47.69025 | 838.288
C8TMG | CoCl3 | CCCCCCCC[N+]=C(N(C)C)N(C)C.Cl[Co-](Cl)Cl | 0.02 | 4 | 190 | 120 | -1 | 5 | 8116 | 69.9314 | 485.3326 | 1.191487 | 239.5601 | 176.7518 | 69.02065 | 838.4097
DMIM | MnCl3 | CN1C=C[N+](=C1)C.Cl[Mn-](Cl)Cl | 0.06 | 4 | 190 | 90 | -1 | 5 | 1851 | 67.06171 | 423.9229 | 1.253237 | 249.8113 | 126.1093 | 48.00237 | 838.58
C8TMG | Ala | CCCCCCCC[N+]=C(N(C)C)N(C)C.CC(C(=O)[O-])N | 0.02 | 4 | 170 | 90 | -1 | 5 | 7576 | 61.58705 | 511.4234 | 1.165766 | 272.0178 | 187.3461 | 52.05955 | 838.5947
EMIM | ZnCl4 | CCN1C=C[N+](=C1)C.Cl[Zn-2](Cl)(Cl)Cl | 0.08 | 4 | 190 | 90 | -1 | 5 | 1769 | 72.07449 | 426.6211 | 1.250597 | 232.4369 | 149.5203 | 44.66381 | 838.6091
C8TMG | CrCl4 | CCCCCCCC[N+]=C(N(C)C)N(C)C.Cl[Cr-](Cl)(Cl)Cl | 0.02 | 4 | 180 | 90 | -1 | 5 | 9460 | 63.31299 | 542.9028 | 1.134493 | 264.6025 | 227.5581 | 50.74215 | 838.6979
N2222 | Ala | CC[N+](CC)(CC)CC.CC(C(=O)[O-])N | 0.02 | 4 | 190 | 90 | -1 | 5 | 6519 | 60.66524 | 492.872 | 1.18454 | 276.1511 | 163.6572 | 53.06368 | 838.706
TMG | MnCl3 | [N+]=C(N(C)C)N(C)C.Cl[Mn-](Cl)Cl | 0.02 | 4 | 190 | 120 | -1 | 5 | 2892 | 65.13959 | 398.8963 | 1.279135 | 257.1827 | 67.61566 | 74.09796 | 839.0157
C8TMG | For | CCCCCCCC[N+]=C(N(C)C)N(C)C.C(=O)[O-] | 0.02 | 4 | 170 | 90 | -1 | 5 | 7601 | 61.55995 | 512.2671 | 1.166279 | 272.1375 | 188.047 | 52.08247 | 839.2732
DEIM | CoCl4 | CC[N]1C=C[N+](=C1)CC.Cl[Co-2](Cl)(Cl)Cl | 0.06 | 4 | 190 | 90 | -1 | 5 | 4469 | 74.12521 | 544.8953 | 1.133814 | 226.0064 | 275.4607 | 43.42815 | 839.3549
N1111 | Ac | C[N+](C)(C)C.CC(=O)[O-] | 0.04 | 4 | 180 | 90 | -1 | 5 | 2398 | 62.64619 | 435.2957 | 1.243812 | 267.4189 | 116.5946 | 51.28225 | 839.5537
N2222 | Arg | CC[N+](CC)(CC)CC.C(CC(C(=O)[O-])N)CN=C(N)N | 0.02 | 4 | 180 | 90 | -1 | 5 | 8924 | 62.75865 | 534.6909 | 1.144514 | 266.9397 | 216.5609 | 51.19035 | 839.6024
TMG | ZnCl3 | [N+]=C(N(C)C)N(C)C.Cl[Zn-](Cl)Cl | 0.04 | 4 | 190 | 150 | -1 | 5 | 2717 | 80.14233 | 395.9281 | 1.283296 | 209.0378 | 103.2646 | 83.62571 | 839.6118
C8TMG | NiCl4 | CCCCCCCC[N+]=C(N(C)C)N(C)C.Cl[Ni-2](Cl)(Cl)Cl | 0.02 | 4 | 190 | 90 | -1 | 5 | 8296 | 62.20539 | 524.1753 | 1.155212 | 269.3139 | 203.1116 | 51.74987 | 839.6935
Ch | ZnCl3 | C[N+](C)(C)CCO.Cl[Zn-](Cl)Cl | 0.06 | 4 | 170 | 120 | -1 | 5 | 1880 | 74.77259 | 403.251 | 1.27616 | 224.0497 | 114.8764 | 64.32494 | 839.7053
DMIM | ZnCl3 | CN1C=C[N+](=C1)C.Cl[Zn-](Cl)Cl | 0.04 | 4 | 190 | 150 | -1 | 5 | 1706 | 78.27057 | 366.0525 | 1.313984 | 214.0367 | 66.39029 | 85.62554 | 840.0184
C6TMG | For | CCCCCC[N+]=C(N(C)C)N(C)C.C(=O)[O-] | 0.02 | 4 | 190 | 90 | -1 | 5 | 6625 | 60.66198 | 495.5597 | 1.184604 | 276.166 | 166.3272 | 53.06654 | 840.0817
TMG | Arg | [N+]=C(N(C)C)N(C)C.C(CC(C(=O)[O-])N)CN=C(N)N | 0.02 | 4 | 170 | 90 | -1 | 5 | 7652 | 61.54629 | 513.6428 | 1.166538 | 272.198 | 189.3508 | 52.09403 | 840.0905
N1111 | Arg | C[N+](C)(C)C.C(CC(C(=O)[O-])N)CN=C(N)N | 0.02 | 4 | 170 | 90 | -1 | 5 | 7781 | 61.65881 | 515.8918 | 1.164409 | 271.7012 | 192.1916 | 51.99897 | 840.1506
C8TMG | Leu | CCCCCCCC[N+]=C(N(C)C)N(C)C.CC(C)CC(C(=O)[O-])N | 0.02 | 4 | 180 | 90 | -1 | 5 | 8891 | 62.68627 | 534.5065 | 1.145835 | 267.2479 | 216.0092 | 51.24946 | 840.1709
C6TMG | ZnCl3 | CCCCCC[N+]=C(N(C)C)N(C)C.Cl[Zn-](Cl)Cl | 0.02 | 4 | 190 | 150 | -1 | 5 | 4853 | 75.93665 | 406.2038 | 1.274146 | 220.6151 | 97.33139 | 88.25725 | 840.175
Ch | HCO3 | C[N+](C)(C)CCO.OC([O-])=O | 0.04 | 4 | 170 | 90 | -1 | 5 | 1984 | 61.82101 | 420.6038 | 1.259896 | 270.9884 | 97.75289 | 51.86254 | 840.2497
C4TMG | CoCl3 | CCCC[N+]=C(N(C)C)N(C)C.Cl[Co-](Cl)Cl | 0.02 | 4 | 190 | 120 | -1 | 5 | 6951 | 68.70625 | 468.1628 | 1.212733 | 243.8319 | 154.0796 | 70.2514 | 840.4479
C4TMG | Leu | CCCC[N+]=C(N(C)C)N(C)C.CC(C)CC(C(=O)[O-])N | 0.02 | 4 | 170 | 90 | -1 | 5 | 7734 | 61.59236 | 515.2861 | 1.165666 | 271.9943 | 191.2367 | 52.05506 | 840.4758
DEIM | CoCl4 | CC[N]1C=C[N+](=C1)CC.Cl[Co-2](Cl)(Cl)Cl | 0.04 | 4 | 190 | 120 | -1 | 5 | 4469 | 74.11789 | 474.8094 | 1.206379 | 226.0287 | 183.6586 | 65.12207 | 840.5941
Ch | ZnCl4 | C[N+](C)(C)CCO.Cl[Zn-2](Cl)(Cl)Cl | 0.1 | 4 | 190 | 90 | -1 | 5 | 2102 | 78.62003 | 457.624 | 1.223964 | 213.0853 | 203.5933 | 40.9453 | 840.7939
Ch | Lys | C[N+](C)(C)CCO.C(CCN)CC(C(=O)[O-])N | 0.04 | 4 | 170 | 90 | -1 | 5 | 1993 | 61.78512 | 421.2918 | 1.260627 | 271.1458 | 98.25337 | 51.89266 | 840.9596
DEIM | CoCl3 | CC[N]1C=C[N+](=C1)CC.Cl[Co-](Cl)Cl | 0.04 | 4 | 190 | 90 | -1 | 5 | 5047 | 67.35768 | 524.7337 | 1.157289 | 248.7136 | 228.2287 | 47.79144 | 841.0114
C2TMG | FeCl4 | CC[N+]=C(N(C)C)N(C)C.Cl[Fe-](Cl)(Cl)Cl | 0.02 | 4 | 180 | 90 | -1 | 5 | 3681 | 57.89666 | 441.6748 | 1.240627 | 289.3565 | 96.82919 | 55.48916 | 841.1507
Ch | ZnCl3 | C[N+](C)(C)CCO.Cl[Zn-](Cl)Cl | 0.08 | 4 | 190 | 120 | -1 | 5 | 1880 | 80.01434 | 412.8296 | 1.269749 | 209.3721 | 143.1344 | 60.32307 | 841.2891
C6TMG | Ala | CCCCCC[N+]=C(N(C)C)N(C)C.CC(C(=O)[O-])N | 0.02 | 4 | 190 | 90 | -1 | 5 | 6744 | 60.65461 | 498.6079 | 1.184748 | 276.1995 | 169.3354 | 53.07298 | 841.6777
Ch | Ac | C[N+](C)(C)CCO.CC(=O)[O-] | 0.04 | 4 | 170 | 90 | -1 | 5 | 2054 | 61.84087 | 423.9165 | 1.259491 | 270.9013 | 101.1693 | 51.84588 | 841.7036
C8TMG | MnCl3 | CCCCCCCC[N+]=C(N(C)C)N(C)C.Cl[Mn-](Cl)Cl | 0.04 | 4 | 190 | 90 | -1 | 5 | 5846 | 68.73463 | 549.6294 | 1.134105 | 243.7312 | 259.0641 | 46.83405 | 841.8674
C2TMG | Arg | CC[N+]=C(N(C)C)N(C)C.C(CC(C(=O)[O-])N)CN=C(N)N | 0.02 | 4 | 170 | 90 | -1 | 5 | 7861 | 61.59519 | 518.4026 | 1.165612 | 271.9818 | 194.3681 | 52.05267 | 842.0073
TMG | OH | [N+]=C(N(C)C)N(C)C.[OH-] | 0.04 | 4 | 190 | 90 | -1 | 5 | 4352 | 66.01971 | 503.3029 | 1.180743 | 253.7541 | 200.7887 | 48.76 | 842.023
N2222 | ZnCl3 | CC[N+](CC)(CC)CC.Cl[Zn-](Cl)Cl | 0.04 | 4 | 170 | 120 | -1 | 5 | 4258 | 73.54594 | 469.5325 | 1.214613 | 227.7865 | 176.3482 | 65.39779 | 842.0726
C8TMG | OH | CCCCCCCC[N+]=C(N(C)C)N(C)C.[OH-] | 0.02 | 4 | 170 | 90 | -1 | 5 | 8374 | 62.04649 | 527.224 | 1.157134 | 270.0036 | 205.5464 | 51.67407 | 842.179
Ch | Pro | C[N+](C)(C)CCO.CCC(=O)[O-] | 0.02 | 4 | 180 | 90 | -1 | 5 | 9184 | 62.78905 | 540.7384 | 1.14396 | 266.8104 | 222.7624 | 51.16556 | 842.349
Ch | ZnCl4 | C[N+](C)(C)CCO.Cl[Zn-2](Cl)(Cl)Cl | 0.04 | 4 | 180 | 150 | -1 | 5 | 2102 | 78.71942 | 379.155 | 1.30583 | 212.8163 | 81.33451 | 85.0042 | 842.4925
C2TMG | ZnCl4 | CC[N+]=C(N(C)C)N(C)C.Cl[Zn-2](Cl)(Cl)Cl | 0.02 | 4 | 170 | 150 | -1 | 5 | 3985 | 74.81407 | 394.3501 | 1.291877 | 223.9254 | 81.12208 | 89.30258 | 843.1135
DMIM | CoCl4 | CN1C=C[N+](=C1)C.Cl[Co-2](Cl)(Cl)Cl | 0.02 | 4 | 190 | 150 | -1 | 5 | 4734 | 75.55406 | 405.8619 | 1.280598 | 221.7323 | 95.4255 | 88.70416 | 843.23
N2222 | ZnCl3 | CC[N+](CC)(CC)CC.Cl[Zn-](Cl)Cl | 0.04 | 4 | 160 | 90 | -1 | 5 | 4258 | 65.68331 | 501.2271 | 1.185326 | 255.0537 | 197.458 | 48.71538 | 843.2766
C4TMG | Asp | CCCC[N+]=C(N(C)C)N(C)C.C(C(C(=O)[O-])N)C(=O)O | 0.02 | 4 | 190 | 90 | -1 | 5 | 6913 | 60.68851 | 502.5704 | 1.184086 | 276.0452 | 173.4819 | 53.04333 | 843.328
C8TMG | Arg | CCCCCCCC[N+]=C(N(C)C)N(C)C.C(CC(C(=O)[O-])N)CN=C(N)N | 0.02 | 4 | 180 | 90 | -1 | 5 | 9173 | 62.70229 | 541.2195 | 1.145543 | 267.1796 | 222.8035 | 51.23637 | 843.3811
C8TMG | But | CCCCCCCC[N+]=C(N(C)C)N(C)C.CCCC(=O)[O-] | 0.02 | 4 | 190 | 90 | -1 | 5 | 6873 | 60.64185 | 501.9525 | 1.184997 | 276.2576 | 172.6108 | 53.08414 | 843.4746
N1111 | But | C[N+](C)(C)C.CCCC(=O)[O-] | 0.04 | 4 | 180 | 90 | -1 | 5 | 2553 | 62.62966 | 442.949 | 1.24414 | 267.4894 | 124.1637 | 51.29578 | 843.5444
N2222 | MnCl3 | CC[N+](CC)(CC)CC.Cl[Mn-](Cl)Cl | 0.02 | 4 | 190 | 120 | -1 | 5 | 4478 | 66.22028 | 428.8623 | 1.25826 | 252.9855 | 102.9881 | 72.8887 | 843.5612
DMIM | NiCl4 | CN1C=C[N+](=C1)C.Cl[Ni-2](Cl)(Cl)Cl | 0.04 | 4 | 190 | 120 | -1 | 5 | 4682 | 74.24065 | 482.7633 | 1.204384 | 225.655 | 192.094 | 65.01439 | 843.5737
C4TMG | FeCl4 | CCCC[N+]=C(N(C)C)N(C)C.Cl[Fe-](Cl)(Cl)Cl | 0.04 | 4 | 190 | 90 | -1 | 5 | 4321 | 65.83286 | 503.297 | 1.184094 | 254.4743 | 199.9243 | 48.89839 | 843.6956
C6TMG | FeCl4 | CCCCCC[N+]=C(N(C)C)N(C)C.Cl[Fe-](Cl)(Cl)Cl | 0.04 | 4 | 190 | 90 | -1 | 5 | 5013 | 67.07272 | 525.4191 | 1.162206 | 249.7703 | 227.6543 | 47.99449 | 843.8125
EMIM | CoCl3 | CCN1C=C[N+](=C1)C.Cl[Co-](Cl)Cl | 0.04 | 4 | 190 | 90 | -1 | 5 | 5050 | 67.12579 | 526.6826 | 1.161287 | 249.5728 | 229.1532 | 47.95655 | 843.9849
Ch | Gly | C[N+](C)(C)CCO.C(C(=O)[O-])N | 0.04 | 4 | 180 | 90 | -1 | 5 | 2584 | 62.64993 | 444.3128 | 1.243737 | 267.4029 | 125.6307 | 51.27918 | 844.0251
AMIM | CrCl4 | C[N+]1=CN(C=C1)CC=C.Cl[Cr-](Cl)(Cl)Cl | 0.02 | 4 | 190 | 90 | -1 | 5 | 7187 | 60.8809 | 507.8366 | 1.180344 | 275.1729 | 179.788 | 52.87571 | 844.0902
TMG | OH | [N+]=C(N(C)C)N(C)C.[OH-] | 0.02 | 4 | 180 | 120 | -1 | 5 | 4352 | 66.03047 | 427.06 | 1.261236 | 253.7128 | 100.378 | 72.96927 | 844.1478
Ch | Arg | C[N+](C)(C)CCO.C(CC(C(=O)[O-])N)CN=C(N)N | 0.02 | 4 | 190 | 90 | -1 | 5 | 6996 | 60.69383 | 504.6091 | 1.183982 | 276.021 | 175.5494 | 53.03868 | 844.2954
AMIM | ZnCl4 | C[N+]1=CN(C=C1)CC=C.Cl[Zn-2](Cl)(Cl)Cl | 0.06 | 4 | 190 | 120 | -1 | 5 | 2047 | 74.87132 | 413.1368 | 1.275604 | 223.7542 | 124.9159 | 64.46674 | 844.3705
C6TMG | ZnCl4 | CCCCCC[N+]=C(N(C)C)N(C)C.Cl[Zn-2](Cl)(Cl)Cl | 0.02 | 4 | 180 | 150 | -1 | 5 | 5675 | 76.25964 | 420.7621 | 1.268066 | 219.6807 | 113.3353 | 87.74604 | 844.4141
C2TMG | ZnCl4 | CC[N+]=C(N(C)C)N(C)C.Cl[Zn-2](Cl)(Cl)Cl | 0.06 | 4 | 170 | 90 | -1 | 5 | 3985 | 72.3005 | 527.8828 | 1.16154 | 231.7103 | 251.827 | 44.3454 | 844.7114
C2TMG | FeCl4 | CC[N+]=C(N(C)C)N(C)C.Cl[Fe-](Cl)(Cl)Cl | 0.02 | 4 | 190 | 120 | -1 | 5 | 3681 | 65.40646 | 415.6404 | 1.273916 | 256.1333 | 85.71152 | 73.79562 | 844.7782
TMG | Leu | [N+]=C(N(C)C)N(C)C.CC(C)CC(C(=O)[O-])N | 0.02 | 4 | 190 | 90 | -1 | 5 | 6971 | 60.63282 | 504.4889 | 1.185173 | 276.2988 | 175.0981 | 53.09205 | 844.8311
DMIM | ZnCl3 | CN1C=C[N+](=C1)C.Cl[Zn-](Cl)Cl | 0.04 | 4 | 180 | 120 | -1 | 5 | 1706 | 68.72313 | 389.4959 | 1.300463 | 243.772 | 75.61364 | 70.11024 | 844.9795
Ch | MnCl3 | C[N+](C)(C)CCO.Cl[Mn-](Cl)Cl | 0.02 | 4 | 190 | 120 | -1 | 5 | 2028 | 63.8942 | 386.0771 | 1.304067 | 262.1955 | 48.33932 | 75.54223 | 845.0722
Ch | ZnCl3 | C[N+](C)(C)CCO.Cl[Zn-](Cl)Cl | 0.1 | 4 | 180 | 90 | -1 | 5 | 1880 | 77.19183 | 444.1068 | 1.246192 | 217.0278 | 185.4601 | 41.61888 | 845.1493
N1111 | Leu | C[N+](C)(C)C.CC(C)CC(C(=O)[O-])N | 0.02 | 4 | 190 | 90 | -1 | 5 | 6994 | 60.62998 | 505.0902 | 1.185229 | 276.3117 | 175.684 | 53.09454 | 845.1595
N1111 | ZnCl3 | C[N+](C)(C)C.Cl[Zn-](Cl)Cl | 0.1 | 4 | 190 | 90 | -1 | 5 | 2044 | 77.9469 | 455.9097 | 1.234534 | 214.9255 | 199.6853 | 41.2989 | 845.2216
DEIM | ZnCl3 | CC[N]1C=C[N+](=C1)CC.Cl[Zn-](Cl)Cl | 0.06 | 4 | 190 | 120 | -1 | 5 | 1790 | 74.0967 | 401.6087 | 1.28894 | 226.0934 | 110.3747 | 65.14069 | 845.2741
DEIM | NiCl4 | CC[N]1C=C[N+](=C1)CC.Cl[Ni-2](Cl)(Cl)Cl | 0.02 | 4 | 180 | 90 | -1 | 5 | 4423 | 58.26679 | 458.2636 | 1.232746 | 287.5184 | 115.6085 | 55.13668 | 845.5047
C8TMG | ZnCl4 | CCCCCCCC[N+]=C(N(C)C)N(C)C.Cl[Zn-2](Cl)(Cl)Cl | 0.04 | 4 | 170 | 90 | -1 | 5 | 6559 | 69.66817 | 573.2519 | 1.117986 | 240.4652 | 286.7657 | 46.02093 | 845.6187
Ch | MnCl3 | C[N+](C)(C)CCO.Cl[Mn-](Cl)Cl | 0.02 | 4 | 180 | 90 | -1 | 5 | 2028 | 56.09288 | 410.9972 | 1.280522 | 298.6613 | 55.06229 | 57.27353 | 845.7594
N1111 | Lys | C[N+](C)(C)C.C(CCN)CC(C(=O)[O-])N | 0.04 | 4 | 170 | 90 | -1 | 5 | 2193 | 61.76373 | 431.301 | 1.261064 | 271.2397 | 108.1507 | 51.91064 | 846.1825
C4TMG | Arg | CCCC[N+]=C(N(C)C)N(C)C.C(CC(C(=O)[O-])N)CN=C(N)N | 0.02 | 4 | 170 | 90 | -1 | 5 | 8207 | 61.59641 | 526.9473 | 1.165589 | 271.9765 | 202.9192 | 52.05164 | 846.2681
C2TMG | ZnCl3 | CC[N+]=C(N(C)C)N(C)C.Cl[Zn-](Cl)Cl | 0.08 | 4 | 190 | 90 | -1 | 5 | 3383 | 77.22612 | 525.4809 | 1.167172 | 216.9314 | 266.8651 | 41.68435 | 846.3263
C8TMG | Asp | CCCCCCCC[N+]=C(N(C)C)N(C)C.C(C(C(=O)[O-])N)C(=O)O | 0.02 | 4 | 170 | 90 | -1 | 5 | 8192 | 61.5728 | 526.7783 | 1.166036 | 272.0808 | 202.626 | 52.0716 | 846.4071
Ch | ZnCl4 | C[N+](C)(C)CCO.Cl[Zn-2](Cl)(Cl)Cl | 0.08 | 4 | 170 | 90 | -1 | 5 | 2102 | 72.5628 | 451.5286 | 1.241295 | 230.8728 | 176.4707 | 44.1851 | 846.4119
Ch | But | C[N+](C)(C)CCO.CCCC(=O)[O-] | 0.04 | 4 | 170 | 90 | -1 | 5 | 2235 | 61.82191 | 432.9644 | 1.259877 | 270.9844 | 110.1182 | 51.86178 | 846.4208
DEIM | ZnCl3 | CC[N]1C=C[N+](=C1)CC.Cl[Zn-](Cl)Cl | 0.08 | 4 | 190 | 90 | -1 | 5 | 1790 | 71.47715 | 431.9762 | 1.261048 | 234.3794 | 152.5597 | 45.03706 | 846.5123
Ch | For | C[N+](C)(C)CCO.C(=O)[O-] | 0.04 | 4 | 170 | 90 | -1 | 5 | 2256 | 61.83678 | 433.8947 | 1.259574 | 270.9192 | 111.1261 | 51.8493 | 846.7344
C8TMG | HCO3 | CCCCCCCC[N+]=C(N(C)C)N(C)C.OC([O-])=O | 0.02 | 4 | 190 | 90 | -1 | 5 | 7149 | 60.65635 | 508.7625 | 1.184714 | 276.1916 | 179.4994 | 53.07146 | 846.738
N1111 | For | C[N+](C)(C)C.C(=O)[O-] | 0.04 | 4 | 180 | 90 | -1 | 5 | 2691 | 62.64147 | 449.5757 | 1.243905 | 267.439 | 130.8506 | 51.28611 | 846.7405
TMG | ZnCl4 | [N+]=C(N(C)C)N(C)C.Cl[Zn-2](Cl)(Cl)Cl | 0.04 | 4 | 190 | 150 | -1 | 5 | 3192 | 80.31804 | 413.0757 | 1.280488 | 208.5805 | 121.0525 | 83.44277 | 846.782
AMIM | CoCl4 | C[N+]1=CN(C=C1)CC=C.Cl[Co-2](Cl)(Cl)Cl | 0.04 | 4 | 190 | 120 | -1 | 5 | 4574 | 73.75258 | 481.4977 | 1.212354 | 227.1483 | 188.9048 | 65.44463 | 846.926
C2TMG | ZnCl3 | CC[N+]=C(N(C)C)N(C)C.Cl[Zn-](Cl)Cl | 0.06 | 4 | 190 | 120 | -1 | 5 | 3383 | 78.21965 | 473.4897 | 1.221 | 214.176 | 197.6066 | 61.70713 | 847.2447
C2TMG | ZnCl3 | CC[N+]=C(N(C)C)N(C)C.Cl[Zn-](Cl)Cl | 0.02 | 4 | 170 | 150 | -1 | 5 | 3383 | 73.90578 | 386.7912 | 1.307754 | 226.6775 | 69.71362 | 90.4001 | 847.2725
C6TMG | Leu | CCCCCC[N+]=C(N(C)C)N(C)C.CC(C)CC(C(=O)[O-])N | 0.02 | 4 | 170 | 90 | -1 | 5 | 8277 | 61.58228 | 528.7994 | 1.165856 | 272.0389 | 204.6969 | 52.06359 | 847.3279
DEIM | ZnCl4 | CC[N]1C=C[N+](=C1)CC.Cl[Zn-2](Cl)(Cl)Cl | 0.08 | 4 | 190 | 90 | -1 | 5 | 1966 | 72.03358 | 443.5237 | 1.251307 | 232.5689 | 166.2656 | 44.68917 | 847.4155
DEIM | ZnCl4 | CC[N]1C=C[N+](=C1)CC.Cl[Zn-2](Cl)(Cl)Cl | 0.04 | 4 | 190 | 150 | -1 | 5 | 1966 | 78.04126 | 377.2759 | 1.317845 | 214.6656 | 76.73319 | 85.87713 | 847.5606
C6TMG | CrCl4 | CCCCCC[N+]=C(N(C)C)N(C)C.Cl[Cr-](Cl)(Cl)Cl | 0.02 | 4 | 180 | 90 | -1 | 5 | 8986 | 62.22012 | 540.8364 | 1.15442 | 269.2501 | 219.9529 | 51.63342 | 847.6282
DMIM | ZnCl4 | CN1C=C[N+](=C1)C.Cl[Zn-2](Cl)(Cl)Cl | 0.08 | 4 | 190 | 90 | -1 | 5 | 1877 | 71.69296 | 438.0684 | 1.257252 | 233.6739 | 159.4931 | 44.90149 | 847.6604
C8TMG | Ac | CCCCCCCC[N+]=C(N(C)C)N(C)C.CC(=O)[O-] | 0.02 | 4 | 190 | 90 | -1 | 5 | 7224 | 60.65182 | 510.6837 | 1.184802 | 276.2122 | 181.3961 | 53.07542 | 847.7428
EMIM | ZnCl4 | CCN1C=C[N+](=C1)C.Cl[Zn-2](Cl)(Cl)Cl | 0.04 | 4 | 180 | 120 | -1 | 5 | 1769 | 68.60283 | 392.9761 | 1.302744 | 244.1995 | 78.54342 | 70.23319 | 847.8598
Ch | CrCl4 | C[N+](C)(C)CCO.Cl[Cr-](Cl)(Cl)Cl | 0.02 | 4 | 190 | 90 | -1 | 5 | 7553 | 60.93583 | 516.5263 | 1.17928 | 274.9249 | 188.7734 | 52.82805 | 847.9031
EMIM | CoCl4 | CCN1C=C[N+](=C1)C.Cl[Co-2](Cl)(Cl)Cl | 0.02 | 4 | 190 | 150 | -1 | 5 | 4435 | 74.86861 | 403.4955 | 1.292322 | 223.7623 | 90.2169 | 89.51629 | 847.909
C8TMG | Ser | CCCCCCCC[N+]=C(N(C)C)N(C)C.C(C(C(=O)[O-])N)O | 0.02 | 4 | 190 | 90 | -1 | 5 | 7242 | 60.64705 | 511.1759 | 1.184895 | 276.2339 | 181.8624 | 53.07959 | 848.0355
N1111 | ZnCl4 | C[N+](C)(C)C.Cl[Zn-2](Cl)(Cl)Cl | 0.08 | 4 | 180 | 90 | -1 | 5 | 2368 | 73.40054 | 468.5397 | 1.227564 | 228.2377 | 196.5334 | 43.76858 | 848.0521
N1111 | ZnCl3 | C[N+](C)(C)C.Cl[Zn-](Cl)Cl | 0.04 | 4 | 180 | 150 | -1 | 5 | 2044 | 78.09038 | 379.9469 | 1.316349 | 214.5306 | 79.72736 | 85.68893 | 848.1479
EMIM | NiCl4 | CCN1C=C[N+](=C1)C.Cl[Ni-2](Cl)(Cl)Cl | 0.06 | 4 | 190 | 90 | -1 | 5 | 4386 | 73.12811 | 547.1392 | 1.149274 | 229.088 | 274.0309 | 44.02029 | 848.2065
DMIM | NiCl4 | CN1C=C[N+](=C1)C.Cl[Ni-2](Cl)(Cl)Cl | 0.06 | 4 | 190 | 90 | -1 | 5 | 4682 | 73.92493 | 559.5361 | 1.136886 | 226.6187 | 289.3715 | 43.54581 | 848.2111
N2222 | ZnCl3 | CC[N+](CC)(CC)CC.Cl[Zn-](Cl)Cl | 0.02 | 4 | 170 | 150 | -1 | 5 | 4258 | 74.59953 | 401.0576 | 1.295592 | 224.5694 | 86.92879 | 89.55941 | 848.3249
N1111 | HCO3 | C[N+](C)(C)C.OC([O-])=O | 0.04 | 4 | 170 | 90 | -1 | 5 | 2307 | 61.80199 | 436.6525 | 1.260283 | 271.0718 | 113.7023 | 51.8785 | 848.4679
C8TMG | Gly | CCCCCCCC[N+]=C(N(C)C)N(C)C.C(C(=O)[O-])N | 0.02 | 4 | 190 | 90 | -1 | 5 | 7280 | 60.64683 | 512.1321 | 1.184899 | 276.2349 | 182.8173 | 53.07979 | 848.5158
C2TMG | Leu | CC[N+]=C(N(C)C)N(C)C.CC(C)CC(C(=O)[O-])N | 0.02 | 4 | 190 | 90 | -1 | 5 | 7285 | 60.64149 | 512.3027 | 1.185004 | 276.2593 | 182.959 | 53.08446 | 848.6532
TMG | ZnCl4 | [N+]=C(N(C)C)N(C)C.Cl[Zn-2](Cl)(Cl)Cl | 0.06 | 4 | 180 | 120 | -1 | 5 | 3192 | 77.52633 | 466.3579 | 1.231373 | 216.0914 | 188.1174 | 62.14915 | 848.8654
C6TMG | NiCl4 | CCCCCC[N+]=C(N(C)C)N(C)C.Cl[Ni-2](Cl)(Cl)Cl | 0.02 | 4 | 190 | 90 | -1 | 5 | 7565 | 60.86462 | 517.4308 | 1.180659 | 275.2465 | 189.2945 | 52.88985 | 849.0452
N2222 | Leu | CC[N+](CC)(CC)CC.CC(C)CC(C(=O)[O-])N | 0.02 | 4 | 170 | 90 | -1 | 5 | 8495 | 61.64699 | 533.6299 | 1.164633 | 271.7533 | 209.8677 | 52.00894 | 849.1313
AMIM | CoCl4 | C[N+]1=CN(C=C1)CC=C.Cl[Co-2](Cl)(Cl)Cl | 0.06 | 4 | 190 | 90 | -1 | 5 | 4574 | 73.55354 | 555.6526 | 1.142627 | 227.763 | 284.124 | 43.76568 | 849.1396
TMG | OH | [N+]=C(N(C)C)N(C)C.[OH-] | 0.04 | 4 | 180 | 90 | -1 | 5 | 4352 | 65.41953 | 507.8212 | 1.191083 | 256.0822 | 202.6308 | 49.10823 | 849.4519
C8TMG | ZnCl4 | CCCCCCCC[N+]=C(N(C)C)N(C)C.Cl[Zn-2](Cl)(Cl)Cl | 0.02 | 4 | 190 | 150 | -1 | 5 | 6559 | 76.63329 | 436.4155 | 1.262563 | 218.6096 | 130.3509 | 87.45493 | 849.4894
C8TMG | FeCl4 | CCCCCCCC[N+]=C(N(C)C)N(C)C.Cl[Fe-](Cl)(Cl)Cl | 0.04 | 4 | 190 | 90 | -1 | 5 | 5745 | 67.93339 | 551.5834 | 1.147482 | 246.6059 | 257.5911 | 47.38643 | 849.5325
EMIM | NiCl4 | CCN1C=C[N+](=C1)C.Cl[Ni-2](Cl)(Cl)Cl | 0.04 | 4 | 190 | 120 | -1 | 5 | 4386 | 73.18262 | 477.4229 | 1.221796 | 228.9174 | 182.5512 | 65.95433 | 849.6096
AMIM | ZnCl3 | C[N+]1=CN(C=C1)CC=C.Cl[Zn-](Cl)Cl | 0.06 | 4 | 190 | 120 | -1 | 5 | 1852 | 73.88376 | 406.6003 | 1.292654 | 226.745 | 114.5268 | 65.32843 | 849.6274
TMG | ZnCl4 | [N+]=C(N(C)C)N(C)C.Cl[Zn-2](Cl)(Cl)Cl | 0.08 | 4 | 180 | 90 | -1 | 5 | 3192 | 76.20966 | 517.1367 | 1.182316 | 219.8248 | 255.1566 | 42.15525 | 849.7263
EMIM | ZnCl3 | CCN1C=C[N+](=C1)C.Cl[Zn-](Cl)Cl | 0.04 | 4 | 190 | 150 | -1 | 5 | 1632 | 77.24289 | 368.0046 | 1.331466 | 216.8843 | 64.3555 | 86.76475 | 849.7354
N2222 | ZnCl4 | CC[N+](CC)(CC)CC.Cl[Zn-2](Cl)(Cl)Cl | 0.02 | 4 | 170 | 150 | -1 | 5 | 5149 | 75.2328 | 415.7187 | 1.284687 | 222.6791 | 104.2341 | 88.80554 | 850.2026
N1111 | Ac | C[N+](C)(C)C.CC(=O)[O-] | 0.04 | 4 | 170 | 90 | -1 | 5 | 2398 | 61.83092 | 440.9311 | 1.259693 | 270.9449 | 118.132 | 51.85422 | 850.3123
DMIM | MnCl3 | CN1C=C[N+](=C1)C.Cl[Mn-](Cl)Cl | 0.04 | 4 | 190 | 120 | -1 | 5 | 1851 | 68.57175 | 396.9208 | 1.303952 | 244.3101 | 82.22147 | 70.3892 | 850.4363
C4TMG | ZnCl4 | CCCC[N+]=C(N(C)C)N(C)C.Cl[Zn-2](Cl)(Cl)Cl | 0.02 | 4 | 160 | 120 | -1 | 5 | 4814 | 65.89594 | 438.3539 | 1.262539 | 254.2308 | 111.2606 | 72.86255 | 850.4463
EMIM | FeCl4 | CCN1C=C[N+](=C1)C.Cl[Fe-](Cl)(Cl)Cl | 0.06 | 4 | 190 | 90 | -1 | 5 | 2108 | 66.80692 | 443.116 | 1.258017 | 250.764 | 144.1665 | 48.18544 | 850.5664
C6TMG | ZnCl3 | CCCCCC[N+]=C(N(C)C)N(C)C.Cl[Zn-](Cl)Cl | 0.06 | 4 | 190 | 90 | -1 | 5 | 4853 | 74.17935 | 568.1494 | 1.132987 | 225.8415 | 298.9114 | 43.39645 | 850.5681
AMIM | ZnCl4 | C[N+]1=CN(C=C1)CC=C.Cl[Zn-2](Cl)(Cl)Cl | 0.04 | 4 | 190 | 150 | -1 | 5 | 2047 | 77.90704 | 381.0928 | 1.320116 | 215.0354 | 80.03227 | 86.02508 | 850.6042
DMIM | ZnCl4 | CN1C=C[N+](=C1)C.Cl[Zn-2](Cl)(Cl)Cl | 0.04 | 4 | 180 | 120 | -1 | 5 | 1877 | 68.56847 | 397.9706 | 1.303396 | 244.3218 | 83.38038 | 70.26838 | 850.6835
C2TMG | CoCl3 | CC[N+]=C(N(C)C)N(C)C.Cl[Co-](Cl)Cl | 0.02 | 4 | 190 | 120 | -1 | 5 | 6482 | 67.45079 | 466.2871 | 1.235306 | 248.3703 | 146.3578 | 71.55899 | 850.7963
Ch | ZnCl3 | C[N+](C)(C)CCO.Cl[Zn-](Cl)Cl | 0.04 | 4 | 160 | 120 | -1 | 5 | 1880 | 68.50042 | 398.2534 | 1.303468 | 244.5645 | 83.59661 | 70.09221 | 850.8605
N1111 | ZnCl4 | C[N+](C)(C)C.Cl[Zn-2](Cl)(Cl)Cl | 0.04 | 4 | 190 | 150 | -1 | 5 | 2368 | 78.43075 | 391.0145 | 1.311301 | 213.5996 | 91.96432 | 85.45067 | 851.1577
C6TMG | ZnCl4 | CCCCCC[N+]=C(N(C)C)N(C)C.Cl[Zn-2](Cl)(Cl)Cl | 0.04 | 4 | 180 | 120 | -1 | 5 | 5675 | 75.32603 | 515.848 | 1.186468 | 222.4035 | 229.48 | 63.96454 | 851.1578
C6TMG | Asp | CCCCCC[N+]=C(N(C)C)N(C)C.C(C(C(=O)[O-])N)C(=O)O | 0.02 | 4 | 190 | 90 | -1 | 5 | 7522 | 60.67249 | 517.9901 | 1.184398 | 276.1181 | 188.8146 | 53.05734 | 851.1942
N2222 | Asp | CC[N+](CC)(CC)CC.C(C(C(=O)[O-])N)C(=O)O | 0.02 | 4 | 190 | 90 | -1 | 5 | 7540 | 60.68225 | 518.3585 | 1.184208 | 276.0737 | 189.236 | 53.0488 | 851.2831
C2TMG | FeCl4 | CC[N+]=C(N(C)C)N(C)C.Cl[Fe-](Cl)(Cl)Cl | 0.04 | 4 | 190 | 90 | -1 | 5 | 3681 | 64.09869 | 486.5008 | 1.216129 | 261.359 | 174.9205 | 50.22132 | 851.3152
N1111 | ZnCl3 | C[N+](C)(C)C.Cl[Zn-](Cl)Cl | 0.08 | 4 | 170 | 90 | -1 | 5 | 2044 | 71.93365 | 450.5659 | 1.252152 | 232.892 | 173.1023 | 44.57155 | 851.3588
DMIM | ZnCl3 | CN1C=C[N+](=C1)C.Cl[Zn-](Cl)Cl | 0.06 | 4 | 180 | 90 | -1 | 5 | 1706 | 65.63389 | 422.9525 | 1.280009 | 255.2458 | 118.7589 | 48.94784 | 851.4808
AMIM | MnCl3 | C[N+]1=CN(C=C1)CC=C.Cl[Mn-](Cl)Cl | 0.06 | 4 | 190 | 90 | -1 | 5 | 1989 | 66.40024 | 437.6417 | 1.265722 | 252.2999 | 136.8612 | 48.48056 | 851.6818
C6TMG | Arg | CCCCCC[N+]=C(N(C)C)N(C)C.C(CC(C(=O)[O-])N)CN=C(N)N | 0.02 | 4 | 170 | 90 | -1 | 5 | 8651 | 61.58874 | 537.9922 | 1.165734 | 272.0103 | 213.9238 | 52.05813 | 851.8632
DMIM | CoCl3 | CN1C=C[N+](=C1)C.Cl[Co-](Cl)Cl | 0.04 | 4 | 190 | 90 | -1 | 5 | 5308 | 66.95477 | 539.765 | 1.164253 | 250.2103 | 241.4757 | 48.07904 | 852.0091
EMIM | FeCl4 | CCN1C=C[N+](=C1)C.Cl[Fe-](Cl)(Cl)Cl | 0.04 | 4 | 190 | 120 | -1 | 5 | 2108 | 68.89371 | 406.4285 | 1.297858 | 243.1684 | 93.19982 | 70.06025 | 852.1433
C6TMG | ZnCl3 | CCCCCC[N+]=C(N(C)C)N(C)C.Cl[Zn-](Cl)Cl | 0.04 | 4 | 180 | 120 | -1 | 5 | 4853 | 73.76141 | 492.8459 | 1.211635 | 227.1211 | 200.4034 | 65.32136 | 852.2404
C8TMG | Ala | CCCCCCCC[N+]=C(N(C)C)N(C)C.CC(C(=O)[O-])N | 0.02 | 4 | 190 | 90 | -1 | 5 | 7576 | 60.64332 | 519.5954 | 1.184968 | 276.2509 | 190.2616 | 53.08286 | 852.2817
EMIM | MnCl3 | CCN1C=C[N+](=C1)C.Cl[Mn-](Cl)Cl | 0.04 | 4 | 190 | 120 | -1 | 5 | 1767 | 68.26447 | 394.9594 | 1.309821 | 245.4099 | 78.8435 | 70.70604 | 852.3904
C8TMG | For | CCCCCCCC[N+]=C(N(C)C)N(C)C.C(=O)[O-] | 0.02 | 4 | 190 | 90 | -1 | 5 | 7601 | 60.6405 | 520.2474 | 1.185023 | 276.2638 | 190.8983 | 53.08533 | 852.6353
DMIM | FeCl4 | CN1C=C[N+](=C1)C.Cl[Fe-](Cl)(Cl)Cl | 0.04 | 4 | 190 | 120 | -1 | 5 | 2198 | 69.01241 | 409.7017 | 1.295626 | 242.7501 | 97.01179 | 69.93974 | 852.6637
Ch | ZnCl4 | C[N+](C)(C)CCO.Cl[Zn-2](Cl)(Cl)Cl | 0.08 | 4 | 190 | 120 | -1 | 5 | 2102 | 79.73799 | 431.221 | 1.274149 | 210.0978 | 160.5911 | 60.53213 | 852.685
DEIM | FeCl4 | CC[N]1C=C[N+](=C1)CC.Cl[Fe-](Cl)(Cl)Cl | 0.06 | 4 | 190 | 90 | -1 | 5 | 2233 | 66.9706 | 450.5609 | 1.254942 | 250.1511 | 152.342 | 48.06767 | 852.7515
TMG | Arg | [N+]=C(N(C)C)N(C)C.C(CC(C(=O)[O-])N)CN=C(N)N | 0.02 | 4 | 190 | 90 | -1 | 5 | 7652 | 60.67619 | 521.2215 | 1.184326 | 276.1013 | 192.0661 | 53.05411 | 852.7738
N1111 | ZnCl4 | C[N+](C)(C)C.Cl[Zn-2](Cl)(Cl)Cl | 0.06 | 4 | 180 | 120 | -1 | 5 | 2368 | 74.94034 | 432.2133 | 1.273864 | 223.5481 | 144.3715 | 64.29375 | 853.0388
C8TMG | CoCl4 | CCCCCCCC[N+]=C(N(C)C)N(C)C.Cl[Co-2](Cl)(Cl)Cl | 0.02 | 4 | 190 | 90 | -1 | 5 | 8326 | 61.25368 | 533.0654 | 1.17316 | 273.4982 | 207.0133 | 52.55391 | 853.1129
C2TMG | ZnCl4 | CC[N+]=C(N(C)C)N(C)C.Cl[Zn-2](Cl)(Cl)Cl | 0.06 | 4 | 190 | 120 | -1 | 5 | 3985 | 79.27374 | 501.89 | 1.204764 | 211.3281 | 229.6753 | 60.88662 | 853.3271
TMG | Lys | [N+]=C(N(C)C)N(C)C.C(CCN)CC(C(=O)[O-])N | 0.04 | 4 | 180 | 90 | -1 | 5 | 2912 | 62.52895 | 461.1503 | 1.246144 | 267.9203 | 141.8516 | 51.3784 | 853.6471
N2222 | ZnCl3 | CC[N+](CC)(CC)CC.Cl[Zn-](Cl)Cl | 0.06 | 4 | 170 | 90 | -1 | 5 | 4258 | 72.27069 | 545.3595 | 1.162019 | 231.8059 | 269.1899 | 44.36369 | 853.6893
C2TMG | Pro | CC[N+]=C(N(C)C)N(C)C.CCC(=O)[O-] | 0.02 | 4 | 180 | 90 | -1 | 5 | 10054 | 62.71748 | 562.4818 | 1.145265 | 267.1149 | 244.143 | 51.22395 | 853.8735
Ch | ZnCl4 | C[N+](C)(C)CCO.Cl[Zn-2](Cl)(Cl)Cl | 0.06 | 4 | 170 | 120 | -1 | 5 | 2102 | 74.09942 | 420.6028 | 1.287753 | 226.0851 | 129.6084 | 64.90931 | 854.178
N1111 | ZnCl4 | C[N+](C)(C)C.Cl[Zn-2](Cl)(Cl)Cl | 0.02 | 4 | 170 | 150 | -1 | 5 | 2368 | 72.40204 | 373.474 | 1.334915 | 231.3854 | 49.81096 | 92.27764 | 854.1945
N1111 | Arg | C[N+](C)(C)C.C(CC(C(=O)[O-])N)CN=C(N)N | 0.02 | 4 | 190 | 90 | -1 | 5 | 7781 | 60.68839 | 524.354 | 1.184088 | 276.0458 | 195.2648 | 53.04344 | 854.221
C4TMG | Leu | CCCC[N+]=C(N(C)C)N(C)C.CC(C)CC(C(=O)[O-])N | 0.02 | 4 | 190 | 90 | -1 | 5 | 7734 | 60.64529 | 523.5463 | 1.18493 | 276.242 | 194.2232 | 53.08114 | 854.2379
N1111 | Gly | C[N+](C)(C)C.C(C(=O)[O-])N | 0.04 | 4 | 180 | 90 | -1 | 5 | 3001 | 62.64108 | 464.6525 | 1.243913 | 267.4407 | 145.9254 | 51.28643 | 854.2828
N1111 | But | C[N+](C)(C)C.CCCC(=O)[O-] | 0.04 | 4 | 170 | 90 | -1 | 5 | 2553 | 61.81881 | 448.6547 | 1.25994 | 270.998 | 125.7923 | 51.86438 | 854.2976
N2222 | Arg | CC[N+](CC)(CC)CC.C(CC(C(=O)[O-])N)CN=C(N)N | 0.02 | 4 | 170 | 90 | -1 | 5 | 8924 | 61.64755 | 544.2234 | 1.164622 | 271.7508 | 220.464 | 52.00846 | 854.4227
Ch | ZnCl4 | C[N+](C)(C)CCO.Cl[Zn-2](Cl)(Cl)Cl | 0.06 | 4 | 160 | 90 | -1 | 5 | 2102 | 66.40313 | 445.1066 | 1.264218 | 252.2889 | 144.6304 | 48.1873 | 854.6625
N2222 | ZnCl4 | CC[N+](CC)(CC)CC.Cl[Zn-2](Cl)(Cl)Cl | 0.04 | 4 | 170 | 120 | -1 | 5 | 5149 | 74.04605 | 503.0134 | 1.206409 | 226.248 | 211.8093 | 64.95609 | 854.7114
TMG | Pro | [N+]=C(N(C)C)N(C)C.CCC(=O)[O-] | 0.02 | 4 | 180 | 90 | -1 | 5 | 10073 | 62.67029 | 563.3672 | 1.146128 | 267.316 | 244.7886 | 51.26253 | 854.7473
DMIM | ZnCl4 | CN1C=C[N+](=C1)C.Cl[Zn-2](Cl)(Cl)Cl | 0.02 | 4 | 180 | 150 | -1 | 5 | 1877 | 71.95218 | 365.5607 | 1.34398 | 232.8321 | 39.72961 | 92.99901 | 854.7701
C6TMG | ZnCl4 | CCCCCC[N+]=C(N(C)C)N(C)C.Cl[Zn-2](Cl)(Cl)Cl | 0.06 | 4 | 190 | 90 | -1 | 5 | 5675 | 76.00467 | 603.9184 | 1.105777 | 220.4177 | 341.1465 | 42.35425 | 854.8478
Ch | HCO3 | C[N+](C)(C)CCO.OC([O-])=O | 0.02 | 4 | 180 | 120 | -1 | 5 | 1984 | 63.0941 | 389.7759 | 1.319933 | 265.5204 | 47.89023 | 76.36523 | 854.8544
Ch | Gly | C[N+](C)(C)CCO.C(C(=O)[O-])N | 0.04 | 4 | 170 | 90 | -1 | 5 | 2584 | 61.83253 | 450.0823 | 1.259661 | 270.9379 | 127.2915 | 51.85287 | 854.8715
C6TMG | ZnCl3 | CCCCCC[N+]=C(N(C)C)N(C)C.Cl[Zn-](Cl)Cl | 0.02 | 4 | 180 | 150 | -1 | 5 | 4853 | 74.59238 | 413.3837 | 1.296409 | 224.5909 | 99.08544 | 89.7073 | 854.8965
C8TMG | Leu | CCCCCCCC[N+]=C(N(C)C)N(C)C.CC(C)CC(C(=O)[O-])N | 0.02 | 4 | 170 | 90 | -1 | 5 | 8891 | 61.57451 | 544.0527 | 1.166003 | 272.0732 | 219.9093 | 52.07016 | 855.0281
C4TMG | ZnCl3 | CCCC[N+]=C(N(C)C)N(C)C.Cl[Zn-](Cl)Cl | 0.02 | 4 | 160 | 120 | -1 | 5 | 4096 | 64.8849 | 428.3314 | 1.282211 | 258.1922 | 96.14137 | 73.99789 | 855.2714
AMIM | ZnCl3 | C[N+]1=CN(C=C1)CC=C.Cl[Zn-](Cl)Cl | 0.08 | 4 | 190 | 90 | -1 | 5 | 1852 | 70.96472 | 440.4178 | 1.270154 | 236.0719 | 158.9837 | 45.36227 | 855.2861
TMG | ZnCl3 | [N+]=C(N(C)C)N(C)C.Cl[Zn-](Cl)Cl | 0.04 | 4 | 180 | 150 | -1 | 5 | 2717 | 78.63658 | 403.3762 | 1.307206 | 213.0405 | 105.242 | 85.09375 | 855.2909
C2TMG | Arg | CC[N+]=C(N(C)C)N(C)C.C(CC(C(=O)[O-])N)CN=C(N)N | 0.02 | 4 | 190 | 90 | -1 | 5 | 7861 | 60.68283 | 526.4098 | 1.184197 | 276.0711 | 197.2904 | 53.0483 | 855.3032
EMIM | ZnCl3 | CCN1C=C[N+](=C1)C.Cl[Zn-](Cl)Cl | 0.06 | 4 | 180 | 90 | -1 | 5 | 1632 | 65.12447 | 421.0693 | 1.290022 | 257.2424 | 114.4962 | 49.33072 | 855.5455
Ch | Ac | C[N+](C)(C)CCO.CC(=O)[O-] | 0.02 | 4 | 180 | 120 | -1 | 5 | 2054 | 63.10291 | 391.411 | 1.319749 | 265.4834 | 49.57299 | 76.35457 | 855.5798
AMIM | CoCl3 | C[N+]1=CN(C=C1)CC=C.Cl[Co-](Cl)Cl | 0.04 | 4 | 190 | 90 | -1 | 5 | 5132 | 66.36193 | 536.5087 | 1.174654 | 252.4455 | 235.5546 | 48.50855 | 855.5814
Ch | Lys | C[N+](C)(C)CCO.C(CCN)CC(C(=O)[O-])N | 0.02 | 4 | 180 | 120 | -1 | 5 | 1993 | 63.04243 | 390.3128 | 1.321015 | 265.738 | 48.1469 | 76.42781 | 855.6637
DMIM | CrCl4 | CN1C=C[N+](=C1)C.Cl[Cr-](Cl)(Cl)Cl | 0.02 | 4 | 190 | 90 | -1 | 5 | 7529 | 60.35359 | 520.9036 | 1.190656 | 277.5771 | 189.9889 | 53.33769 | 855.7801
N1111 | FeCl4 | C[N+](C)(C)C.Cl[Fe-](Cl)(Cl)Cl | 0.02 | 4 | 190 | 90 | -1 | 5 | 2546 | 55.9136 | 426.5403 | 1.285204 | 299.619 | 69.34817 | 57.57313 | 855.8723
EMIM | ZnCl3 | CCN1C=C[N+](=C1)C.Cl[Zn-](Cl)Cl | 0.04 | 4 | 180 | 120 | -1 | 5 | 1632 | 67.71358 | 391.9742 | 1.319852 | 247.4064 | 73.41223 | 71.15553 | 855.913
C2TMG | OH | CC[N+]=C(N(C)C)N(C)C.[OH-] | 0.02 | 4 | 190 | 120 | -1 | 5 | 5363 | 66.01434 | 450.6176 | 1.262185 | 253.7747 | 123.7267 | 73.11608 | 856.4014
DMIM | ZnCl4 | CN1C=C[N+](=C1)C.Cl[Zn-2](Cl)(Cl)Cl | 0.02 | 4 | 190 | 180 | -1 | 5 | 1877 | 82.08409 | 346.6752 | 1.366376 | 204.0928 | 34.82566 | 107.7567 | 856.5258
C4TMG | Pro | CCCC[N+]=C(N(C)C)N(C)C.CCC(=O)[O-] | 0.02 | 4 | 180 | 90 | -1 | 5 | 10289 | 62.72231 | 568.1446 | 1.145177 | 267.0943 | 249.8303 | 51.22001 | 856.6608
Ch | Pro | C[N+](C)(C)CCO.CCC(=O)[O-] | 0.02 | 4 | 170 | 90 | -1 | 5 | 9184 | 61.71111 | 550.0794 | 1.163422 | 271.4709 | 226.6535 | 51.95489 | 856.7509
N1111 | ZnCl3 | C[N+](C)(C)C.Cl[Zn-](Cl)Cl | 0.06 | 4 | 160 | 90 | -1 | 5 | 2044 | 66.07713 | 443.2921 | 1.270455 | 253.5336 | 141.3335 | 48.42503 | 856.8738
AMIM | NiCl4 | C[N+]1=CN(C=C1)CC=C.Cl[Ni-2](Cl)(Cl)Cl | 0.02 | 4 | 180 | 90 | -1 | 5 | 4528 | 57.56605 | 466.6198 | 1.247752 | 291.0183 | 119.7937 | 55.80785 | 857.1858
C2TMG | OH | CC[N+]=C(N(C)C)N(C)C.[OH-] | 0.02 | 4 | 180 | 120 | -1 | 5 | 5363 | 65.92328 | 451.1109 | 1.263286 | 254.1253 | 123.8976 | 73.08792 | 857.1986
N1111 | ZnCl3 | C[N+](C)(C)C.Cl[Zn-](Cl)Cl | 0.08 | 4 | 190 | 120 | -1 | 5 | 2044 | 79.11089 | 430.173 | 1.284249 | 211.7632 | 157.3978 | 61.01196 | 857.2111
DEIM | MnCl3 | CC[N]1C=C[N+](=C1)CC.Cl[Mn-](Cl)Cl | 0.04 | 4 | 190 | 120 | -1 | 5 | 1924 | 68.15905 | 402.5864 | 1.311847 | 245.7894 | 85.98161 | 70.8154 | 857.2168
N1111 | For | C[N+](C)(C)C.C(=O)[O-] | 0.04 | 4 | 170 | 90 | -1 | 5 | 2691 | 61.82821 | 455.385 | 1.259749 | 270.9568 | 132.5718 | 51.85649 | 857.5669
N2222 | MnCl3 | CC[N+](CC)(CC)CC.Cl[Mn-](Cl)Cl | 0.04 | 4 | 190 | 90 | -1 | 5 | 4478 | 65.02412 | 516.9112 | 1.198821 | 257.6394 | 209.7653 | 49.50656 | 857.8663
DEIM | ZnCl4 | CC[N]1C=C[N+](=C1)CC.Cl[Zn-2](Cl)(Cl)Cl | 0.04 | 4 | 180 | 120 | -1 | 5 | 1966 | 68.14072 | 404.4472 | 1.311578 | 245.8556 | 87.88218 | 70.70949 | 858.0128
Ch | But | C[N+](C)(C)CCO.CCCC(=O)[O-] | 0.02 | 4 | 180 | 120 | -1 | 5 | 2235 | 63.08219 | 395.9093 | 1.320182 | 265.5706 | 53.95911 | 76.37965 | 858.0457
Ch | For | C[N+](C)(C)CCO.C(=O)[O-] | 0.02 | 4 | 180 | 120 | -1 | 5 | 2256 | 63.10038 | 396.3021 | 1.319802 | 265.494 | 54.45041 | 76.35763 | 858.0518
Ch | ZnCl3 | C[N+](C)(C)CCO.Cl[Zn-](Cl)Cl | 0.08 | 4 | 180 | 120 | -1 | 5 | 1880 | 78.40955 | 421.1703 | 1.295196 | 213.6573 | 146.0639 | 61.44909 | 858.1832
N1111 | Lys | C[N+](C)(C)C.C(CCN)CC(C(=O)[O-])N | 0.02 | 4 | 180 | 120 | -1 | 5 | 2193 | 63.02794 | 395.2352 | 1.321318 | 265.7992 | 52.99069 | 76.44539 | 858.2768
DEIM | FeCl4 | CC[N]1C=C[N+](=C1)CC.Cl[Fe-](Cl)(Cl)Cl | 0.04 | 4 | 190 | 120 | -1 | 5 | 2233 | 68.61928 | 413.6026 | 1.303049 | 244.1409 | 99.12121 | 70.34044 | 858.3256
C8TMG | Arg | CCCCCCCC[N+]=C(N(C)C)N(C)C.C(CC(C(=O)[O-])N)CN=C(N)N | 0.02 | 4 | 170 | 90 | -1 | 5 | 9173 | 61.58646 | 550.9207 | 1.165777 | 272.0204 | 226.8403 | 52.06005 | 858.349
C8TMG | MnCl3 | CCCCCCCC[N+]=C(N(C)C)N(C)C.Cl[Mn-](Cl)Cl | 0.02 | 4 | 170 | 90 | -1 | 5 | 5846 | 58.63322 | 492.2517 | 1.224495 | 285.7215 | 151.848 | 54.68221 | 858.3734
N1111 | HCO3 | C[N+](C)(C)C.OC([O-])=O | 0.02 | 4 | 180 | 120 | -1 | 5 | 2307 | 63.0914 | 397.5896 | 1.319989 | 265.5318 | 55.68926 | 76.3685 | 858.7895
C2TMG | ZnCl4 | CC[N+]=C(N(C)C)N(C)C.Cl[Zn-2](Cl)(Cl)Cl | 0.08 | 4 | 190 | 90 | -1 | 5 | 3985 | 78.23337 | 565.5922 | 1.152145 | 214.1385 | 310.3061 | 41.14767 | 858.8684
Ch | Ser | C[N+](C)(C)CCO.C(C(C(=O)[O-])N)O | 0.04 | 4 | 180 | 90 | -1 | 5 | 3200 | 62.64859 | 474.2721 | 1.243764 | 267.4086 | 155.5832 | 51.28028 | 859.018
DMIM | FeCl4 | CN1C=C[N+](=C1)C.Cl[Fe-](Cl)(Cl)Cl | 0.06 | 4 | 190 | 90 | -1 | 5 | 2198 | 66.38551 | 452.123 | 1.266003 | 252.3559 | 151.2759 | 48.49132 | 859.0628
N2222 | ZnCl4 | CC[N+](CC)(CC)CC.Cl[Zn-2](Cl)(Cl)Cl | 0.04 | 4 | 160 | 90 | -1 | 5 | 5149 | 66.05348 | 539.5053 | 1.178683 | 253.6244 | 237.4385 | 48.44237 | 859.0943
N1111 | ZnCl3 | C[N+](C)(C)C.Cl[Zn-](Cl)Cl | 0.06 | 4 | 170 | 120 | -1 | 5 | 2044 | 73.5182 | 420.3235 | 1.297934 | 227.8725 | 127.0285 | 65.42246 | 859.1286
DMIM | NiCl4 | CN1C=C[N+](=C1)C.Cl[Ni-2](Cl)(Cl)Cl | 0.02 | 4 | 190 | 150 | -1 | 5 | 4682 | 74.10081 | 412.7529 | 1.305713 | 226.0808 | 96.22823 | 90.44381 | 859.2329
C4TMG | Arg | CCCC[N+]=C(N(C)C)N(C)C.C(CC(C(=O)[O-])N)CN=C(N)N | 0.02 | 4 | 190 | 90 | -1 | 5 | 8207 | 60.67975 | 535.1206 | 1.184257 | 276.0851 | 205.9846 | 53.05099 | 859.6886
C4TMG | ZnCl3 | CCCC[N+]=C(N(C)C)N(C)C.Cl[Zn-](Cl)Cl | 0.04 | 4 | 170 | 120 | -1 | 5 | 4096 | 71.7402 | 474.4727 | 1.245185 | 233.52 | 173.9087 | 67.04389 | 859.829
N1111 | Ac | C[N+](C)(C)C.CC(=O)[O-] | 0.02 | 4 | 180 | 120 | -1 | 5 | 2398 | 63.09301 | 399.776 | 1.319956 | 265.525 | 57.88445 | 76.36654 | 859.8658
C8TMG | Asp | CCCCCCCC[N+]=C(N(C)C)N(C)C.C(C(C(=O)[O-])N)C(=O)O | 0.02 | 4 | 190 | 90 | -1 | 5 | 8192 | 60.64843 | 535.0203 | 1.184868 | 276.2277 | 205.7143 | 53.07839 | 859.9442
EMIM | ZnCl4 | CCN1C=C[N+](=C1)C.Cl[Zn-2](Cl)(Cl)Cl | 0.02 | 4 | 180 | 150 | -1 | 5 | 1769 | 71.42077 | 365.9777 | 1.35398 | 234.5645 | 37.72223 | 93.69097 | 859.9786
AMIM | ZnCl4 | C[N+]1=CN(C=C1)CC=C.Cl[Zn-2](Cl)(Cl)Cl | 0.08 | 4 | 190 | 90 | -1 | 5 | 2047 | 71.26402 | 455.2375 | 1.26482 | 235.0804 | 174.9853 | 45.17176 | 860.0287
C4TMG | ZnCl3 | CCCC[N+]=C(N(C)C)N(C)C.Cl[Zn-](Cl)Cl | 0.04 | 4 | 160 | 90 | -1 | 5 | 4096 | 64.08717 | 506.0109 | 1.214847 | 261.406 | 194.6762 | 49.92867 | 860.4292
N1111 | CoCl3 | C[N+](C)(C)C.Cl[Co-](Cl)Cl | 0.02 | 4 | 190 | 90 | -1 | 5 | 6002 | 58.65694 | 496.3235 | 1.225096 | 285.606 | 155.837 | 54.88048 | 860.7098
Ch | HCO3 | C[N+](C)(C)CCO.OC([O-])=O | 0.04 | 4 | 190 | 90 | -1 | 5 | 1984 | 60.38715 | 430.8048 | 1.290876 | 277.4228 | 100.074 | 53.30804 | 860.8403
EMIM | ZnCl4 | CCN1C=C[N+](=C1)C.Cl[Zn-2](Cl)(Cl)Cl | 0.06 | 4 | 180 | 90 | -1 | 5 | 1769 | 65.06378 | 431.0826 | 1.291225 | 257.4823 | 124.2235 | 49.37674 | 861.1538
C6TMG | Leu | CCCCCC[N+]=C(N(C)C)N(C)C.CC(C)CC(C(=O)[O-])N | 0.02 | 4 | 190 | 90 | -1 | 5 | 8277 | 60.63731 | 537.2533 | 1.185086 | 276.2783 | 207.8869 | 53.08812 | 861.1694
C4TMG | ZnCl4 | CCCC[N+]=C(N(C)C)N(C)C.Cl[Zn-2](Cl)(Cl)Cl | 0.04 | 4 | 170 | 120 | -1 | 5 | 4814 | 72.86487 | 497.1636 | 1.225966 | 229.9156 | 201.2389 | 66.00907 | 861.5648
C6TMG | Pro | CCCCCC[N+]=C(N(C)C)N(C)C.CCC(=O)[O-] | 0.02 | 4 | 180 | 90 | -1 | 5 | 10682 | 62.71039 | 577.797 | 1.145395 | 267.1451 | 259.4222 | 51.22975 | 861.5958
Ch | HCO3 | C[N+](C)(C)CCO.OC([O-])=O | 0.02 | 4 | 160 | 90 | -1 | 5 | 1984 | 54.96196 | 418.001 | 1.305707 | 304.8067 | 54.97604 | 58.21822 | 861.854
DEIM | CoCl4 | CC[N]1C=C[N+](=C1)CC.Cl[Co-2](Cl)(Cl)Cl | 0.02 | 4 | 190 | 150 | -1 | 5 | 4469 | 73.68149 | 410.6992 | 1.313144 | 227.3675 | 92.3732 | 90.95853 | 861.9215
Ch | ZnCl3 | C[N+](C)(C)CCO.Cl[Zn-](Cl)Cl | 0.02 | 6 | 190 | 90 | -1 | 5 | 1880 | 75.73203 | 421.5606 | 1.302301 | 331.8168 | 37.80701 | 51.93676 | 861.9306
Ch | Ac | C[N+](C)(C)CCO.CC(=O)[O-] | 0.02 | 4 | 160 | 90 | -1 | 5 | 2054 | 55.01808 | 419.5123 | 1.304375 | 304.4958 | 56.85767 | 58.15883 | 861.9437
N1111 | But | C[N+](C)(C)C.CCCC(=O)[O-] | 0.02 | 4 | 180 | 120 | -1 | 5 | 2553 | 63.07685 | 403.6209 | 1.320294 | 265.5931 | 61.64173 | 76.38611 | 861.9574
Ch | Gly | C[N+](C)(C)CCO.C(C(=O)[O-])N | 0.02 | 4 | 180 | 120 | -1 | 5 | 2584 | 63.10141 | 404.212 | 1.31978 | 265.4897 | 62.36594 | 76.35638 | 861.9959
C8TMG | MnCl3 | CCCCCCCC[N+]=C(N(C)C)N(C)C.Cl[Mn-](Cl)Cl | 0.02 | 4 | 180 | 120 | -1 | 5 | 5846 | 65.96741 | 461.96 | 1.262441 | 253.9553 | 134.9657 | 73.03902 | 862.2006
C4TMG | ZnCl4 | CCCC[N+]=C(N(C)C)N(C)C.Cl[Zn-2](Cl)(Cl)Cl | 0.02 | 4 | 170 | 150 | -1 | 5 | 4814 | 73.88524 | 416.3956 | 1.308117 | 226.7405 | 99.22987 | 90.42523 | 862.2565
Ch | Lys | C[N+](C)(C)CCO.C(CCN)CC(C(=O)[O-])N | 0.04 | 4 | 190 | 90 | -1 | 5 | 1993 | 60.30235 | 431.8653 | 1.292691 | 277.8129 | 100.6693 | 53.38301 | 862.2782
Ch | ZnCl4 | C[N+](C)(C)CCO.Cl[Zn-2](Cl)(Cl)Cl | 0.04 | 4 | 160 | 120 | -1 | 5 | 2102 | 67.98364 | 411.2272 | 1.313376 | 246.4236 | 94.17862 | 70.62502 | 862.3016
Ch | Lys | C[N+](C)(C)CCO.C(CCN)CC(C(=O)[O-])N | 0.02 | 4 | 160 | 90 | -1 | 5 | 1993 | 54.93862 | 418.4281 | 1.306262 | 304.9362 | 55.2489 | 58.24295 | 862.345
Ch | Ac | C[N+](C)(C)CCO.CC(=O)[O-] | 0.04 | 4 | 190 | 90 | -1 | 5 | 2054 | 60.37328 | 434.4354 | 1.291172 | 277.4865 | 103.6286 | 53.32029 | 862.8039
Ch | ZnCl4 | C[N+](C)(C)CCO.Cl[Zn-2](Cl)(Cl)Cl | 0.1 | 4 | 180 | 90 | -1 | 5 | 2102 | 76.58591 | 469.6937 | 1.256051 | 218.7448 | 209.0007 | 41.94815 | 862.8724
Ch | ZnCl3 | C[N+](C)(C)CCO.Cl[Zn-](Cl)Cl | 0.02 | 4 | 190 | 180 | -1 | 5 | 1880 | 81.47222 | 349.3348 | 1.376638 | 205.6256 | 35.14328 | 108.566 | 862.9865
DMIM | ZnCl3 | CN1C=C[N+](=C1)C.Cl[Zn-](Cl)Cl | 0.02 | 4 | 180 | 150 | -1 | 5 | 1706 | 71.11113 | 366.222 | 1.359875 | 235.5858 | 36.53722 | 94.09893 | 863.0486
C2TMG | ZnCl4 | CC[N+]=C(N(C)C)N(C)C.Cl[Zn-2](Cl)(Cl)Cl | 0.04 | 4 | 190 | 150 | -1 | 5 | 3985 | 80.19051 | 443.854 | 1.282525 | 208.9122 | 151.3664 | 83.57548 | 863.1893
C4TMG | NiCl4 | CCCC[N+]=C(N(C)C)N(C)C.Cl[Ni-2](Cl)(Cl)Cl | 0.02 | 4 | 190 | 90 | -1 | 5 | 6889 | 59.27093 | 513.9737 | 1.212405 | 282.6474 | 177.0143 | 54.31197 | 863.1895
C8TMG | ZnCl3 | CCCCCCCC[N+]=C(N(C)C)N(C)C.Cl[Zn-](Cl)Cl | 0.02 | 4 | 190 | 150 | -1 | 5 | 5644 | 74.60677 | 429.5915 | 1.296858 | 224.5476 | 115.2134 | 89.83045 | 863.2247
Ch | OH | C[N+](C)(C)CCO.[OH-] | 0.04 | 4 | 170 | 90 | -1 | 5 | 2579 | 61.2109375 | 454.404 | 1.272452 | 273.6892 | 128.3354 | 52.37943 | 863.4282
N1111 | For | C[N+](C)(C)C.C(=O)[O-] | 0.02 | 4 | 180 | 120 | -1 | 5 | 2691 | 63.08971 | 406.8699 | 1.320025 | 265.5389 | 64.96047 | 76.37054 | 863.4473
C6TMG | CoCl4 | CCCCCC[N+]=C(N(C)C)N(C)C.Cl[Co-2](Cl)(Cl)Cl | 0.02 | 4 | 190 | 90 | -1 | 5 | 7598 | 59.87483 | 526.8239 | 1.200177 | 279.7966 | 193.2631 | 53.76417 | 863.5004
C2TMG | ZnCl3 | CC[N+]=C(N(C)C)N(C)C.Cl[Zn-](Cl)Cl | 0.04 | 4 | 190 | 150 | -1 | 5 | 3383 | 79.09117 | 426.8392 | 1.300351 | 211.816 | 130.2861 | 84.73714 | 863.5952
N1111 | Pro | C[N+](C)(C)C.CCC(=O)[O-] | 0.02 | 4 | 180 | 90 | -1 | 5 | 10949 | 62.78232 | 583.612 | 1.144082 | 266.839 | 265.6019 | 51.17105 | 863.8472
N2222 | Leu | CC[N+](CC)(CC)CC.CC(C)CC(C(=O)[O-])N | 0.02 | 4 | 190 | 90 | -1 | 5 | 8495 | 60.63839 | 542.7189 | 1.185064 | 276.2734 | 213.3584 | 53.08717 | 863.8916
EMIM | ZnCl4 | CCN1C=C[N+](=C1)C.Cl[Zn-2](Cl)(Cl)Cl | 0.02 | 4 | 190 | 180 | -1 | 5 | 1769 | 81.2794 | 348.0837 | 1.379904 | 206.1134 | 33.14678 | 108.8235 | 863.9938
DEIM | ZnCl3 | CC[N]1C=C[N+](=C1)CC.Cl[Zn-](Cl)Cl | 0.04 | 4 | 190 | 150 | -1 | 5 | 1790 | 76.24476 | 379.1342 | 1.348897 | 219.7236 | 71.51005 | 87.90059 | 864.0155
C8TMG | ZnCl4 | CCCCCCCC[N+]=C(N(C)C)N(C)C.Cl[Zn-2](Cl)(Cl)Cl | 0.04 | 4 | 190 | 120 | -1 | 5 | 6559 | 75.79037 | 548.3273 | 1.179757 | 221.0409 | 263.6014 | 63.68501 | 864.0424
N1111 | ZnCl3 | C[N+](C)(C)C.Cl[Zn-](Cl)Cl | 0.04 | 4 | 160 | 120 | -1 | 5 | 2044 | 67.73962 | 410.1006 | 1.318107 | 247.3113 | 91.90988 | 70.87944 | 864.1039
C4TMG | CrCl4 | CCCC[N+]=C(N(C)C)N(C)C.Cl[Cr-](Cl)(Cl)Cl | 0.02 | 4 | 180 | 90 | -1 | 5 | 8593 | 60.68723 | 544.6348 | 1.183579 | 276.0511 | 215.6461 | 52.93762 | 864.107
TMG | ZnCl4 | [N+]=C(N(C)C)N(C)C.Cl[Zn-2](Cl)(Cl)Cl | 0.04 | 4 | 180 | 150 | -1 | 5 | 3192 | 78.67046 | 421.5935 | 1.306643 | 212.9487 | 123.5877 | 85.05711 | 864.1181
TMG | HCO3 | [N+]=C(N(C)C)N(C)C.OC([O-])=O | 0.04 | 4 | 180 | 90 | -1 | 5 | 3346 | 62.53327 | 482.2583 | 1.246058 | 267.9018 | 162.9817 | 51.37485 | 864.158
Ch | Ala | C[N+](C)(C)CCO.CC(C(=O)[O-])N | 0.04 | 4 | 180 | 90 | -1 | 5 | 3412 | 62.63659 | 484.6723 | 1.244002 | 267.4599 | 165.9224 | 51.29011 | 864.3373
AMIM | ZnCl3 | C[N+]1=CN(C=C1)CC=C.Cl[Zn-](Cl)Cl | 0.04 | 4 | 190 | 150 | -1 | 5 | 1852 | 76.29333 | 381.3682 | 1.348038 | 219.5837 | 73.93983 | 87.84464 | 864.7031
C2TMG | ZnCl3 | CC[N+]=C(N(C)C)N(C)C.Cl[Zn-](Cl)Cl | 0.06 | 4 | 180 | 120 | -1 | 5 | 3383 | 76.61088 | 483.3215 | 1.246087 | 218.6736 | 201.7562 | 62.89179 | 864.7042
Ch | But | C[N+](C)(C)CCO.CCCC(=O)[O-] | 0.02 | 4 | 160 | 90 | -1 | 5 | 2235 | 54.99299 | 424.7163 | 1.30497 | 304.6347 | 61.89623 | 58.18537 | 864.8433
C6TMG | MnCl3 | CCCCCC[N+]=C(N(C)C)N(C)C.Cl[Mn-](Cl)Cl | 0.02 | 4 | 180 | 120 | -1 | 5 | 5048 | 65.05575 | 449.7522 | 1.280133 | 257.5141 | 118.1756 | 74.06256 | 864.9424
Ch | For | C[N+](C)(C)CCO.C(=O)[O-] | 0.02 | 4 | 160 | 90 | -1 | 5 | 2256 | 55.00378 | 425.2145 | 1.304714 | 304.575 | 62.46556 | 58.17396 | 864.9645
N1111 | Gly | C[N+](C)(C)C.C(C(=O)[O-])N | 0.04 | 4 | 170 | 90 | -1 | 5 | 3001 | 61.82926 | 470.6492 | 1.259727 | 270.9522 | 147.8414 | 51.85561 | 865.1882
N2222 | ZnCl3 | CC[N+](CC)(CC)CC.Cl[Zn-](Cl)Cl | 0.06 | 4 | 190 | 120 | -1 | 5 | 4258 | 78.90572 | 520.0387 | 1.210383 | 212.3138 | 246.5542 | 61.1706 | 865.211
TMG | Lys | [N+]=C(N(C)C)N(C)C.C(CCN)CC(C(=O)[O-])N | 0.04 | 4 | 170 | 90 | -1 | 5 | 2912 | 61.66671 | 467.4937 | 1.263048 | 271.6664 | 143.835 | 51.9923 | 865.2708
AMIM | CoCl4 | C[N+]1=CN(C=C1)CC=C.Cl[Co-2](Cl)(Cl)Cl | 0.02 | 4 | 190 | 150 | -1 | 5 | 4574 | 73.48177 | 413.9917 | 1.316713 | 227.9854 | 94.80049 | 91.20575 | 865.3523
TMG | But | [N+]=C(N(C)C)N(C)C.CCCC(=O)[O-] | 0.04 | 4 | 180 | 90 | -1 | 5 | 3408 | 62.55063 | 485.1436 | 1.245712 | 267.8274 | 165.9556 | 51.36059 | 865.4277
N1111 | Lys | C[N+](C)(C)C.C(CCN)CC(C(=O)[O-])N | 0.02 | 4 | 160 | 90 | -1 | 5 | 2193 | 54.91797 | 424.1317 | 1.306753 | 305.0508 | 60.81604 | 58.26485 | 865.4423
C6TMG | Arg | CCCCCC[N+]=C(N(C)C)N(C)C.C(CC(C(=O)[O-])N)CN=C(N)N | 0.02 | 4 | 190 | 90 | -1 | 5 | 8651 | 60.66576 | 546.3904 | 1.18453 | 276.1487 | 217.1784 | 53.06323 | 865.4601
C2TMG | ZnCl3 | CC[N+]=C(N(C)C)N(C)C.Cl[Zn-](Cl)Cl | 0.08 | 4 | 180 | 90 | -1 | 5 | 3383 | 75.4806 | 537.547 | 1.193736 | 221.9481 | 273.0365 | 42.56242 | 865.6414
C8TMG | ZnCl4 | CCCCCCCC[N+]=C(N(C)C)N(C)C.Cl[Zn-2](Cl)(Cl)Cl | 0.02 | 4 | 180 | 150 | -1 | 5 | 6559 | 75.14741 | 444.9053 | 1.286834 | 222.9322 | 132.9284 | 89.04474 | 865.8698
DEIM | NiCl4 | CC[N]1C=C[N+](=C1)CC.Cl[Ni-2](Cl)(Cl)Cl | 0.06 | 4 | 190 | 90 | -1 | 5 | 4423 | 71.73346 | 560.1334 | 1.171618 | 233.542 | 281.7153 | 44.87614 | 865.8758
BMIM | ZnCl3 | CCCCN1C=C[N+](=C1)C.Cl[Zn-](Cl)Cl | 0.02 | 4 | 190 | 90 | -1 | 5 | 1558 | 54.39264 | 410.8036 | 1.321142 | 307.997 | 43.62358 | 59.18302 | 865.9727
TMG | Ac | [N+]=C(N(C)C)N(C)C.CC(=O)[O-] | 0.04 | 4 | 180 | 90 | -1 | 5 | 3427 | 62.54294 | 486.1286 | 1.245865 | 267.8603 | 166.9013 | 51.3669 | 865.9968
N2222 | CoCl3 | CC[N+](CC)(CC)CC.Cl[Co-](Cl)Cl | 0.02 | 4 | 180 | 90 | -1 | 5 | 7513 | 59.57055 | 527.233 | 1.205766 | 281.2258 | 192.0772 | 53.92996 | 866.4995
Ch | ZnCl4 | C[N+](C)(C)CCO.Cl[Zn-2](Cl)(Cl)Cl | 0.02 | 4 | 190 | 180 | -1 | 5 | 2102 | 81.32936 | 354.1057 | 1.379056 | 205.9868 | 39.3622 | 108.7567 | 866.581
N1111 | HCO3 | C[N+](C)(C)C.OC([O-])=O | 0.02 | 4 | 160 | 90 | -1 | 5 | 2307 | 54.9409 | 427.1149 | 1.306208 | 304.9236 | 63.95079 | 58.24054 | 866.6613
C6TMG | ZnCl3 | CCCCCC[N+]=C(N(C)C)N(C)C.Cl[Zn-](Cl)Cl | 0.06 | 4 | 180 | 90 | -1 | 5 | 4853 | 72.77852 | 578.996 | 1.154351 | 230.1884 | 304.6649 | 44.14266 | 866.6736
DMIM | MnCl3 | CN1C=C[N+](=C1)C.Cl[Mn-](Cl)Cl | 0.02 | 4 | 180 | 90 | -1 | 5 | 1851 | 54.58013 | 417.4494 | 1.316013 | 306.939 | 51.64947 | 58.86093 | 866.731
AMIM | MnCl3 | C[N+]1=CN(C=C1)CC=C.Cl[Mn-](Cl)Cl | 0.04 | 4 | 190 | 120 | -1 | 5 | 1989 | 67.51506 | 409.359 | 1.32436 | 248.1339 | 89.73423 | 71.49087 | 866.8595
N1111 | Ac | C[N+](C)(C)C.CC(=O)[O-] | 0.02 | 4 | 160 | 90 | -1 | 5 | 2398 | 55.00484 | 429.138 | 1.304689 | 304.5691 | 66.39606 | 58.17284 | 866.9136
C4TMG | ZnCl4 | CCCC[N+]=C(N(C)C)N(C)C.Cl[Zn-2](Cl)(Cl)Cl | 0.04 | 4 | 160 | 90 | -1 | 5 | 4814 | 64.84877 | 533.7928 | 1.20058 | 258.336 | 226.1145 | 49.3423 | 867.1864
N1111 | Gly | C[N+](C)(C)C.C(C(=O)[O-])N | 0.02 | 4 | 180 | 120 | -1 | 5 | 3001 | 63.08733 | 414.369 | 1.320075 | 265.549 | 72.44658 | 76.37343 | 867.2218
N1111 | Lys | C[N+](C)(C)C.C(CCN)CC(C(=O)[O-])N | 0.04 | 4 | 190 | 90 | -1 | 5 | 2193 | 60.29343 | 442.0329 | 1.292882 | 277.854 | 110.788 | 53.39091 | 867.4576
TMG | Lys | [N+]=C(N(C)C)N(C)C.C(CCN)CC(C(=O)[O-])N | 0.02 | 4 | 180 | 120 | -1 | 5 | 2912 | 62.9831 | 412.9026 | 1.322259 | 265.9884 | 70.41438 | 76.49981 | 867.5808
C6TMG | MnCl3 | CCCCCC[N+]=C(N(C)C)N(C)C.Cl[Mn-](Cl)Cl | 0.02 | 4 | 170 | 90 | -1 | 5 | 5048 | 57.30655 | 482.4399 | 1.252843 | 292.3361 | 134.1557 | 55.94813 | 867.6413
Ch | But | C[N+](C)(C)CCO.CCCC(=O)[O-] | 0.04 | 4 | 190 | 90 | -1 | 5 | 2235 | 60.34877 | 443.7474 | 1.291697 | 277.5993 | 112.8062 | 53.34195 | 867.7221
DEIM | ZnCl4 | CC[N]1C=C[N+](=C1)CC.Cl[Zn-2](Cl)(Cl)Cl | 0.06 | 4 | 180 | 90 | -1 | 5 | 1966 | 65.08752 | 444.7541 | 1.290754 | 257.3884 | 138.007 | 49.35873 | 867.754
N2222 | FeCl4 | CC[N+](CC)(CC)CC.Cl[Fe-](Cl)(Cl)Cl | 0.02 | 4 | 190 | 120 | -1 | 5 | 4499 | 64.37853 | 441.6281 | 1.294257 | 260.223 | 106.4312 | 74.97391 | 867.9423
N1111 | ZnCl3 | C[N+](C)(C)C.Cl[Zn-](Cl)Cl | 0.1 | 4 | 180 | 90 | -1 | 5 | 2044 | 75.88329 | 468.2224 | 1.267681 | 220.7702 | 205.1156 | 42.33656 | 867.9517
Ch | For | C[N+](C)(C)CCO.C(=O)[O-] | 0.04 | 4 | 190 | 90 | -1 | 5 | 2256 | 60.36943 | 444.6552 | 1.291255 | 277.5043 | 113.8272 | 53.32369 | 867.955
C8TMG | Pro | CCCCCCCC[N+]=C(N(C)C)N(C)C.CCC(=O)[O-] | 0.02 | 4 | 180 | 90 | -1 | 5 | 11189 | 62.69402 | 590.2641 | 1.145694 | 267.2149 | 271.8061 | 51.24313 | 867.9789
C4TMG | ZnCl3 | CCCC[N+]=C(N(C)C)N(C)C.Cl[Zn-](Cl)Cl | 0.06 | 4 | 170 | 90 | -1 | 5 | 4096 | 70.64468 | 547.4346 | 1.188765 | 237.1413 | 264.9084 | 45.3848 | 868.0999
TMG | FeCl4 | [N+]=C(N(C)C)N(C)C.Cl[Fe-](Cl)(Cl)Cl | 0.02 | 4 | 190 | 120 | -1 | 5 | 3098 | 63.13504 | 416.5306 | 1.319748 | 265.3483 | 74.73172 | 76.45058 | 868.1392
Ch | ZnCl3 | C[N+](C)(C)CCO.Cl[Zn-](Cl)Cl | 0.04 | 4 | 170 | 150 | -1 | 5 | 1880 | 75.9669 | 383.8549 | 1.352464 | 220.5273 | 75.38024 | 87.94738 | 868.1594
C8TMG | ZnCl3 | CCCCCCCC[N+]=C(N(C)C)N(C)C.Cl[Zn-](Cl)Cl | 0.04 | 4 | 190 | 120 | -1 | 5 | 5644 | 73.81762 | 525.2252 | 1.211286 | 226.9482 | 232.8901 | 65.38697 | 868.2556
TMG | ZnCl3 | [N+]=C(N(C)C)N(C)C.Cl[Zn-](Cl)Cl | 0.08 | 4 | 170 | 90 | -1 | 5 | 2717 | 72.86874 | 501.0476 | 1.236083 | 229.9034 | 227.1446 | 43.99958 | 868.5655
N2222 | Arg | CC[N+](CC)(CC)CC.C(CC(C(=O)[O-])N)CN=C(N)N | 0.02 | 4 | 190 | 90 | -1 | 5 | 8924 | 60.6816 | 553.0995 | 1.18422 | 276.0766 | 223.9735 | 53.04937 | 868.66
N1111 | HCO3 | C[N+](C)(C)C.OC([O-])=O | 0.04 | 4 | 190 | 90 | -1 | 5 | 2307 | 60.38735 | 447.0956 | 1.290872 | 277.4219 | 116.3659 | 53.30787 | 868.9836
C2TMG | Pro | CC[N+]=C(N(C)C)N(C)C.CCC(=O)[O-] | 0.02 | 4 | 170 | 90 | -1 | 5 | 10054 | 61.60184 | 572.5641 | 1.165486 | 271.9525 | 248.5646 | 52.04705 | 869.0251
AMIM | FeCl4 | C[N+]1=CN(C=C1)CC=C.Cl[Fe-](Cl)(Cl)Cl | 0.04 | 4 | 190 | 120 | -1 | 5 | 2292 | 67.87541 | 420.783 | 1.317329 | 246.8165 | 102.8552 | 71.11132 | 869.056
C8TMG | Leu | CCCCCCCC[N+]=C(N(C)C)N(C)C.CC(C)CC(C(=O)[O-])N | 0.02 | 4 | 190 | 90 | -1 | 5 | 8891 | 60.62313 | 552.8039 | 1.185363 | 276.3429 | 223.3604 | 53.10054 | 869.0832
N1111 | But | C[N+](C)(C)C.CCCC(=O)[O-] | 0.02 | 4 | 160 | 90 | -1 | 5 | 2553 | 54.9887 | 433.5568 | 1.305072 | 304.6584 | 70.70846 | 58.1899 | 869.3144
AMIM | FeCl4 | C[N+]1=CN(C=C1)CC=C.Cl[Fe-](Cl)(Cl)Cl | 0.06 | 4 | 190 | 90 | -1 | 5 | 2292 | 65.84907 | 462.3285 | 1.276316 | 254.4117 | 159.0304 | 48.88635 | 869.3223
Ch | Gly | C[N+](C)(C)CCO.C(C(=O)[O-])N | 0.02 | 4 | 160 | 90 | -1 | 5 | 2584 | 55.00546 | 434.2831 | 1.304675 | 304.5657 | 71.54525 | 58.17218 | 869.4789
Ch | Ser | C[N+](C)(C)CCO.C(C(C(=O)[O-])N)O | 0.02 | 4 | 180 | 120 | -1 | 5 | 3200 | 63.09719 | 419.1075 | 1.319868 | 265.5074 | 77.23853 | 76.36149 | 869.4878
DEIM | NiCl4 | CC[N]1C=C[N+](=C1)CC.Cl[Ni-2](Cl)(Cl)Cl | 0.04 | 4 | 190 | 120 | -1 | 5 | 4423 | 71.57231 | 489.7391 | 1.249286 | 234.0678 | 188.2331 | 67.43823 | 869.5123
Ch | Ser | C[N+](C)(C)CCO.C(C(C(=O)[O-])N)O | 0.04 | 4 | 170 | 90 | -1 | 5 | 3200 | 61.8455 | 480.3266 | 1.259397 | 270.8811 | 157.6035 | 51.842 | 869.8616
DMIM | FeCl4 | CN1C=C[N+](=C1)C.Cl[Fe-](Cl)(Cl)Cl | 0.02 | 4 | 190 | 150 | -1 | 5 | 2198 | 71.00729 | 377.4576 | 1.362598 | 235.9303 | 47.14317 | 94.3841 | 870.0277
C4TMG | ZnCl3 | CCCC[N+]=C(N(C)C)N(C)C.Cl[Zn-](Cl)Cl | 0.02 | 4 | 170 | 150 | -1 | 5 | 4096 | 72.59681 | 408.723 | 1.331334 | 230.7646 | 85.92834 | 92.03007 | 870.0283
N1111 | Ser | C[N+](C)(C)C.C(C(C(=O)[O-])N)O | 0.04 | 4 | 180 | 90 | -1 | 5 | 3650 | 62.64277 | 496.1971 | 1.243879 | 267.4335 | 177.4786 | 51.28504 | 870.0383
BMIM | ZnCl4 | CCCCN1C=C[N+](=C1)C.Cl[Zn-2](Cl)(Cl)Cl | 0.02 | 4 | 190 | 90 | -1 | 5 | 1659 | 54.22398 | 414.9182 | 1.325251 | 308.9551 | 46.59604 | 59.36711 | 870.0848
Ch | ZnCl4 | C[N+](C)(C)CCO.Cl[Zn-2](Cl)(Cl)Cl | 0.02 | 6 | 190 | 90 | -1 | 5 | 2102 | 75.19773 | 429.052 | 1.311554 | 334.1744 | 42.5718 | 52.30578 | 870.3029
TMG | Pro | [N+]=C(N(C)C)N(C)C.CCC(=O)[O-] | 0.02 | 4 | 170 | 90 | -1 | 5 | 10073 | 61.52697 | 573.7311 | 1.166904 | 272.2834 | 249.3373 | 52.11038 | 870.3177
C2TMG | Lys | CC[N+]=C(N(C)C)N(C)C.C(CCN)CC(C(=O)[O-])N | 0.04 | 4 | 180 | 90 | -1 | 5 | 3619 | 62.55833 | 495.3575 | 1.245559 | 267.7945 | 176.2088 | 51.35427 | 870.458
TMG | FeCl4 | [N+]=C(N(C)C)N(C)C.Cl[Fe-](Cl)(Cl)Cl | 0.04 | 4 | 190 | 90 | -1 | 5 | 3098 | 61.63767 | 477.1153 | 1.264686 | 271.7944 | 153.0944 | 52.22652 | 870.9007
DEIM | ZnCl3 | CC[N]1C=C[N+](=C1)CC.Cl[Zn-](Cl)Cl | 0.06 | 4 | 180 | 90 | -1 | 5 | 1790 | 64.38988 | 437.0844 | 1.304739 | 260.1771 | 127.0137 | 49.89351 | 870.9116
N2222 | FeCl4 | CC[N+](CC)(CC)CC.Cl[Fe-](Cl)(Cl)Cl | 0.02 | 4 | 180 | 90 | -1 | 5 | 4499 | 56.62561 | 473.5895 | 1.268475 | 295.8515 | 121.0033 | 56.73471 | 871.032
N1111 | For | C[N+](C)(C)C.C(=O)[O-] | 0.02 | 4 | 160 | 90 | -1 | 5 | 2691 | 54.99457 | 437.3323 | 1.304933 | 304.626 | 74.52259 | 58.1837 | 871.1326
Ch | ZnCl3 | C[N+](C)(C)CCO.Cl[Zn-](Cl)Cl | 0.06 | 4 | 190 | 150 | -1 | 5 | 1880 | 80.91057 | 396.0464 | 1.346403 | 207.053 | 106.1617 | 82.8317 | 871.2246
C8TMG | CrCl4 | CCCCCCCC[N+]=C(N(C)C)N(C)C.Cl[Cr-](Cl)(Cl)Cl | 0.02 | 4 | 190 | 120 | -1 | 5 | 9460 | 68.4699 | 525.5867 | 1.216919 | 244.6735 | 210.4192 | 70.4939 | 871.2529
DMIM | ZnCl3 | CN1C=C[N+](=C1)C.Cl[Zn-](Cl)Cl | 0.02 | 4 | 190 | 180 | -1 | 5 | 1706 | 80.53713 | 350.1005 | 1.392622 | 208.013 | 32.26093 | 109.8265 | 871.3611
Ch | HCO3 | C[N+](C)(C)CCO.OC([O-])=O | 0.02 | 4 | 170 | 120 | -1 | 5 | 1984 | 61.86941 | 397.3548 | 1.345381 | 270.7764 | 48.83821 | 77.74023 | 871.3679
AMIM | ZnCl4 | C[N+]1=CN(C=C1)CC=C.Cl[Zn-2](Cl)(Cl)Cl | 0.04 | 4 | 180 | 120 | -1 | 5 | 2047 | 67.23547 | 413.5621 | 1.329237 | 249.1657 | 92.73494 | 71.66151 | 871.3997
N1111 | Ac | C[N+](C)(C)C.CC(=O)[O-] | 0.04 | 4 | 190 | 90 | -1 | 5 | 2398 | 60.3751 | 451.7774 | 1.291133 | 277.4782 | 120.9805 | 53.31868 | 871.4554
TMG | ZnCl3 | [N+]=C(N(C)C)N(C)C.Cl[Zn-](Cl)Cl | 0.06 | 4 | 170 | 120 | -1 | 5 | 2717 | 74.24134 | 457.6469 | 1.285291 | 225.6529 | 167.2088 | 64.78523 | 871.4692
C4TMG | OH | CCCC[N+]=C(N(C)C)N(C)C.[OH-] | 0.02 | 4 | 180 | 120 | -1 | 5 | 6368 | 65.71203 | 475.8535 | 1.267348 | 254.9423 | 147.5884 | 73.32288 | 871.6005
EMIM | NiCl4 | CCN1C=C[N+](=C1)C.Cl[Ni-2](Cl)(Cl)Cl | 0.02 | 4 | 190 | 150 | -1 | 5 | 4386 | 72.78773 | 414.0055 | 1.329268 | 230.1593 | 91.77079 | 92.07539754 | 871.6366
Ch | FeCl4 | C[N+](C)(C)CCO.Cl[Fe-](Cl)(Cl)Cl | 0.04 | 4 | 190 | 90 | -1 | 5 | 2345 | 60.26032 | 449.9589 | 1.293593 | 278.0067 | 118.532 | 53.42024 | 871.7758
Ch | Pro | C[N+](C)(C)CCO.CCC(=O)[O-] | 0.02 | 4 | 190 | 90 | -1 | 5 | 9184 | 60.69169 | 559.5319 | 1.184024 | 276.0308 | 230.4606 | 53.04055 | 871.7777
Ch | Ac | C[N+](C)(C)CCO.CC(=O)[O-] | 0.02 | 4 | 170 | 120 | -1 | 5 | 2054 | 61.89518 | 398.9118 | 1.344821 | 270.6636 | 50.54028 | 77.70786 | 871.8663
C4TMG | Pro | CCCC[N+]=C(N(C)C)N(C)C.CCC(=O)[O-] | 0.02 | 4 | 170 | 90 | -1 | 5 | 10289 | 61.60581 | 578.3367 | 1.165411 | 271.9349 | 254.3581 | 52.0437 | 871.8739
C6TMG | CrCl4 | CCCCCC[N+]=C(N(C)C)N(C)C.Cl[Cr-](Cl)(Cl)Cl | 0.02 | 4 | 190 | 120 | -1 | 5 | 8986 | 67.99624 | 518.6313 | 1.225396 | 246.3779 | 201.2684 | 70.98496 | 872.0138
Ch | Lys | C[N+](C)(C)CCO.C(CCN)CC(C(=O)[O-])N | 0.02 | 4 | 170 | 120 | -1 | 5 | 1993 | 61.82963 | 397.8321 | 1.346247 | 270.9506 | 49.09132 | 77.79025 | 872.0394
C2TMG | ZnCl4 | CC[N+]=C(N(C)C)N(C)C.Cl[Zn-2](Cl)(Cl)Cl | 0.06 | 4 | 180 | 120 | -1 | 5 | 3985 | 77.54082 | 512.9968 | 1.231143 | 216.051 | 234.8082 | 62.13754 | 872.0697
C8TMG | Arg | CCCCCCCC[N+]=C(N(C)C)N(C)C.C(CC(C(=O)[O-])N)CN=C(N)N | 0.02 | 4 | 190 | 90 | -1 | 5 | 9173 | 60.65986 | 559.5493 | 1.184645 | 276.1756 | 230.3054 | 53.06839 | 872.0971
N1111 | ZnCl3 | C[N+](C)(C)C.Cl[Zn-](Cl)Cl | 0.02 | 4 | 190 | 180 | -1 | 5 | 2044 | 80.76237 | 355.4979 | 1.388738 | 207.4329 | 38.5448 | 109.5202 | 872.1178
Ch | Ala | C[N+](C)(C)CCO.CC(C(=O)[O-])N | 0.02 | 4 | 180 | 120 | -1 | 5 | 3412 | 63.08788 | 424.2871 | 1.320063 | 265.5466 | 82.36774 | 76.37276 | 872.1751
EMIM | FeCl4 | CCN1C=C[N+](=C1)C.Cl[Fe-](Cl)(Cl)Cl | 0.02 | 4 | 180 | 90 | -1 | 5 | 2108 | 54.4538 | 425.6057 | 1.319066 | 307.6511 | 58.95714 | 58.99748 | 872.3357
TMG | ZnCl3 | [N+]=C(N(C)C)N(C)C.Cl[Zn-](Cl)Cl | 0.1 | 4 | 190 | 90 | -1 | 5 | 2717 | 78.46064 | 518.2416 | 1.22645 | 213.5182 | 263.695 | 41.02848 | 872.3459
Ch | ZnCl4 | C[N+](C)(C)CCO.Cl[Zn-2](Cl)(Cl)Cl | 0.08 | 4 | 180 | 120 | -1 | 5 | 2102 | 77.91163 | 441.2201 | 1.303473 | 215.0228 | 164.3556 | 61.8418 | 872.3467
TMG | CoCl3 | [N+]=C(N(C)C)N(C)C.Cl[Co-](Cl)Cl | 0.02 | 4 | 190 | 120 | -1 | 5 | 6124 | 65.46999 | 472.0668 | 1.27268 | 255.8848 | 142.458 | 73.72402 | 872.3734
TMG | HCO3 | [N+]=C(N(C)C)N(C)C.OC([O-])=O | 0.02 | 4 | 180 | 120 | -1 | 5 | 3346 | 62.99037 | 423.3482 | 1.322107 | 265.9577 | 80.8995 | 76.49099 | 872.7274
N2222 | ZnCl3 | CC[N+](CC)(CC)CC.Cl[Zn-](Cl)Cl | 0.04 | 4 | 190 | 150 | -1 | 5 | 4258 | 79.7851 | 456.5317 | 1.289042 | 209.9737 | 162.5578 | 84.00015 | 872.7866
DMIM | ZnCl4 | CN1C=C[N+](=C1)C.Cl[Zn-2](Cl)(Cl)Cl | 0.06 | 4 | 180 | 90 | -1 | 5 | 1877 | 64.46992 | 442.7074 | 1.303119 | 259.8541 | 133.0217 | 49.83157 | 872.9132
C6TMG | ZnCl4 | CCCCCC[N+]=C(N(C)C)N(C)C.Cl[Zn-2](Cl)(Cl)Cl | 0.02 | 4 | 160 | 120 | -1 | 5 | 5675 | 64.95064 | 464.9227 | 1.280914 | 257.9309 | 133.0689 | 73.923 | 872.9182
AMIM | NiCl4 | C[N+]1=CN(C=C1)CC=C.Cl[Ni-2](Cl)(Cl)Cl | 0.06 | 4 | 190 | 90 | -1 | 5 | 4528 | 71.42287 | 569.2861 | 1.176713 | 234.5575 | 289.6572 | 45.07129 | 872.9996
AMIM | NiCl4 | C[N+]1=CN(C=C1)CC=C.Cl[Ni-2](Cl)(Cl)Cl | 0.04 | 4 | 190 | 120 | -1 | 5 | 4528 | 71.46452 | 494.9531 | 1.25117 | 234.4209 | 192.9923 | 67.53996 | 873.0615
N2222 | ZnCl3 | CC[N+](CC)(CC)CC.Cl[Zn-](Cl)Cl | 0.08 | 4 | 190 | 90 | -1 | 5 | 4258 | 77.91003 | 589.2859 | 1.156926 | 215.0272 | 332.9403 | 41.31844 | 873.106
C4TMG | MnCl3 | CCCC[N+]=C(N(C)C)N(C)C.Cl[Mn-](Cl)Cl | 0.02 | 4 | 180 | 120 | -1 | 5 | 4284 | 63.76856 | 440.5841 | 1.305972 | 262.7121 | 102.3144 | 75.55753 | 873.2782
TMG | But | [N+]=C(N(C)C)N(C)C.CCCC(=O)[O-] | 0.02 | 4 | 180 | 120 | -1 | 5 | 3408 | 63.00045 | 424.7792 | 1.321895 | 265.9151 | 82.38534 | 76.47874 | 873.3371
TMG | Ac | [N+]=C(N(C)C)N(C)C.CC(=O)[O-] | 0.02 | 4 | 180 | 120 | -1 | 5 | 3427 | 63.00135 | 425.2325 | 1.321876 | 265.9114 | 82.84347 | 76.47766 | 873.5543
DEIM | ZnCl4 | CC[N]1C=C[N+](=C1)CC.Cl[Zn-2](Cl)(Cl)Cl | 0.02 | 4 | 180 | 150 | -1 | 5 | 1966 | 70.47906 | 375.1247 | 1.372071 | 237.6986 | 42.48322 | 94.94283 | 873.5978
TMG | CoCl3 | [N+]=C(N(C)C)N(C)C.Cl[Co-](Cl)Cl | 0.02 | 4 | 180 | 90 | -1 | 5 | 6124 | 57.86708 | 506.1969 | 1.241261 | 289.5044 | 161.175 | 55.51753 | 873.7289
C2TMG | OH | CC[N+]=C(N(C)C)N(C)C.[OH-] | 0.04 | 4 | 180 | 90 | -1 | 5 | 5363 | 65.35551 | 555.4373 | 1.192249 | 256.333 | 249.948 | 49.15633 | 873.8432
TMG | For | [N+]=C(N(C)C)N(C)C.C(=O)[O-] | 0.04 | 4 | 180 | 90 | -1 | 5 | 3737 | 62.52071 | 501.4044 | 1.246308 | 267.9556 | 182.0636 | 51.38517 | 873.8562
N2222 | Pro | CC[N+](CC)(CC)CC.CCC(=O)[O-] | 0.02 | 4 | 180 | 90 | -1 | 5 | 11780 | 62.76822 | 603.906 | 1.144339 | 266.899 | 285.8245 | 51.18254 | 874.1227
C2TMG | OH | CC[N+]=C(N(C)C)N(C)C.[OH-] | 0.04 | 4 | 190 | 90 | -1 | 5 | 5363 | 65.35179 | 555.5681 | 1.192811 | 256.3476 | 249.9622 | 49.25834 | 874.1894
N2222 | CoCl3 | CC[N+](CC)(CC)CC.Cl[Co-](Cl)Cl | 0.02 | 4 | 190 | 120 | -1 | 5 | 7513 | 66.53578 | 496.2988 | 1.252294 | 251.7859 | 171.9698 | 72.54308 | 874.2962
DEIM | ZnCl3 | CC[N]1C=C[N+](=C1)CC.Cl[Zn-](Cl)Cl | 0.04 | 4 | 180 | 120 | -1 | 5 | 1790 | 66.55715 | 406.0155 | 1.342784 | 251.7051 | 81.91856 | 72.39185 | 874.3999
Ch | But | C[N+](C)(C)CCO.CCCC(=O)[O-] | 0.02 | 4 | 170 | 120 | -1 | 5 | 2235 | 61.87078 | 403.5245 | 1.345351 | 270.7704 | 55.01561 | 77.73851 | 874.4378
Ch | For | C[N+](C)(C)CCO.C(=O)[O-] | 0.02 | 4 | 170 | 120 | -1 | 5 | 2256 | 61.88869 | 403.9245 | 1.344962 | 270.692 | 55.51646 | 77.716 | 874.4431
EMIM | MnCl3 | CCN1C=C[N+](=C1)C.Cl[Mn-](Cl)Cl | 0.02 | 4 | 180 | 90 | -1 | 5 | 1767 | 54.02291 | 419.3871 | 1.329587 | 310.105 | 49.81413 | 59.46805 | 874.4869
N1111 | ZnCl4 | C[N+](C)(C)C.Cl[Zn-2](Cl)(Cl)Cl | 0.04 | 4 | 180 | 150 | -1 | 5 | 2368 | 76.30111 | 401.7908 | 1.347217 | 219.5613 | 94.53113 | 87.69835 | 874.5041
N1111 | Lys | C[N+](C)(C)C.C(CCN)CC(C(=O)[O-])N | 0.02 | 4 | 170 | 120 | -1 | 5 | 2193 | 61.8141 | 402.8597 | 1.346585 | 271.0186 | 54.03126 | 77.80979 | 874.7222
N1111 | Ser | C[N+](C)(C)C.C(C(C(=O)[O-])N)O | 0.02 | 4 | 180 | 120 | -1 | 5 | 3650 | 63.09177 | 430.0061 | 1.319982 | 265.5303 | 88.10777 | 76.36805 | 874.9939
C6TMG | ZnCl4 | CCCCCC[N+]=C(N(C)C)N(C)C.Cl[Zn-2](Cl)(Cl)Cl | 0.06 | 4 | 180 | 90 | -1 | 5 | 5675 | 74.23161 | 618.2559 | 1.131755 | 225.6825 | 349.2949 | 43.27856 | 875.0053
DEIM | FeCl4 | CC[N]1C=C[N+](=C1)CC.Cl[Fe-](Cl)(Cl)Cl | 0.02 | 4 | 180 | 90 | -1 | 5 | 2233 | 54.3805 | 429.6802 | 1.320844 | 308.0658 | 62.53736 | 59.07701 | 875.262
N2222 | OH | CC[N+](CC)(CC)CC.[OH-] | 0.02 | 4 | 190 | 120 | -1 | 5 | 7333 | 66.29953 | 493.9325 | 1.256756 | 252.6831 | 168.4478 | 72.80158 | 875.3443
Ch | Ala | C[N+](C)(C)CCO.CC(C(=O)[O-])N | 0.04 | 4 | 170 | 90 | -1 | 5 | 3412 | 61.82595 | 490.9229 | 1.259795 | 270.9667 | 168.0979 | 51.85839 | 875.3588
N1111 | Gly | C[N+](C)(C)C.C(C(=O)[O-])N | 0.02 | 4 | 160 | 90 | -1 | 5 | 3001 | 54.99455 | 445.9173 | 1.304933 | 304.6261 | 83.10753 | 58.18372 | 875.4253
Ch | OH | C[N+](C)(C)CCO.[OH-] | 0.06 | 4 | 190 | 90 | -1 | 5 | 2579 | 66.13744 | 480.1393 | 1.270751 | 253.3024 | 178.1637 | 48.6732 | 875.4452
TMG | Gly | [N+]=C(N(C)C)N(C)C.C(C(=O)[O-])N | 0.04 | 4 | 180 | 90 | -1 | 5 | 3820 | 62.54747 | 505.2319 | 1.245775 | 267.841 | 186.0277 | 51.36319 | 875.5034
N1111 | HCO3 | C[N+](C)(C)C.OC([O-])=O | 0.02 | 4 | 170 | 120 | -1 | 5 | 2307 | 61.85499 | 405.4003 | 1.345695 | 270.8395 | 56.80243 | 77.75835 | 875.5475
C2TMG | Lys | CC[N+]=C(N(C)C)N(C)C.C(CCN)CC(C(=O)[O-])N | 0.02 | 4 | 180 | 120 | -1 | 5 | 3619 | 63.01135 | 429.8056 | 1.321666 | 265.8691 | 87.47094 | 76.46551 | 875.7359
N1111 | But | C[N+](C)(C)C.CCCC(=O)[O-] | 0.04 | 4 | 190 | 90 | -1 | 5 | 2553 | 60.34558 | 459.822 | 1.291765 | 277.6139 | 128.8633 | 53.34477 | 875.7935
TMG | ZnCl3 | [N+]=C(N(C)C)N(C)C.Cl[Zn-](Cl)Cl | 0.02 | 6 | 190 | 90 | -1 | 5 | 2717 | 75.25882 | 441.1492 | 1.310489 | 333.9032 | 54.98273 | 52.26333 | 875.8192
TMG | ZnCl3 | [N+]=C(N(C)C)N(C)C.Cl[Zn-](Cl)Cl | 0.06 | 4 | 160 | 90 | -1 | 5 | 2717 | 66.40314 | 487.4222 | 1.264218 | 252.2889 | 186.946 | 48.18729 | 875.8201
C4TMG | OH | CCCC[N+]=C(N(C)C)N(C)C.[OH-] | 0.02 | 4 | 190 | 120 | -1 | 5 | 6368 | 65.4221 | 478.0925 | 1.273612 | 256.0721 | 148.2425 | 73.77798 | 875.852
DMIM | OH | CN1C=C[N+](=C1)C.[OH-] | 0.02 | 4 | 190 | 90 | -1 | 5 | 2213 | 54.34663 | 429.5068 | 1.32226 | 308.2578 | 62.01586 | 59.23312 | 875.8835
C8TMG | ZnCl3 | CCCCCCCC[N+]=C(N(C)C)N(C)C.Cl[Zn-](Cl)Cl | 0.02 | 4 | 180 | 150 | -1 | 5 | 5644 | 73.48444 | 436.01 | 1.315956 | 227.9772 | 116.973 | 91.05984 | 875.9828
N1111 | Ac | C[N+](C)(C)C.CC(=O)[O-] | 0.02 | 4 | 170 | 120 | -1 | 5 | 2398 | 61.89121 | 407.4023 | 1.344907 | 270.681 | 59.00845 | 77.71284 | 876.1547
Ch | Gly | C[N+](C)(C)CCO.C(C(=O)[O-])N | 0.04 | 4 | 190 | 90 | -1 | 5 | 2584 | 60.37067 | 461.195 | 1.291228 | 277.4986 | 130.3739 | 53.3226 | 876.2117
AMIM | ZnCl4 | C[N+]1=CN(C=C1)CC=C.Cl[Zn-2](Cl)(Cl)Cl | 0.02 | 4 | 190 | 180 | -1 | 5 | 2047 | 80.38315 | 357.2319 | 1.39529 | 208.4115 | 38.78349 | 110.0369 | 876.2607
TMG | HCO3 | [N+]=C(N(C)C)N(C)C.OC([O-])=O | 0.04 | 4 | 170 | 90 | -1 | 5 | 3346 | 61.63693 | 489.1669 | 1.263658 | 271.7977 | 165.3518 | 52.01742 | 876.4125
TMG | ZnCl3 | [N+]=C(N(C)C)N(C)C.Cl[Zn-](Cl)Cl | 0.02 | 4 | 190 | 180 | -1 | 5 | 2717 | 80.94911 | 367.3397 | 1.385534 | 206.9544 | 51.11773 | 109.2676 | 876.4369
DEIM | ZnCl4 | CC[N]1C=C[N+](=C1)CC.Cl[Zn-2](Cl)(Cl)Cl | 0.02 | 4 | 190 | 180 | -1 | 5 | 1966 | 80.28175 | 356.1465 | 1.397052 | 208.6748 | 37.29587 | 110.1759 | 876.5992
C6TMG | ZnCl3 | CCCCCC[N+]=C(N(C)C)N(C)C.Cl[Zn-](Cl)Cl | 0.02 | 4 | 160 | 120 | -1 | 5 | 4853 | 63.95313 | 452.5993 | 1.300893 | 261.9539 | 115.5693 | 75.07601 | 876.746
C6TMG | Pro | CCCCCC[N+]=C(N(C)C)N(C)C.CCC(=O)[O-] | 0.02 | 4 | 170 | 90 | -1 | 5 | 10682 | 61.58986 | 588.2045 | 1.165713 | 272.0054 | 264.142 | 52.05718 | 876.9587
EMIM | FeCl4 | CCN1C=C[N+](=C1)C.Cl[Fe-](Cl)(Cl)Cl | 0.02 | 4 | 190 | 150 | -1 | 5 | 2108 | 70.36616 | 378.9488 | 1.375013 | 238.08 | 45.62478 | 95.24408 | 876.9809
Ch | FeCl4 | C[N+](C)(C)CCO.Cl[Fe-](Cl)(Cl)Cl | 0.02 | 4 | 190 | 120 | -1 | 5 | 2345 | 61.83409 | 406.7476 | 1.347515 | 270.931 | 57.75757 | 78.05905 | 877.1311
N1111 | Ala | C[N+](C)(C)C.CC(C(=O)[O-])N | 0.04 | 4 | 180 | 90 | -1 | 5 | 3946 | 62.63304 | 510.6692 | 1.244073 | 267.475 | 191.9012 | 51.29301 | 877.371
TMG | But | [N+]=C(N(C)C)N(C)C.CCCC(=O)[O-] | 0.04 | 4 | 170 | 90 | -1 | 5 | 3408 | 61.67698 | 491.9112 | 1.262838 | 271.6212 | 168.3064 | 51.98365 | 877.3745
N1111 | ZnCl3 | C[N+](C)(C)C.Cl[Zn-](Cl)Cl | 0.08 | 4 | 180 | 120 | -1 | 5 | 2044 | 77.25785 | 440.3805 | 1.314504 | 216.8423 | 161.173 | 62.36512 | 877.4421
N2222 | ZnCl4 | CC[N+](CC)(CC)CC.Cl[Zn-2](Cl)(Cl)Cl | 0.06 | 4 | 170 | 90 | -1 | 5 | 5149 | 72.62887 | 598.721 | 1.156289 | 230.6627 | 323.9134 | 44.1449 | 877.5048
TMG | For | [N+]=C(N(C)C)N(C)C.C(=O)[O-] | 0.02 | 4 | 180 | 120 | -1 | 5 | 3737 | 62.98487 | 432.8395 | 1.322222 | 265.9809 | 90.36097 | 76.49766 | 877.5307
Ch | ZnCl3 | C[N+](C)(C)CCO.Cl[Zn-](Cl)Cl | 0.02 | 4 | 180 | 180 | -1 | 5 | 1880 | 80.07506 | 355.2756 | 1.399889 | 209.2134 | 35.75647 | 110.3057 | 877.5825
Ch | Ser | C[N+](C)(C)CCO.C(C(C(=O)[O-])N)O | 0.02 | 4 | 160 | 90 | -1 | 5 | 3200 | 55.03154 | 451.1249 | 1.304056 | 304.4213 | 88.55893 | 58.14461 | 877.5906
C4TMG | CrCl4 | CCCC[N+]=C(N(C)C)N(C)C.Cl[Cr-](Cl)(Cl)Cl | 0.02 | 4 | 190 | 120 | -1 | 5 | 8593 | 67.20799 | 515.8084 | 1.239768 | 249.2676 | 194.7233 | 71.8175 | 877.7883
DMIM | ZnCl3 | CN1C=C[N+](=C1)C.Cl[Zn-](Cl)Cl | 0.02 | 4 | 170 | 90 | -1 | 5 | 1706 | 53.73138 | 419.8137 | 1.336204 | 311.7875 | 48.35541 | 59.67079 | 878.0089
TMG | Ac | [N+]=C(N(C)C)N(C)C.CC(=O)[O-] | 0.04 | 4 | 170 | 90 | -1 | 5 | 3427 | 61.66039 | 492.9821 | 1.263177 | 271.6942 | 169.2902 | 51.99763 | 878.0797
TMG | Gly | [N+]=C(N(C)C)N(C)C.C(C(=O)[O-])N | 0.02 | 4 | 180 | 120 | -1 | 5 | 3820 | 63.00609 | 434.7 | 1.321777 | 265.8913 | 92.33681 | 76.4719 | 878.2383
N1111 | ZnCl3 | C[N+](C)(C)C.Cl[Zn-](Cl)Cl | 0.02 | 6 | 190 | 90 | -1 | 5 | 2044 | 74.46594 | 432.0822 | 1.324443 | 337.4584 | 41.80394 | 52.8198 | 878.2624
N1111 | But | C[N+](C)(C)C.CCCC(=O)[O-] | 0.02 | 4 | 170 | 120 | -1 | 5 | 2553 | 61.8717 | 411.3461 | 1.345331 | 270.7663 | 62.8424 | 77.73735 | 878.3386
TMG | Lys | [N+]=C(N(C)C)N(C)C.C(CCN)CC(C(=O)[O-])N | 0.02 | 4 | 160 | 90 | -1 | 5 | 2912 | 54.73344 | 445.5681 | 1.311159 | 306.0793 | 81.02754 | 58.46129 | 878.3634
TMG | ZnCl4 | [N+]=C(N(C)C)N(C)C.Cl[Zn-2](Cl)(Cl)Cl | 0.02 | 4 | 190 | 180 | -1 | 5 | 3192 | 81.18262 | 375.194 | 1.381549 | 206.3591 | 59.88166 | 108.9533 | 878.3715
Ch | Gly | C[N+](C)(C)CCO.C(C(=O)[O-])N | 0.02 | 4 | 170 | 120 | -1 | 5 | 2584 | 61.88874 | 411.9957 | 1.344961 | 270.6918 | 63.58796 | 77.71594 | 878.4782
N1111 | Pro | C[N+](C)(C)C.CCC(=O)[O-] | 0.02 | 4 | 170 | 90 | -1 | 5 | 10949 | 61.71052 | 593.6438 | 1.163434 | 271.4736 | 270.2149 | 51.95539 | 878.5387
C4TMG | CoCl4 | CCCC[N+]=C(N(C)C)N(C)C.Cl[Co-2](Cl)(Cl)Cl | 0.02 | 4 | 190 | 90 | -1 | 5 | 6926 | 58.25756 | 523.8814 | 1.233495 | 287.564 | 181.0607 | 55.25671 | 878.6881
N1111 | Ala | C[N+](C)(C)C.CC(C(=O)[O-])N | 0.02 | 4 | 180 | 120 | -1 | 5 | 3946 | 63.08017 | 437.2317 | 1.320224 | 265.5791 | 95.27046 | 76.3821 | 878.7281
Ch | ZnCl4 | C[N+](C)(C)CCO.Cl[Zn-2](Cl)(Cl)Cl | 0.04 | 4 | 170 | 150 | -1 | 5 | 2102 | 75.42905 | 395.5567 | 1.362108 | 222.0997 | 84.88248 | 88.57448 | 878.8321
N1111 | For | C[N+](C)(C)C.C(=O)[O-] | 0.04 | 4 | 190 | 90 | -1 | 5 | 2691 | 60.36909 | 466.6058 | 1.291262 | 277.5058 | 135.776 | 53.32399 | 878.9338
N2222 | OH | CC[N+](CC)(CC)CC.[OH-] | 0.02 | 4 | 180 | 120 | -1 | 5 | 7333 | 65.99446 | 496.0867 | 1.261924 | 253.8512 | 169.2264 | 73.00909 | 879.0052
TMG | ZnCl3 | [N+]=C(N(C)C)N(C)C.Cl[Zn-](Cl)Cl | 0.08 | 4 | 190 | 120 | -1 | 5 | 2717 | 79.48012 | 479.758 | 1.278283 | 210.7794 | 208.2501 | 60.72852 | 879.0205
C4TMG | ZnCl4 | CCCC[N+]=C(N(C)C)N(C)C.Cl[Zn-2](Cl)(Cl)Cl | 0.06 | 4 | 170 | 90 | -1 | 5 | 4814 | 71.61222 | 585.8474 | 1.172704 | 233.9374 | 307.1385 | 44.77161 | 879.2756
Ch | ZnCl4 | C[N+](C)(C)CCO.Cl[Zn-2](Cl)(Cl)Cl | 0.06 | 4 | 190 | 150 | -1 | 5 | 2102 | 80.73314 | 409.4804 | 1.349362 | 207.508 | 118.9587 | 83.01374 | 879.4212
TMG | ZnCl3 | [N+]=C(N(C)C)N(C)C.Cl[Zn-](Cl)Cl | 0.04 | 4 | 160 | 120 | -1 | 5 | 2717 | 67.71105 | 440.5483 | 1.318663 | 247.4156 | 122.2233 | 70.90934 | 879.6058
N1111 | ZnCl4 | C[N+](C)(C)C.Cl[Zn-2](Cl)(Cl)Cl | 0.1 | 4 | 190 | 90 | -1 | 5 | 2368 | 76.29152 | 498.1415 | 1.261321 | 219.5889 | 236.3575 | 42.195 | 879.731
N1111 | For | C[N+](C)(C)C.C(=O)[O-] | 0.02 | 4 | 170 | 120 | -1 | 5 | 2691 | 61.88032 | 414.6852 | 1.345144 | 270.7286 | 66.23007 | 77.72653 | 879.9145
Ch | ZnCl3 | C[N+](C)(C)CCO.Cl[Zn-](Cl)Cl | 0.12 | 4 | 190 | 90 | -1 | 5 | 1880 | 79.248 | 468.7954 | 1.291136 | 211.3968 | 216.7778 | 40.62085 | 879.9659
C2TMG | ZnCl3 | CC[N+]=C(N(C)C)N(C)C.Cl[Zn-](Cl)Cl | 0.04 | 4 | 180 | 150 | -1 | 5 | 3383 | 77.57877 | 435.0254 | 1.32503 | 215.9453 | 132.826 | 86.25403 | 880.0276
C2TMG | ZnCl4 | CC[N+]=C(N(C)C)N(C)C.Cl[Zn-2](Cl)(Cl)Cl | 0.08 | 4 | 180 | 90 | -1 | 5 | 3985 | 76.32748 | 579.63 | 1.180491 | 219.4855 | 318.0544 | 42.09018 | 880.0604
C8TMG | FeCl4 | CCCCCCCC[N+]=C(N(C)C)N(C)C.Cl[Fe-](Cl)(Cl)Cl | 0.02 | 4 | 180 | 120 | -1 | 5 | 5745 | 64.53681 | 469.8169 | 1.290426 | 259.5848 | 135.574 | 74.65809 | 880.1214
C2TMG | ZnCl4 | CC[N+]=C(N(C)C)N(C)C.Cl[Zn-2](Cl)(Cl)Cl | 0.04 | 4 | 180 | 150 | -1 | 5 | 3985 | 78.59756 | 452.7163 | 1.307854 | 213.1462 | 154.4341 | 85.13599 | 880.2854
BMIM | ZnCl3 | CCCCN1C=C[N+](=C1)C.Cl[Zn-](Cl)Cl | 0.02 | 4 | 190 | 120 | -1 | 5 | 1558 | 60.92861 | 393.1205 | 1.36754 | 274.9574 | 38.94397 | 79.21911 | 880.3305
C4TMG | CoCl3 | CCCC[N+]=C(N(C)C)N(C)C.Cl[Co-](Cl)Cl | 0.04 | 4 | 190 | 90 | -1 | 5 | 6951 | 67.63228 | 608.3538 | 1.15259 | 247.7038 | 313.0526 | 47.5974 | 880.4721
EMIM | ZnCl3 | CCN1C=C[N+](=C1)C.Cl[Zn-](Cl)Cl | 0.02 | 4 | 180 | 150 | -1 | 5 | 1632 | 69.61289 | 372.485 | 1.389143 | 240.6562 | 35.70463 | 96.12417 | 880.814
N2222 | ZnCl4 | CC[N+](CC)(CC)CC.Cl[Zn-2](Cl)(Cl)Cl | 0.04 | 4 | 190 | 150 | -1 | 5 | 5149 | 80.59433 | 485.6219 | 1.276098 | 207.8654 | 194.5998 | 83.15671 | 880.8602
Ch | CoCl3 | C[N+](C)(C)CCO.Cl[Co-](Cl)Cl | 0.02 | 4 | 190 | 120 | -1 | 5 | 5392 | 64.20551 | 464.0005 | 1.297744 | 260.9243 | 127.9003 | 75.17596 | 880.8725
C8TMG | ZnCl3 | CCCCCCCC[N+]=C(N(C)C)N(C)C.Cl[Zn-](Cl)Cl | 0.04 | 4 | 180 | 120 | -1 | 5 | 5644 | 72.72619 | 532.9904 | 1.228882 | 230.3541 | 236.3852 | 66.25117 | 880.9361
N1111 | Ser | C[N+](C)(C)C.C(C(C(=O)[O-])N)O | 0.04 | 4 | 170 | 90 | -1 | 5 | 3650 | 61.83833 | 502.5478 | 1.259543 | 270.9124 | 179.7873 | 51.84801 | 881.0452
Ch | Ala | C[N+](C)(C)CCO.CC(C(=O)[O-])N | 0.02 | 4 | 160 | 90 | -1 | 5 | 3412 | 54.99824 | 457.2686 | 1.304846 | 304.6056 | 94.48312 | 58.17981 | 881.0572
C8TMG | ZnCl4 | CCCCCCCC[N+]=C(N(C)C)N(C)C.Cl[Zn-2](Cl)(Cl)Cl | 0.04 | 4 | 180 | 120 | -1 | 5 | 6559 | 74.27673 | 559.3867 | 1.203229 | 225.5454 | 268.9731 | 64.86817 | 881.3077
TMG | FeCl4 | [N+]=C(N(C)C)N(C)C.Cl[Fe-](Cl)(Cl)Cl | 0.02 | 4 | 180 | 90 | -1 | 5 | 3098 | 54.75296 | 450.8177 | 1.311859 | 305.9702 | 86.17233 | 58.67513 | 881.3381
AMIM | ZnCl4 | C[N+]1=CN(C=C1)CC=C.Cl[Zn-2](Cl)(Cl)Cl | 0.02 | 4 | 180 | 150 | -1 | 5 | 2047 | 69.91856 | 379.8962 | 1.38307 | 239.6041 | 44.58815 | 95.70394 | 881.4831
TMG | ZnCl4 | [N+]=C(N(C)C)N(C)C.Cl[Zn-2](Cl)(Cl)Cl | 0.02 | 6 | 190 | 90 | -1 | 5 | 3192 | 75.15976 | 451.3557 | 1.312216 | 334.3433 | 64.68023 | 52.33221 | 881.786
C6TMG | CoCl3 | CCCCCC[N+]=C(N(C)C)N(C)C.Cl[Co-](Cl)Cl | 0.04 | 4 | 190 | 90 | -1 | 5 | 7501 | 68.47975 | 625.2889 | 1.138326 | 244.6383 | 333.6422 | 47.00836 | 881.8077
C2TMG | Lys | CC[N+]=C(N(C)C)N(C)C.C(CCN)CC(C(=O)[O-])N | 0.04 | 4 | 170 | 90 | -1 | 5 | 3619 | 61.71886 | 501.9907 | 1.261981 | 271.4369 | 178.6055 | 51.94837 | 881.9857
DMIM | ZnCl3 | CN1C=C[N+](=C1)C.Cl[Zn-](Cl)Cl | 0.08 | 4 | 190 | 120 | -1 | 5 | 1706 | 75.72019 | 422.2427 | 1.341757 | 221.2458 | 137.2528 | 63.74403 | 881.9998
BMIM | ZnCl4 | CCCCN1C=C[N+](=C1)C.Cl[Zn-2](Cl)(Cl)Cl | 0.02 | 4 | 190 | 120 | -1 | 5 | 1659 | 60.88923 | 395.901 | 1.368425 | 275.1353 | 41.4954 | 79.27035 | 882.1629
EMIM | ZnCl4 | CCN1C=C[N+](=C1)C.Cl[Zn-2](Cl)(Cl)Cl | 0.08 | 4 | 190 | 120 | -1 | 5 | 1769 | 75.90852 | 426.251 | 1.338428 | 220.6969 | 141.9683 | 63.58588 | 882.3395
N2222 | ZnCl4 | CC[N+](CC)(CC)CC.Cl[Zn-2](Cl)(Cl)Cl | 0.06 | 4 | 190 | 120 | -1 | 5 | 5149 | 79.6674 | 566.1656 | 1.198811 | 210.2839 | 295.296 | 60.58576 | 882.4884
C2TMG | But | CC[N+]=C(N(C)C)N(C)C.CCCC(=O)[O-] | 0.02 | 4 | 180 | 120 | -1 | 5 | 4231 | 63.03255 | 444.448 | 1.321222 | 265.7797 | 102.2285 | 76.43979 | 882.8349
C2TMG | Pro | CC[N+]=C(N(C)C)N(C)C.CCC(=O)[O-] | 0.02 | 4 | 190 | 90 | -1 | 5 | 10054 | 60.68023 | 581.4732 | 1.184247 | 276.0829 | 252.3398 | 53.05057 | 882.8602
TMG | Ser | [N+]=C(N(C)C)N(C)C.C(C(C(=O)[O-])N)O | 0.02 | 4 | 180 | 120 | -1 | 5 | 4237 | 63.02212 | 444.6666 | 1.32144 | 265.8237 | 102.3905 | 76.45245 | 883.0536
N2222 | ZnCl3 | CC[N+](CC)(CC)CC.Cl[Zn-](Cl)Cl | 0.06 | 4 | 180 | 120 | -1 | 5 | 4258 | 77.27768 | 530.8843 | 1.235335 | 216.7867 | 251.7485 | 62.34912 | 883.1096
TMG | Pro | [N+]=C(N(C)C)N(C)C.CCC(=O)[O-] | 0.02 | 4 | 190 | 90 | -1 | 5 | 10073 | 60.675 | 582.0003 | 1.184349 | 276.1067 | 252.8384 | 53.05515 | 883.1749
Ch | ZnCl3 | C[N+](C)(C)CCO.Cl[Zn-](Cl)Cl | 0.02 | 4 | 160 | 150 | -1 | 5 | 1880 | 69.56705 | 377.8622 | 1.388578 | 240.8148 | 41.15744 | 95.88994 | 883.2202
Ch | ZnCl4 | C[N+](C)(C)CCO.Cl[Zn-2](Cl)(Cl)Cl | 0.02 | 4 | 180 | 180 | -1 | 5 | 2102 | 79.74318 | 360.9941 | 1.405715 | 210.0841 | 40.14516 | 110.7648 | 883.3548
C2TMG | HCO3 | CC[N+]=C(N(C)C)N(C)C.OC([O-])=O | 0.02 | 4 | 180 | 120 | -1 | 5 | 4282 | 63.03745 | 445.6457 | 1.321119 | 265.7591 | 103.4528 | 76.43386 | 883.3824
C8TMG | Pro | CCCCCCCC[N+]=C(N(C)C)N(C)C.CCC(=O)[O-] | 0.02 | 4 | 170 | 90 | -1 | 5 | 11189 | 61.57883 | 600.849 | 1.165922 | 272.0541 | 276.7285 | 52.0665 | 883.3853
DEIM | MnCl3 | CC[N]1C=C[N+](=C1)CC.Cl[Mn-](Cl)Cl | 0.02 | 4 | 180 | 90 | -1 | 5 | 1924 | 53.61324 | 427.0517 | 1.339746 | 312.4746 | 54.65464 | 59.92246 | 883.399
AMIM | ZnCl3 | C[N+]1=CN(C=C1)CC=C.Cl[Zn-](Cl)Cl | 0.04 | 4 | 180 | 120 | -1 | 5 | 1852 | 65.98109 | 412.4225 | 1.354508 | 253.9027 | 85.49595 | 73.02389 | 883.4651
C8TMG | CoCl3 | CCCCCCCC[N+]=C(N(C)C)N(C)C.Cl[Co-](Cl)Cl | 0.02 | 4 | 170 | 90 | -1 | 5 | 8116 | 58.91445 | 548.583 | 1.21865 | 284.3576 | 209.8042 | 54.42118 | 883.6165
N1111 | Gly | C[N+](C)(C)C.C(C(=O)[O-])N | 0.02 | 4 | 170 | 120 | -1 | 5 | 3001 | 61.88231 | 422.3013 | 1.345101 | 270.7199 | 73.85732 | 77.72403 | 883.701
C6TMG | ZnCl4 | CCCCCC[N+]=C(N(C)C)N(C)C.Cl[Zn-2](Cl)(Cl)Cl | 0.02 | 4 | 170 | 150 | -1 | 5 | 5675 | 72.82749 | 440.4487 | 1.327117 | 230.0336 | 118.6764 | 91.73856 | 883.7826
N1111 | ZnCl3 | C[N+](C)(C)C.Cl[Zn-](Cl)Cl | 0.04 | 4 | 170 | 150 | -1 | 5 | 2044 | 74.89619 | 396.0121 | 1.371798 | 223.6799 | 83.12759 | 89.20466 | 883.9053
N1111 | Ser | C[N+](C)(C)C.C(C(C(=O)[O-])N)O | 0.02 | 4 | 160 | 90 | -1 | 5 | 3650 | 55.01813 | 463.6915 | 1.304374 | 304.4955 | 101.0372 | 58.15878 | 884.0328
Ch | ZnCl3 | C[N+](C)(C)CCO.Cl[Zn-](Cl)Cl | 0.1 | 4 | 170 | 90 | -1 | 5 | 1880 | 73.76583 | 464.6457 | 1.303636 | 227.1075 | 194.0737 | 43.46449 | 884.1406
C2TMG | Ac | CC[N+]=C(N(C)C)N(C)C.CC(=O)[O-] | 0.02 | 4 | 180 | 120 | -1 | 5 | 4361 | 63.04622 | 447.4921 | 1.320935 | 265.7221 | 105.3467 | 76.42322 | 884.2137
Ch | OH | C[N+](C)(C)CCO.[OH-] | 0.02 | 4 | 170 | 120 | -1 | 5 | 2579 | 61.47931 | 414.6156 | 1.353918 | 272.4945 | 63.88757 | 78.23351 | 884.2667
N1111 | ZnCl3 | C[N+](C)(C)C.Cl[Zn-](Cl)Cl | 0.06 | 4 | 190 | 150 | -1 | 5 | 2044 | 80.1409 | 409.1998 | 1.359334 | 209.0415 | 116.5311 | 83.62721 | 884.2667
C2TMG | NiCl4 | CC[N+]=C(N(C)C)N(C)C.Cl[Ni-2](Cl)(Cl)Cl | 0.02 | 4 | 190 | 90 | -1 | 5 | 6288 | 57.33689 | 515.3469 | 1.253301 | 292.1814 | 167.0215 | 56.14398 | 884.3241
C6TMG | MnCl3 | CCCCCC[N+]=C(N(C)C)N(C)C.Cl[Mn-](Cl)Cl | 0.04 | 4 | 180 | 90 | -1 | 5 | 5048 | 64.02029 | 552.0345 | 1.217115 | 261.6791 | 240.1738 | 50.18155 | 884.5747
C4TMG | MnCl3 | CCCC[N+]=C(N(C)C)N(C)C.Cl[Mn-](Cl)Cl | 0.02 | 4 | 170 | 90 | -1 | 5 | 4284 | 55.54613 | 476.7823 | 1.292549 | 301.6011 | 117.4599 | 57.72129 | 884.6657
Ch | HCO3 | C[N+](C)(C)CCO.OC([O-])=O | 0.02 | 4 | 190 | 120 | -1 | 5 | 1984 | 60.99441 | 403.3333 | 1.366065 | 274.6608 | 49.53882 | 79.13365 | 884.6992
DMIM | MnCl3 | CN1C=C[N+](=C1)C.Cl[Mn-](Cl)Cl | 0.02 | 4 | 190 | 150 | -1 | 5 | 1851 | 69.5247 | 377.9055 | 1.391655 | 240.9614 | 40.54724 | 96.39681 | 884.7801
C4TMG | Lys | CCCC[N+]=C(N(C)C)N(C)C.C(CCN)CC(C(=O)[O-])N | 0.02 | 4 | 180 | 120 | -1 | 5 | 4371 | 63.01333 | 447.9673 | 1.321625 | 265.8608 | 105.6434 | 76.46311 | 884.796
C4TMG | ZnCl3 | CCCC[N+]=C(N(C)C)N(C)C.Cl[Zn-](Cl)Cl | 0.06 | 4 | 190 | 120 | -1 | 5 | 4096 | 76.73907 | 525.0761 | 1.244557 | 218.3083 | 243.8702 | 62.89769 | 884.8167
TMG | Lys | [N+]=C(N(C)C)N(C)C.C(CCN)CC(C(=O)[O-])N | 0.02 | 4 | 170 | 120 | -1 | 5 | 2912 | 61.72424 | 421.1867 | 1.348545 | 271.4132 | 71.85047 | 77.92306 | 884.8659
C8TMG | CoCl3 | CCCCCCCC[N+]=C(N(C)C)N(C)C.Cl[Co-](Cl)Cl | 0.02 | 4 | 180 | 120 | -1 | 5 | 8116 | 66.21938 | 512.41 | 1.257638 | 252.989 | 186.6599 | 72.76111 | 885.0238
C2TMG | But | CC[N+]=C(N(C)C)N(C)C.CCCC(=O)[O-] | 0.04 | 4 | 180 | 90 | -1 | 5 | 4231 | 62.57801 | 524.9905 | 1.245167 | 267.7102 | 205.9422 | 51.33812 | 885.0787
Ch | OH | C[N+](C)(C)CCO.[OH-] | 0.06 | 4 | 180 | 90 | -1 | 5 | 2579 | 65.3889 | 485.5366 | 1.284805 | 256.2021 | 180.2032 | 49.13123 | 885.1707
EMIM | ZnCl3 | CCN1C=C[N+](=C1)C.Cl[Zn-](Cl)Cl | 0.02 | 4 | 190 | 180 | -1 | 5 | 1632 | 79.21297 | 354.5302 | 1.415902 | 211.4903 | 31.37747 | 111.6624 | 885.2159
TMG | Ser | [N+]=C(N(C)C)N(C)C.C(C(C(=O)[O-])N)O | 0.04 | 4 | 180 | 90 | -1 | 5 | 4237 | 62.56814 | 525.3655 | 1.245363 | 267.7525 | 206.2668 | 51.34622 | 885.3644
C4TMG | MnCl3 | CCCC[N+]=C(N(C)C)N(C)C.Cl[Mn-](Cl)Cl | 0.04 | 4 | 180 | 90 | -1 | 5 | 4284 | 62.64893 | 526.973 | 1.243757 | 267.4072 | 208.2859 | 51.28 | 885.3651
TMG | But | [N+]=C(N(C)C)N(C)C.CCCC(=O)[O-] | 0.02 | 4 | 160 | 90 | -1 | 5 | 3408 | 54.72709 | 459.4228 | 1.311311 | 306.1148 | 94.83993 | 58.46807 | 885.3668
TMG | Lys | [N+]=C(N(C)C)N(C)C.C(CCN)CC(C(=O)[O-])N | 0.04 | 4 | 190 | 90 | -1 | 5 | 2912 | 60.30482 | 478.2657 | 1.292638 | 277.8016 | 147.0833 | 53.38082 | 885.4519
AMIM | ZnCl3 | C[N+]1=CN(C=C1)CC=C.Cl[Zn-](Cl)Cl | 0.06 | 4 | 180 | 90 | -1 | 5 | 1852 | 63.47659 | 447.8357 | 1.323511 | 263.9205 | 133.3038 | 50.61137 | 885.6734
N2222 | FeCl4 | CC[N+](CC)(CC)CC.Cl[Fe-](Cl)(Cl)Cl | 0.04 | 4 | 190 | 90 | -1 | 5 | 4499 | 63.01715 | 534.3889 | 1.237002 | 265.8447 | 217.4609 | 51.08325 | 885.6952
C4TMG | Pro | CCCC[N+]=C(N(C)C)N(C)C.CCC(=O)[O-] | 0.02 | 4 | 190 | 90 | -1 | 5 | 10289 | 60.68056 | 587.3681 | 1.184241 | 276.0814 | 258.2365 | 53.05028 | 885.8044
Ch | Ac | C[N+](C)(C)CCO.CC(=O)[O-] | 0.02 | 4 | 190 | 120 | -1 | 5 | 2054 | 60.97603 | 405.2032 | 1.366477 | 274.7436 | 51.30212 | 79.15751 | 885.8401
DMIM | ZnCl4 | CN1C=C[N+](=C1)C.Cl[Zn-2](Cl)(Cl)Cl | 0.08 | 4 | 190 | 120 | -1 | 5 | 1877 | 75.97884 | 434.5159 | 1.337189 | 220.4926 | 150.4962 | 63.52703 | 885.8525
TMG | HCO3 | [N+]=C(N(C)C)N(C)C.OC([O-])=O | 0.02 | 4 | 160 | 90 | -1 | 5 | 3346 | 54.64105 | 458.4181 | 1.313376 | 306.5968 | 93.26118 | 58.56014 | 885.8968
Ch | Ser | C[N+](C)(C)CCO.C(C(C(=O)[O-])N)O | 0.02 | 4 | 170 | 120 | -1 | 5 | 3200 | 61.89713 | 427.0965 | 1.344778 | 270.6551 | 78.73602 | 77.70541 | 885.9375
Ch | Lys | C[N+](C)(C)CCO.C(CCN)CC(C(=O)[O-])N | 0.02 | 4 | 190 | 120 | -1 | 5 | 1993 | 60.90655 | 404.1402 | 1.368036 | 275.057 | 49.83533 | 79.24781 | 886.088
TMG | For | [N+]=C(N(C)C)N(C)C.C(=O)[O-] | 0.04 | 4 | 170 | 90 | -1 | 5 | 3737 | 61.63482 | 508.5066 | 1.263701 | 271.807 | 184.6805 | 52.0192 | 886.104
DMIM | Fe2Cl6O | CN1C=C[N+](=C1)C.Cl[Fe-](Cl)(Cl)O[Fe-](Cl)(Cl)Cl | 0.02 | 4 | 190 | 90 | -1 | 5 | 2218 | 53.72353 | 434.6301 | 1.337596 | 311.8331 | 62.87689 | 59.92013 | 886.1133
TMG | Ac | [N+]=C(N(C)C)N(C)C.CC(=O)[O-] | 0.02 | 4 | 160 | 90 | -1 | 5 | 3427 | 54.69678 | 460.2065 | 1.312037 | 306.2845 | 95.42153 | 58.50047 | 886.122
C6TMG | OH | CCCCCC[N+]=C(N(C)C)N(C)C.[OH-] | 0.02 | 4 | 180 | 120 | -1 | 5 | 7371 | 65.49371 | 500.7633 | 1.271572 | 255.7921 | 171.4039 | 73.5673 | 886.1677
DMIM | FeCl4 | CN1C=C[N+](=C1)C.Cl[Fe-](Cl)(Cl)Cl | 0.02 | 4 | 180 | 90 | -1 | 5 | 2198 | 53.67525 | 434.3327 | 1.338198 | 312.1135 | 62.36596 | 59.85323 | 886.2656
C2TMG | HCO3 | CC[N+]=C(N(C)C)N(C)C.OC([O-])=O | 0.04 | 4 | 180 | 90 | -1 | 5 | 4282 | 62.58108 | 527.4471 | 1.245106 | 267.6971 | 208.4144 | 51.3356 | 886.2764
Ch | ZnCl3 | C[N+](C)(C)CCO.Cl[Zn-](Cl)Cl | 0.06 | 4 | 180 | 150 | -1 | 5 | 1880 | 79.47449 | 403.0709 | 1.370076 | 210.7943 | 108.08 | 84.19659 | 886.5735
N1111 | ZnCl4 | C[N+](C)(C)C.Cl[Zn-2](Cl)(Cl)Cl | 0.08 | 4 | 190 | 120 | -1 | 5 | 2368 | 77.6026 | 463.9683 | 1.30921 | 215.879 | 185.8915 | 62.19779 | 886.5891
C2TMG | Lys | CC[N+]=C(N(C)C)N(C)C.C(CCN)CC(C(=O)[O-])N | 0.02 | 4 | 160 | 90 | -1 | 5 | 3619 | 54.82736 | 464.4437 | 1.308913 | 305.555 | 100.5276 | 58.36114 | 886.6781
TMG | Ala | [N+]=C(N(C)C)N(C)C.CC(C(=O)[O-])N | 0.02 | 4 | 180 | 120 | -1 | 5 | 4521 | 63.00484 | 451.6536 | 1.321803 | 265.8966 | 109.2835 | 76.47342 | 886.7282
DEIM | FeCl4 | CC[N]1C=C[N+](=C1)CC.Cl[Fe-](Cl)(Cl)Cl | 0.02 | 4 | 190 | 150 | -1 | 5 | 2233 | 69.69722 | 385.3173 | 1.38821 | 240.365 | 48.7941 | 96.15821 | 886.7637
N1111 | Gly | C[N+](C)(C)C.C(C(=O)[O-])N | 0.04 | 4 | 190 | 90 | -1 | 5 | 3001 | 60.36064 | 482.3146 | 1.291443 | 277.5447 | 151.4385 | 53.33146 | 886.8787
N2222 | Lys | CC[N+](CC)(CC)CC.C(CCN)CC(C(=O)[O-])N | 0.02 | 4 | 180 | 120 | -1 | 5 | 4590 | 63.02836 | 453.1522 | 1.32131 | 265.7974 | 110.91 | 76.44488 | 887.2309
Ch | CoCl3 | C[N+](C)(C)CCO.Cl[Co-](Cl)Cl | 0.02 | 4 | 180 | 90 | -1 | 5 | 5392 | 56.35693 | 499.9796 | 1.274522 | 297.262 | 145.7124 | 57.00518 | 887.2507
C4TMG | ZnCl4 | CCCC[N+]=C(N(C)C)N(C)C.Cl[Zn-2](Cl)(Cl)Cl | 0.06 | 4 | 190 | 120 | -1 | 5 | 4814 | 78.37703 | 555.9582 | 1.218548 | 213.746 | 280.629 | 61.58323 | 887.2531
DMIM | ZnCl4 | CN1C=C[N+](=C1)C.Cl[Zn-2](Cl)(Cl)Cl | 0.06 | 4 | 190 | 150 | -1 | 5 | 1877 | 79.42229 | 403.2952 | 1.371633 | 210.9329 | 107.9785 | 84.38387 | 887.4641
EMIM | ZnCl3 | CCN1C=C[N+](=C1)C.Cl[Zn-](Cl)Cl | 0.08 | 4 | 190 | 120 | -1 | 5 | 1632 | 74.99155 | 420.334 | 1.354794 | 223.3955 | 132.5751 | 64.36339 | 887.5639
TMG | Gly | [N+]=C(N(C)C)N(C)C.C(C(=O)[O-])N | 0.04 | 4 | 170 | 90 | -1 | 5 | 3820 | 61.67518 | 512.273 | 1.262874 | 271.6291 | 188.6588 | 51.98516 | 887.5738
C2TMG | Gly | CC[N+]=C(N(C)C)N(C)C.C(C(=O)[O-])N | 0.02 | 4 | 180 | 120 | -1 | 5 | 4637 | 63.04128 | 454.1949 | 1.321039 | 265.7429 | 112.0227 | 76.42922 | 887.6169
C2TMG | CoCl3 | CC[N+]=C(N(C)C)N(C)C.Cl[Co-](Cl)Cl | 0.04 | 4 | 190 | 90 | -1 | 5 | 6482 | 66.27956 | 599.2164 | 1.176114 | 252.7593 | 297.8883 | 48.56884 | 887.6652
C2TMG | ZnCl4 | CC[N+]=C(N(C)C)N(C)C.Cl[Zn-2](Cl)(Cl)Cl | 0.02 | 4 | 190 | 180 | -1 | 5 | 3985 | 80.99887 | 390.9555 | 1.384683 | 206.8272 | 74.92787 | 109.2004 | 887.8193
C6TMG | FeCl4 | CCCCCC[N+]=C(N(C)C)N(C)C.Cl[Fe-](Cl)(Cl)Cl | 0.02 | 4 | 180 | 120 | -1 | 5 | 5013 | 63.33439 | 461.1344 | 1.314925 | 264.5131 | 120.5458 | 76.0755 | 888.0297
TMG | ZnCl4 | [N+]=C(N(C)C)N(C)C.Cl[Zn-2](Cl)(Cl)Cl | 0.06 | 4 | 170 | 120 | -1 | 5 | 3192 | 74.07364 | 487.9815 | 1.288201 | 226.1638 | 196.8858 | 64.9319 | 888.0914
C2TMG | Ac | CC[N+]=C(N(C)C)N(C)C.CC(=O)[O-] | 0.04 | 4 | 180 | 90 | -1 | 5 | 4361 | 62.58553 | 531.2544 | 1.245017 | 267.6781 | 212.2444 | 51.33195 | 888.1358
AMIM | ZnCl4 | C[N+]1=CN(C=C1)CC=C.Cl[Zn-2](Cl)(Cl)Cl | 0.06 | 4 | 180 | 90 | -1 | 5 | 2047 | 63.79775 | 459.5464 | 1.316849 | 262.5919 | 146.5979 | 50.35659 | 888.1975
C6TMG | ZnCl3 | CCCCCC[N+]=C(N(C)C)N(C)C.Cl[Zn-](Cl)Cl | 0.04 | 4 | 170 | 120 | -1 | 5 | 4853 | 70.7431 | 513.754 | 1.262736 | 236.8114 | 208.9538 | 67.98885 | 888.2449
Ch | For | C[N+](C)(C)CCO.C(=O)[O-] | 0.02 | 4 | 190 | 120 | -1 | 5 | 2256 | 60.97739 | 410.2394 | 1.366446 | 274.7375 | 56.34616 | 79.15574 | 888.3429
C2TMG | For | CC[N+]=C(N(C)C)N(C)C.C(=O)[O-] | 0.02 | 4 | 180 | 120 | -1 | 5 | 4693 | 63.03244 | 455.6116 | 1.321224 | 265.7802 | 113.3915 | 76.43994 | 888.4179
Ch | But | C[N+](C)(C)CCO.CCCC(=O)[O-] | 0.02 | 4 | 190 | 120 | -1 | 5 | 2235 | 60.94852 | 409.909 | 1.367094 | 274.8676 | 55.8481 | 79.19324 | 888.5013
N1111 | Ala | C[N+](C)(C)C.CC(C(=O)[O-])N | 0.04 | 4 | 170 | 90 | -1 | 5 | 3946 | 61.82145 | 517.269 | 1.259887 | 270.9864 | 194.4204 | 51.86217 | 888.5778
N1111 | Ala | C[N+](C)(C)C.CC(C(=O)[O-])N | 0.02 | 4 | 160 | 90 | -1 | 5 | 3946 | 54.99027 | 472.1242 | 1.305035 | 304.6498 | 109.2862 | 58.18824 | 888.5795
C2TMG | ZnCl4 | CC[N+]=C(N(C)C)N(C)C.Cl[Zn-2](Cl)(Cl)Cl | 0.02 | 6 | 190 | 90 | -1 | 5 | 3985 | 75.2618 | 466.7907 | 1.310437 | 333.89 | 80.63949 | 52.26126 | 888.614
C4TMG | Lys | CCCC[N+]=C(N(C)C)N(C)C.C(CCN)CC(C(=O)[O-])N | 0.04 | 4 | 180 | 90 | -1 | 5 | 4371 | 62.56482 | 531.9171 | 1.245429 | 267.7667 | 212.8015 | 51.34894 | 888.6732
C8TMG | FeCl4 | CCCCCCCC[N+]=C(N(C)C)N(C)C.Cl[Fe-](Cl)(Cl)Cl | 0.02 | 4 | 170 | 90 | -1 | 5 | 5745 | 56.54749 | 507.6881 | 1.26966 | 296.2603 | 154.7287 | 56.69915 | 888.6741
N1111 | HCO3 | C[N+](C)(C)C.OC([O-])=O | 0.02 | 4 | 190 | 120 | -1 | 5 | 2307 | 60.99728 | 411.379 | 1.366001 | 274.6479 | 57.60115 | 79.12993 | 888.6899
N1111 | Lys | C[N+](C)(C)C.C(CCN)CC(C(=O)[O-])N | 0.02 | 4 | 190 | 120 | -1 | 5 | 2193 | 60.89345 | 409.2292 | 1.36833 | 275.1162 | 54.84816 | 79.26485 | 888.7796
Ch | Ala | C[N+](C)(C)CCO.CC(C(=O)[O-])N | 0.02 | 4 | 170 | 120 | -1 | 5 | 3412 | 61.87859 | 432.4424 | 1.345181 | 270.7362 | 83.97745 | 77.7287 | 888.8119
C6TMG | ZnCl3 | CCCCCC[N+]=C(N(C)C)N(C)C.Cl[Zn-](Cl)Cl | 0.04 | 4 | 160 | 90 | -1 | 5 | 4853 | 63.33668 | 548.4121 | 1.229243 | 264.5035 | 233.3883 | 50.52029 | 888.8273
C8TMG | CoCl3 | CCCCCCCC[N+]=C(N(C)C)N(C)C.Cl[Co-](Cl)Cl | 0.04 | 4 | 190 | 90 | -1 | 5 | 8116 | 68.9857 | 647.8574 | 1.129978 | 242.8441 | 358.3496 | 46.6636 | 888.9176
Ch | OH | C[N+](C)(C)CCO.[OH-] | 0.04 | 4 | 190 | 120 | -1 | 5 | 2579 | 66.84796 | 440.3277 | 1.337576 | 250.6101 | 117.5133 | 72.2043 | 888.952
N1111 | ZnCl4 | C[N+](C)(C)C.Cl[Zn-2](Cl)(Cl)Cl | 0.02 | 4 | 190 | 180 | -1 | 5 | 2368 | 79.48981 | 367.3968 | 1.41097 | 210.7537 | 45.36953 | 111.2735 | 889.1835
N2222 | Pro | CC[N+](CC)(CC)CC.CCC(=O)[O-] | 0.02 | 4 | 170 | 90 | -1 | 5 | 11780 | 61.68329 | 614.4235 | 1.163947 | 271.5934 | 290.8518 | 51.97833 | 889.1854
C4TMG | ZnCl4 | CCCC[N+]=C(N(C)C)N(C)C.Cl[Zn-2](Cl)(Cl)Cl | 0.04 | 4 | 190 | 150 | -1 | 5 | 4814 | 79.25874 | 480.9309 | 1.297602 | 211.3681 | 185.0048 | 84.55799 | 889.2664
N2222 | ZnCl3 | CC[N+](CC)(CC)CC.Cl[Zn-](Cl)Cl | 0.04 | 4 | 180 | 150 | -1 | 5 | 4258 | 78.26807 | 465.2465 | 1.31336 | 214.0435 | 165.7086 | 85.4944 | 889.3035
N1111 | ZnCl3 | C[N+](C)(C)C.Cl[Zn-](Cl)Cl | 0.02 | 4 | 180 | 180 | -1 | 5 | 2044 | 79.15651 | 362.5537 | 1.416134 | 211.6411 | 39.32677 | 111.5858 | 889.3438
EMIM | ZnCl4 | CCN1C=C[N+](=C1)C.Cl[Zn-2](Cl)(Cl)Cl | 0.02 | 4 | 170 | 90 | -1 | 5 | 1769 | 53.09048 | 426.6889 | 1.352334 | 315.5513 | 50.74639 | 60.39113 | 889.5117
EMIM | ZnCl4 | CCN1C=C[N+](=C1)C.Cl[Zn-2](Cl)(Cl)Cl | 0.06 | 4 | 190 | 150 | -1 | 5 | 1769 | 78.95724 | 399.421 | 1.379712 | 212.1753 | 102.3649 | 84.88087 | 889.5663
Ch | ZnCl4 | C[N+](C)(C)CCO.Cl[Zn-2](Cl)(Cl)Cl | 0.02 | 4 | 160 | 150 | -1 | 5 | 2102 | 69.24842 | 384.4832 | 1.394967 | 241.9228 | 46.22925 | 96.33115 | 889.7253
C2TMG | MnCl3 | CC[N+]=C(N(C)C)N(C)C.Cl[Mn-](Cl)Cl | 0.02 | 4 | 180 | 120 | -1 | 5 | 3564 | 61.96317 | 435.7245 | 1.344024 | 270.3666 | 87.59879 | 77.75903 | 889.8742
C6TMG | CoCl3 | CCCCCC[N+]=C(N(C)C)N(C)C.Cl[Co-](Cl)Cl | 0.02 | 4 | 180 | 120 | -1 | 5 | 7501 | 65.32626 | 505.0777 | 1.274832 | 256.4478 | 174.8741 | 73.75588 | 889.9547
C8TMG | ZnCl3 | CCCCCCCC[N+]=C(N(C)C)N(C)C.Cl[Zn-](Cl)Cl | 0.06 | 4 | 190 | 90 | -1 | 5 | 5644 | 72.92643 | 627.4677 | 1.152452 | 229.7216 | 353.6041 | 44.14203 | 889.96
C8TMG | MnCl3 | CCCCCCCC[N+]=C(N(C)C)N(C)C.Cl[Mn-](Cl)Cl | 0.04 | 4 | 180 | 90 | -1 | 5 | 5846 | 64.99069 | 581.1922 | 1.198942 | 257.7719 | 273.9881 | 49.43227 | 890.067
N1111 | Ac | C[N+](C)(C)C.CC(=O)[O-] | 0.02 | 4 | 190 | 120 | -1 | 5 | 2398 | 60.97691 | 413.7892 | 1.366457 | 274.7396 | 59.89323 | 79.15636 | 890.1231
N1111 | MnCl3 | C[N+](C)(C)C.Cl[Mn-](Cl)Cl | 0.04 | 4 | 190 | 90 | -1 | 5 | 2219 | 58.78095 | 454.7541 | 1.326149 | 285.0034 | 114.9859 | 54.76469 | 890.4516
TMG | ZnCl4 | [N+]=C(N(C)C)N(C)C.Cl[Zn-2](Cl)(Cl)Cl | 0.04 | 4 | 160 | 120 | -1 | 5 | 3192 | 67.69734 | 462.0096 | 1.31893 | 247.4657 | 143.6201 | 70.9237 | 890.47
N1111 | OH | C[N+](C)(C)C.[OH-] | 0.06 | 4 | 190 | 90 | -1 | 5 | 3254 | 66.74799 | 521.9516 | 1.259128 | 250.9855 | 222.7382 | 48.22799 | 890.5396
C2TMG | Ser | CC[N+]=C(N(C)C)N(C)C.C(C(C(=O)[O-])N)O | 0.02 | 4 | 180 | 120 | -1 | 5 | 4906 | 63.04831 | 460.6421 | 1.320892 | 265.7133 | 118.5081 | 76.4207 | 890.7669
TMG | HCO3 | [N+]=C(N(C)C)N(C)C.OC([O-])=O | 0.02 | 4 | 170 | 120 | -1 | 5 | 3346 | 61.68369 | 432.1792 | 1.349432 | 271.5916 | 82.61324 | 77.9743 | 890.8055
TMG | But | [N+]=C(N(C)C)N(C)C.CCCC(=O)[O-] | 0.02 | 4 | 170 | 120 | -1 | 5 | 3408 | 61.72796 | 433.3989 | 1.348464 | 271.3968 | 84.08368 | 77.91837 | 890.9314
C6TMG | Pro | CCCCCC[N+]=C(N(C)C)N(C)C.CCC(=O)[O-] | 0.02 | 4 | 190 | 90 | -1 | 5 | 10682 | 60.66361 | 597.3987 | 1.184572 | 276.1585 | 268.175 | 53.0651 | 890.9851
C2TMG | CrCl4 | CC[N+]=C(N(C)C)N(C)C.Cl[Cr-](Cl)(Cl)Cl | 0.02 | 4 | 190 | 120 | -1 | 5 | 8300 | 65.95476 | 518.8437 | 1.263326 | 254.004 | 191.6576 | 73.18214 | 891.0847
C6TMG | ZnCl4 | CCCCCC[N+]=C(N(C)C)N(C)C.Cl[Zn-2](Cl)(Cl)Cl | 0.04 | 4 | 170 | 120 | -1 | 5 | 5675 | 71.92186 | 540.1464 | 1.24204 | 232.9302 | 240.3416 | 66.87455 | 891.0933
C4TMG | ZnCl3 | CCCC[N+]=C(N(C)C)N(C)C.Cl[Zn-](Cl)Cl | 0.08 | 4 | 190 | 90 | -1 | 5 | 4096 | 75.7795 | 592.8304 | 1.189453 | 221.0726 | 329.2777 | 42.4801 | 891.1417
TMG | For | [N+]=C(N(C)C)N(C)C.C(=O)[O-] | 0.02 | 4 | 160 | 90 | -1 | 5 | 3737 | 54.65198 | 469.2224 | 1.313113 | 306.5355 | 104.1385 | 58.54842 | 891.1677
N1111 | ZnCl3 | C[N+](C)(C)C.Cl[Zn-](Cl)Cl | 0.02 | 4 | 160 | 150 | -1 | 5 | 2044 | 69.08144 | 384.1339 | 1.398339 | 242.5076 | 45.06232 | 96.564 | 891.2366
Ch | ZnCl3 | C[N+](C)(C)CCO.Cl[Zn-](Cl)Cl | 0.02 | 6 | 180 | 90 | -1 | 5 | 1880 | 73.20728 | 435.9712 | 1.346577 | 343.2604 | 39.11088 | 53.59988 | 891.2741
TMG | Gly | [N+]=C(N(C)C)N(C)C.C(C(=O)[O-])N | 0.02 | 4 | 160 | 90 | -1 | 5 | 3820 | 54.7162 | 470.9819 | 1.311572 | 306.1757 | 106.3265 | 58.47971 | 891.2768
TMG | Ac | [N+]=C(N(C)C)N(C)C.CC(=O)[O-] | 0.02 | 4 | 170 | 120 | -1 | 5 | 3427 | 61.71101 | 433.9868 | 1.348834 | 271.4714 | 84.57568 | 77.93977 | 891.4106
C2TMG | CrCl4 | CC[N+]=C(N(C)C)N(C)C.Cl[Cr-](Cl)(Cl)Cl | 0.02 | 4 | 180 | 90 | -1 | 5 | 8300 | 58.57565 | 556.6501 | 1.226246 | 286.0024 | 215.8018 | 54.84596 | 891.448
DMIM | ZnCl3 | CN1C=C[N+](=C1)C.Cl[Zn-](Cl)Cl | 0.1 | 4 | 190 | 90 | -1 | 5 | 1706 | 72.45949 | 454.915 | 1.328026 | 231.2019 | 179.2866 | 44.42649 | 891.4704
TMG | ZnCl3 | [N+]=C(N(C)C)N(C)C.Cl[Zn-](Cl)Cl | 0.02 | 4 | 180 | 180 | -1 | 5 | 2717 | 79.53511 | 373.7148 | 1.409393 | 210.6337 | 52.02652 | 111.0546 | 891.5538
N1111 | Ser | C[N+](C)(C)C.C(C(C(=O)[O-])N)O | 0.02 | 4 | 170 | 120 | -1 | 5 | 3650 | 61.8893 | 438.2242 | 1.344949 | 270.6893 | 89.81965 | 77.71525 | 891.5864
TMG | ZnCl3 | [N+]=C(N(C)C)N(C)C.Cl[Zn-](Cl)Cl | 0.04 | 4 | 170 | 150 | -1 | 5 | 2717 | 75.39423 | 420.5857 | 1.362737 | 222.2023 | 109.7679 | 88.61539 | 891.6612
EMIM | OH | CCN1C=C[N+](=C1)C.[OH-] | 0.02 | 4 | 190 | 90 | -1 | 5 | 1995 | 53.19392 | 432.5727 | 1.350914 | 314.9377 | 57.11825 | 60.5167 | 891.7431
DMIM | ZnCl3 | CN1C=C[N+](=C1)C.Cl[Zn-](Cl)Cl | 0.02 | 6 | 190 | 90 | -1 | 5 | 1706 | 73.04597 | 433.4345 | 1.350189 | 344.0184 | 35.56942 | 53.84659 | 891.8117
C6TMG | ZnCl3 | CCCCCC[N+]=C(N(C)C)N(C)C.Cl[Zn-](Cl)Cl | 0.02 | 4 | 170 | 150 | -1 | 5 | 4853 | 71.46805 | 431.31 | 1.352361 | 234.4093 | 103.4171 | 93.48359 | 891.8353
Ch | Ser | C[N+](C)(C)CCO.C(C(C(=O)[O-])N)O | 0.04 | 4 | 190 | 90 | -1 | 5 | 3200 | 60.35575 | 492.3965 | 1.291547 | 277.5671 | 161.4936 | 53.33577 | 891.9719
TMG | ZnCl4 | [N+]=C(N(C)C)N(C)C.Cl[Zn-2](Cl)(Cl)Cl | 0.08 | 4 | 170 | 90 | -1 | 5 | 3192 | 72.57332 | 542.9594 | 1.241115 | 230.8393 | 267.9415 | 44.17869 | 892.0373
TMG | ZnCl3 | [N+]=C(N(C)C)N(C)C.Cl[Zn-](Cl)Cl | 0.1 | 4 | 180 | 90 | -1 | 5 | 2717 | 76.70343 | 530.0296 | 1.254127 | 218.4097 | 269.736 | 41.88388 | 892.0781
EMIM | ZnCl3 | CCN1C=C[N+](=C1)C.Cl[Zn-](Cl)Cl | 0.1 | 4 | 190 | 90 | -1 | 5 | 1632 | 72.07231 | 449.5403 | 1.33516 | 232.444 | 172.4312 | 44.66515 | 892.3501
N1111 | But | C[N+](C)(C)C.CCCC(=O)[O-] | 0.02 | 4 | 190 | 120 | -1 | 5 | 2553 | 60.94848 | 417.8554 | 1.367094 | 274.8678 | 63.79431 | 79.19328 | 892.4749
EMIM | MnCl3 | CCN1C=C[N+](=C1)C.Cl[Mn-](Cl)Cl | 0.02 | 4 | 190 | 150 | -1 | 5 | 1767 | 68.85056 | 379.7476 | 1.405281 | 243.3208 | 39.08617 | 97.34067 | 892.5143
TMG | Ala | [N+]=C(N(C)C)N(C)C.CC(C(=O)[O-])N | 0.04 | 4 | 180 | 90 | -1 | 5 | 4521 | 62.55041 | 539.3441 | 1.245716 | 267.8284 | 220.1549 | 51.36077 | 892.5302
Ch | Gly | C[N+](C)(C)CCO.C(C(=O)[O-])N | 0.02 | 4 | 190 | 120 | -1 | 5 | 2584 | 60.97093 | 418.4758 | 1.366591 | 274.7666 | 64.54516 | 79.16412 | 892.5335
AMIM | FeCl4 | C[N+]1=CN(C=C1)CC=C.Cl[Fe-](Cl)(Cl)Cl | 0.02 | 4 | 190 | 150 | -1 | 5 | 2292 | 69.27962 | 388.9369 | 1.396578 | 241.8139 | 50.38521 | 96.73782 | 892.7573
Ch | Asp | C[N+](C)(C)CCO.C(C(C(=O)[O-])N)C(=O)O | 0.02 | 4 | 180 | 120 | -1 | 5 | 5125 | 63.08154 | 465.6867 | 1.320196 | 265.5733 | 123.733 | 76.38043 | 892.9412
C2TMG | Lys | CC[N+]=C(N(C)C)N(C)C.C(CCN)CC(C(=O)[O-])N | 0.02 | 4 | 170 | 120 | -1 | 5 | 3619 | 61.76889 | 438.3142 | 1.34757 | 271.217 | 89.2304 | 77.86674 | 892.9423
C4TMG | But | CCCC[N+]=C(N(C)C)N(C)C.CCCC(=O)[O-] | 0.02 | 4 | 180 | 120 | -1 | 5 | 5086 | 63.03963 | 465.0542 | 1.321073 | 265.7499 | 122.8731 | 76.43122 | 893.0638
C2TMG | ZnCl3 | CC[N+]=C(N(C)C)N(C)C.Cl[Zn-](Cl)Cl | 0.02 | 6 | 190 | 90 | -1 | 5 | 3383 | 74.36253 | 460.1064 | 1.326284 | 337.9277 | 69.28542 | 52.89325 | 893.1953
DMIM | ZnCl3 | CN1C=C[N+](=C1)C.Cl[Zn-](Cl)Cl | 0.06 | 4 | 190 | 150 | -1 | 5 | 1706 | 78.47325 | 398.2165 | 1.388221 | 213.4839 | 99.32822 | 85.40438 | 893.2188
N2222 | ZnCl3 | CC[N+](CC)(CC)CC.Cl[Zn-](Cl)Cl | 0.08 | 4 | 180 | 90 | -1 | 5 | 4258 | 76.12689 | 603.0037 | 1.183601 | 220.0638 | 340.7388 | 42.20108 | 893.3025
EMIM | MnCl3 | CCN1C=C[N+](=C1)C.Cl[Mn-](Cl)Cl | 0.08 | 4 | 190 | 90 | -1 | 5 | 1767 | 67.6396 | 454.413 | 1.332594 | 247.677 | 159.1437 | 47.59225 | 893.5036
N2222 | Lys | CC[N+](CC)(CC)CC.C(CCN)CC(C(=O)[O-])N | 0.04 | 4 | 180 | 90 | -1 | 5 | 4590 | 62.585 | 542.4041 | 1.245028 | 267.6803 | 223.3914 | 51.33239 | 893.7159
N1111 | For | C[N+](C)(C)C.C(=O)[O-] | 0.02 | 4 | 190 | 120 | -1 | 5 | 2691 | 60.97122 | 421.1466 | 1.366585 | 274.7653 | 67.21757 | 79.16375 | 893.8656
N1111 | Pro | C[N+](C)(C)C.CCC(=O)[O-] | 0.02 | 4 | 190 | 90 | -1 | 5 | 10949 | 60.69049 | 603.8342 | 1.184047 | 276.0362 | 274.7564 | 53.0416 | 893.9406
EMIM | Fe2Cl6O | CCN1C=C[N+](=C1)C.Cl[Fe-](Cl)(Cl)O[Fe-](Cl)(Cl)Cl | 0.02 | 4 | 190 | 90 | -1 | 5 | 2119 | 53.16663 | 436.3468 | 1.351607 | 315.0994 | 60.6996 | 60.54777 | 893.9769
EMIM | ZnCl4 | CCN1C=C[N+](=C1)C.Cl[Zn-2](Cl)(Cl)Cl | 0.02 | 6 | 190 | 90 | -1 | 5 | 1769 | 72.91489 | 435.5295 | 1.352616 | 344.6369 | 36.94925 | 53.94339 | 894.0728
DEIM | NiCl4 | CC[N]1C=C[N+](=C1)CC.Cl[Ni-2](Cl)(Cl)Cl | 0.02 | 4 | 190 | 150 | -1 | 5 | 4423 | 70.98531 | 425.3116 | 1.36302 | 236.0034 | 94.89482 | 94.41334 | 894.1657
DMIM | ZnCl4 | CN1C=C[N+](=C1)C.Cl[Zn-2](Cl)(Cl)Cl | 0.02 | 4 | 170 | 90 | -1 | 5 | 1877 | 52.90231 | 431.3157 | 1.357145 | 316.6737 | 54.03606 | 60.60594 | 894.2302
N2222 | ZnCl4 | CC[N+](CC)(CC)CC.Cl[Zn-2](Cl)(Cl)Cl | 0.02 | 4 | 190 | 180 | -1 | 5 | 5149 | 81.40927 | 410.7604 | 1.377703 | 205.7846 | 96.3259 | 108.6499 | 894.2315
N2222 | ZnCl3 | CC[N+](CC)(CC)CC.Cl[Zn-](Cl)Cl | 0.02 | 6 | 190 | 90 | -1 | 5 | 4258 | 75.01572 | 473.8644 | 1.314736 | 334.9852 | 86.44649 | 52.43269 | 894.3001
C4TMG | ZnCl3 | CCCC[N+]=C(N(C)C)N(C)C.Cl[Zn-](Cl)Cl | 0.04 | 4 | 190 | 150 | -1 | 5 | 4096 | 77.58453 | 463.1204 | 1.325603 | 215.9293 | 160.8084 | 86.38268 | 894.3618
C6TMG | OH | CCCCCC[N+]=C(N(C)C)N(C)C.[OH-] | 0.02 | 4 | 190 | 120 | -1 | 5 | 7371 | 64.92052 | 505.3158 | 1.283451 | 258.0505 | 172.9173 | 74.34799 | 894.3836
C8TMG | ZnCl4 | CCCCCCCC[N+]=C(N(C)C)N(C)C.Cl[Zn-2](Cl)(Cl)Cl | 0.02 | 4 | 160 | 120 | -1 | 5 | 6559 | 64.14435 | 491.7556 | 1.297015 | 261.173 | 155.7304 | 74.8522 | 894.3851
N1111 | ZnCl4 | C[N+](C)(C)C.Cl[Zn-2](Cl)(Cl)Cl | 0.08 | 4 | 170 | 90 | -1 | 5 | 2368 | 69.57636 | 494.1999 | 1.294575 | 240.7825 | 207.3357 | 46.08166 | 894.3876
C6TMG | Lys | CCCCCC[N+]=C(N(C)C)N(C)C.C(CCN)CC(C(=O)[O-])N | 0.02 | 4 | 180 | 120 | -1 | 5 | 5164 | 63.00878 | 467.1672 | 1.32172 | 265.88 | 124.8186 | 76.46863 | 894.4437
Ch | ZnCl3 | C[N+](C)(C)CCO.Cl[Zn-](Cl)Cl | 0.1 | 4 | 190 | 120 | -1 | 5 | 1880 | 80.26241 | 447.2267 | 1.341724 | 208.725 | 178.365 | 60.13663 | 894.4754
AMIM | NiCl4 | C[N+]1=CN(C=C1)CC=C.Cl[Ni-2](Cl)(Cl)Cl | 0.02 | 4 | 190 | 150 | -1 | 5 | 4528 | 71.049 | 427.181 | 1.361798 | 235.7918 | 97.06049 | 94.3287 | 894.4895
C2TMG | Ala | CC[N+]=C(N(C)C)N(C)C.CC(C(=O)[O-])N | 0.02 | 4 | 180 | 120 | -1 | 5 | 5200 | 63.03605 | 467.8349 | 1.321149 | 265.765 | 125.6344 | 76.43556 | 894.4917
TMG | ZnCl4 | [N+]=C(N(C)C)N(C)C.Cl[Zn-2](Cl)(Cl)Cl | 0.1 | 4 | 190 | 90 | -1 | 5 | 3192 | 78.52834 | 563.8556 | 1.225393 | 213.3341 | 309.5284 | 40.99311 | 894.6243
C4TMG | HCO3 | CCCC[N+]=C(N(C)C)N(C)C.OC([O-])=O | 0.02 | 4 | 180 | 120 | -1 | 5 | 5227 | 63.04254 | 468.439 | 1.321012 | 265.7376 | 126.2737 | 76.42768 | 894.7257
Ch | ZnCl3 | C[N+](C)(C)CCO.Cl[Zn-](Cl)Cl | 0.08 | 4 | 170 | 120 | -1 | 5 | 1880 | 75.17759 | 439.1644 | 1.350318 | 222.8427 | 152.3433 | 63.9784 | 894.7414
C2TMG | ZnCl3 | CC[N+]=C(N(C)C)N(C)C.Cl[Zn-](Cl)Cl | 0.02 | 4 | 190 | 180 | -1 | 5 | 3383 | 79.85925 | 385.054 | 1.404443 | 209.7787 | 64.5165 | 110.7588 | 894.7485
TMG | ZnCl4 | [N+]=C(N(C)C)N(C)C.Cl[Zn-2](Cl)(Cl)Cl | 0.02 | 4 | 180 | 180 | -1 | 5 | 3192 | 79.64722 | 382.2715 | 1.407409 | 210.3372 | 61.03603 | 110.8983 | 894.8403
C2TMG | Gly | CC[N+]=C(N(C)C)N(C)C.C(C(=O)[O-])N | 0.04 | 4 | 180 | 90 | -1 | 5 | 4637 | 62.58465 | 544.6946 | 1.245035 | 267.6818 | 225.6801 | 51.33267 | 894.8647
TMG | ZnCl4 | [N+]=C(N(C)C)N(C)C.Cl[Zn-2](Cl)(Cl)Cl | 0.06 | 4 | 160 | 90 | -1 | 5 | 3192 | 66.19691 | 521.7255 | 1.268157 | 253.0749 | 220.3132 | 48.33742 | 894.9411
DEIM | ZnCl4 | CC[N]1C=C[N+](=C1)CC.Cl[Zn-2](Cl)(Cl)Cl | 0.08 | 4 | 190 | 120 | -1 | 5 | 1966 | 75.50267 | 444.4372 | 1.345622 | 221.8832 | 158.6263 | 63.92768 | 895.0298
C2TMG | But | CC[N+]=C(N(C)C)N(C)C.CCCC(=O)[O-] | 0.02 | 4 | 160 | 90 | -1 | 5 | 4231 | 54.83013 | 481.4194 | 1.308847 | 305.5396 | 117.5216 | 58.3582 | 895.133
N1111 | OH | C[N+](C)(C)C.[OH-] | 0.04 | 4 | 190 | 120 | -1 | 5 | 3254 | 67.53177 | 466.3144 | 1.324032 | 248.0725 | 146.7687 | 71.47318 | 895.1734
C8TMG | ZnCl4 | CCCCCCCC[N+]=C(N(C)C)N(C)C.Cl[Zn-2](Cl)(Cl)Cl | 0.06 | 4 | 190 | 90 | -1 | 5 | 6559 | 74.83241 | 667.3521 | 1.123099 | 223.8706 | 400.4638 | 43.01774 | 895.2257
N2222 | ZnCl3 | CC[N+](CC)(CC)CC.Cl[Zn-](Cl)Cl | 0.02 | 4 | 190 | 180 | -1 | 5 | 4258 | 80.55328 | 398.2796 | 1.392343 | 207.9713 | 80.50381 | 109.8045 | 895.3111
TMG | HCO3 | [N+]=C(N(C)C)N(C)C.OC([O-])=O | 0.04 | 4 | 190 | 90 | -1 | 5 | 3346 | 60.37711 | 499.5879 | 1.29109 | 277.4689 | 168.802 | 53.31691 | 895.3391
C2TMG | MnCl3 | CC[N+]=C(N(C)C)N(C)C.Cl[Mn-](Cl)Cl | 0.04 | 4 | 180 | 90 | -1 | 5 | 3564 | 60.72535 | 507.5509 | 1.283155 | 275.8778 | 178.7688 | 52.90439 | 895.3532
C6TMG | CoCl3 | CCCCCC[N+]=C(N(C)C)N(C)C.Cl[Co-](Cl)Cl | 0.02 | 4 | 170 | 90 | -1 | 5 | 7501 | 57.61163 | 544.7309 | 1.246208 | 290.788 | 198.291 | 55.65185 | 895.4696
N1111 | Ala | C[N+](C)(C)C.CC(C(=O)[O-])N | 0.02 | 4 | 170 | 120 | -1 | 5 | 3946 | 61.87214 | 445.6318 | 1.345322 | 270.7644 | 97.13057 | 77.7368 | 895.4767
TMG | ZnCl4 | [N+]=C(N(C)C)N(C)C.Cl[Zn-2](Cl)(Cl)Cl | 0.08 | 4 | 190 | 120 | -1 | 5 | 3192 | 79.62631 | 515.2177 | 1.275936 | 210.3924 | 244.2082 | 60.61703 | 895.5769
TMG | For | [N+]=C(N(C)C)N(C)C.C(=O)[O-] | 0.02 | 4 | 170 | 120 | -1 | 5 | 3737 | 61.68693 | 441.8098 | 1.349361 | 271.5774 | 92.26224 | 77.9702 | 895.5853
C4TMG | Ac | CCCC[N+]=C(N(C)C)N(C)C.CC(=O)[O-] | 0.02 | 4 | 180 | 120 | -1 | 5 | 5305 | 63.04687 | 470.291 | 1.320922 | 265.7194 | 128.1492 | 76.42244 | 895.6064
N1111 | MnCl3 | C[N+](C)(C)C.Cl[Mn-](Cl)Cl | 0.02 | 4 | 190 | 120 | -1 | 5 | 2219 | 60.43937 | 412.9589 | 1.37861 | 277.1831 | 55.9154 | 79.86037 | 895.7846
EMIM | CoCl4 | CCN1C=C[N+](=C1)C.Cl[Co-2](Cl)(Cl)Cl | 0.04 | 4 | 180 | 90 | -1 | 5 | 4435 | 62.16787 | 538.4492 | 1.253382 | 269.4764 | 217.296 | 51.67681 | 895.9154
EMIM | ZnCl3 | CCN1C=C[N+](=C1)C.Cl[Zn-](Cl)Cl | 0.02 | 6 | 190 | 90 | -1 | 5 | 1632 | 72.64375 | 434.2829 | 1.357665 | 345.9232 | 34.21495 | 54.14473 | 895.9739
TMG | Gly | [N+]=C(N(C)C)N(C)C.C(C(=O)[O-])N | 0.02 | 4 | 170 | 120 | -1 | 5 | 3820 | 61.72424 | 443.5906 | 1.348545 | 271.4132 | 94.2544 | 77.92306 | 896.0679
N2222 | ZnCl4 | CC[N+](CC)(CC)CC.Cl[Zn-2](Cl)(Cl)Cl | 0.02 | 6 | 190 | 90 | -1 | 5 | 5149 | 75.62207 | 488.0091 | 1.304194 | 332.2993 | 103.6975 | 52.01228 | 896.1016
TMG | Ser | [N+]=C(N(C)C)N(C)C.C(C(C(=O)[O-])N)O | 0.02 | 4 | 160 | 90 | -1 | 5 | 4237 | 54.77322 | 482.0864 | 1.310206 | 305.857 | 117.8106 | 58.41883 | 896.1464
N1111 | ZnCl4 | C[N+](C)(C)C.Cl[Zn-2](Cl)(Cl)Cl | 0.06 | 4 | 170 | 120 | -1 | 5 | 2368 | 71.30703 | 454.1174 | 1.338182 | 234.9386 | 151.7276 | 67.45116 | 896.1495
C2TMG | For | CC[N+]=C(N(C)C)N(C)C.C(=O)[O-] | 0.04 | 4 | 180 | 90 | -1 | 5 | 4693 | 62.5788 | 547.4712 | 1.245151 | 267.7068 | 228.4269 | 51.33747 | 896.3111
Ch | ZnCl4 | C[N+](C)(C)CCO.Cl[Zn-2](Cl)(Cl)Cl | 0.12 | 4 | 190 | 90 | -1 | 5 | 2102 | 78.93383 | 496.3614 | 1.296275 | 212.2382 | 243.3407 | 40.78252 | 896.3184
Ch | FeCl4 | C[N+](C)(C)CCO.Cl[Fe-](Cl)(Cl)Cl | 0.02 | 4 | 180 | 90 | -1 | 5 | 2345 | 53.19228 | 442.4852 | 1.350349 | 314.9474 | 67.14107 | 60.39668 | 896.4171
TMG | ZnCl3 | [N+]=C(N(C)C)N(C)C.Cl[Zn-](Cl)Cl | 0.08 | 4 | 180 | 120 | -1 | 5 | 2717 | 77.90876 | 489.3251 | 1.303521 | 215.0307 | 212.4503 | 61.84408 | 896.4232
C8TMG | ZnCl3 | CCCCCCCC[N+]=C(N(C)C)N(C)C.Cl[Zn-](Cl)Cl | 0.02 | 4 | 160 | 120 | -1 | 5 | 5644 | 63.21733 | 476.9232 | 1.316034 | 265.0028 | 135.9705 | 75.94983 | 896.4786
C2TMG | HCO3 | CC[N+]=C(N(C)C)N(C)C.OC([O-])=O | 0.02 | 4 | 160 | 90 | -1 | 5 | 4282 | 54.77882 | 483.2882 | 1.310072 | 305.8257 | 119.0496 | 58.41285 | 896.6803
EMIM | ZnCl4 | CCN1C=C[N+](=C1)C.Cl[Zn-2](Cl)(Cl)Cl | 0.1 | 4 | 190 | 90 | -1 | 5 | 1769 | 72.29281 | 462.5999 | 1.331088 | 231.735 | 186.336 | 44.52892 | 896.8438
C2TMG | But | CC[N+]=C(N(C)C)N(C)C.CCCC(=O)[O-] | 0.04 | 4 | 170 | 90 | -1 | 5 | 4231 | 61.73087 | 532.0906 | 1.261735 | 271.384 | 208.7683 | 51.93826 | 896.9129
C2TMG | Ac | CC[N+]=C(N(C)C)N(C)C.CC(=O)[O-] | 0.02 | 4 | 160 | 90 | -1 | 5 | 4361 | 54.82529 | 485.0731 | 1.308962 | 305.5665 | 121.1432 | 58.36334 | 897.0175
C4TMG | Lys | CCCC[N+]=C(N(C)C)N(C)C.C(CCN)CC(C(=O)[O-])N | 0.02 | 4 | 160 | 90 | -1 | 5 | 4371 | 54.82157 | 485.3839 | 1.309051 | 305.5873 | 121.4293 | 58.36731 | 897.2174
TMG | But | [N+]=C(N(C)C)N(C)C.CCCC(=O)[O-] | 0.04 | 4 | 190 | 90 | -1 | 5 | 3408 | 60.3523 | 502.9224 | 1.291621 | 277.583 | 172.0005 | 53.33882 | 897.2718
TMG | Lys | [N+]=C(N(C)C)N(C)C.C(CCN)CC(C(=O)[O-])N | 0.02 | 4 | 190 | 120 | -1 | 5 | 2912 | 60.92123 | 427.017 | 1.367706 | 274.9907 | 72.79754 | 79.2287 | 897.3615
Ch | Ala | C[N+](C)(C)CCO.CC(C(=O)[O-])N | 0.04 | 4 | 190 | 90 | -1 | 5 | 3412 | 60.35275 | 503.1205 | 1.291612 | 277.5809 | 172.2011 | 53.33843 | 897.366
Ch | ZnCl4 | C[N+](C)(C)CCO.Cl[Zn-2](Cl)(Cl)Cl | 0.06 | 4 | 180 | 150 | -1 | 5 | 2102 | 79.07722 | 417.9226 | 1.376959 | 211.8533 | 121.4497 | 84.61958 | 897.4408
TMG | Ser | [N+]=C(N(C)C)N(C)C.C(C(C(=O)[O-])N)O | 0.04 | 4 | 170 | 90 | -1 | 5 | 4237 | 61.70158 | 532.6395 | 1.262334 | 271.5129 | 209.1637 | 51.96292 | 897.4868
DEIM | ZnCl4 | CC[N]1C=C[N+](=C1)CC.Cl[Zn-2](Cl)(Cl)Cl | 0.02 | 6 | 190 | 90 | -1 | 5 | 1966 | 72.80333 | 440.318 | 1.354689 | 345.165 | 41.12693 | 54.02605 | 897.5034
TMG | Ac | [N+]=C(N(C)C)N(C)C.CC(=O)[O-] | 0.04 | 4 | 190 | 90 | -1 | 5 | 3427 | 60.36619 | 503.7654 | 1.291324 | 277.5192 | 172.9197 | 53.32656 | 897.5447
C8TMG | Pro | CCCCCCCC[N+]=C(N(C)C)N(C)C.CCC(=O)[O-] | 0.02 | 4 | 190 | 90 | -1 | 5 | 11189 | 60.64772 | 610.2869 | 1.184882 | 276.2309 | 280.977 | 53.07901 | 897.5845
N2222 | But | CC[N+](CC)(CC)CC.CCCC(=O)[O-] | 0.02 | 4 | 180 | 120 | -1 | 5 | 5497 | 63.06805 | 474.7695 | 1.320478 | 265.6301 | 132.7426 | 76.39677 | 897.6237
N1111 | Gly | C[N+](C)(C)C.C(C(=O)[O-])N | 0.02 | 4 | 190 | 120 | -1 | 5 | 3001 | 60.96444 | 428.9377 | 1.366737 | 274.7958 | 74.9693 | 79.17255 | 897.8372
DMIM | ZnCl4 | CN1C=C[N+](=C1)C.Cl[Zn-2](Cl)(Cl)Cl | 0.02 | 6 | 190 | 90 | -1 | 5 | 1877 | 72.69787 | 439.0922 | 1.356654 | 345.6657 | 39.32209 | 54.10442 | 897.8732
C6TMG | ZnCl4 | CCCCCC[N+]=C(N(C)C)N(C)C.Cl[Zn-2](Cl)(Cl)Cl | 0.04 | 4 | 160 | 90 | -1 | 5 | 5675 | 64.09114 | 581.0222 | 1.214772 | 261.3898 | 269.7068 | 49.92558 | 897.8972
C4TMG | Gly | CCCC[N+]=C(N(C)C)N(C)C.C(C(=O)[O-])N | 0.02 | 4 | 180 | 120 | -1 | 5 | 5491 | 63.04357 | 474.8089 | 1.320991 | 265.7333 | 132.6492 | 76.42643 | 897.8998
DEIM | MnCl3 | CC[N]1C=C[N+](=C1)CC.Cl[Mn-](Cl)Cl | 0.08 | 4 | 190 | 90 | -1 | 5 | 1924 | 67.82176 | 467.2946 | 1.329015 | 247.0118 | 172.8184 | 47.46442 | 898.1549
Ch | ZnCl3 | C[N+](C)(C)CCO.Cl[Zn-](Cl)Cl | 0.08 | 4 | 160 | 90 | -1 | 5 | 1880 | 67.60385 | 464.55 | 1.331876 | 247.808 | 169.4105 | 47.33144 | 898.2132
DMIM | MnCl3 | CN1C=C[N+](=C1)C.Cl[Mn-](Cl)Cl | 0.08 | 4 | 190 | 90 | -1 | 5 | 1851 | 67.56802 | 462.4678 | 1.334006 | 247.9394 | 166.8858 | 47.64267 | 898.237
N2222 | ZnCl4 | CC[N+](CC)(CC)CC.Cl[Zn-2](Cl)(Cl)Cl | 0.04 | 4 | 180 | 150 | -1 | 5 | 5149 | 78.9946 | 495.3237 | 1.301281 | 212.0749 | 198.5407 | 84.70809 | 898.3024
C2TMG | HCO3 | CC[N+]=C(N(C)C)N(C)C.OC([O-])=O | 0.04 | 4 | 170 | 90 | -1 | 5 | 4282 | 61.71439 | 534.7499 | 1.262072 | 271.4565 | 211.3412 | 51.95213 | 898.411
EMIM | ZnCl3 | CCN1C=C[N+](=C1)C.Cl[Zn-](Cl)Cl | 0.02 | 4 | 170 | 90 | -1 | 5 | 1632 | 52.44101 | 427.9947 | 1.369083 | 319.4594 | 47.39616 | 61.13907 | 898.5389
AMIM | ZnCl3 | C[N+]1=CN(C=C1)CC=C.Cl[Zn-](Cl)Cl | 0.02 | 4 | 190 | 180 | -1 | 5 | 1852 | 78.19576 | 363.4269 | 1.43432 | 214.2415 | 36.07047 | 113.115 | 898.8736
N2222 | Lys | CC[N+](CC)(CC)CC.C(CCN)CC(C(=O)[O-])N | 0.02 | 4 | 160 | 90 | -1 | 5 | 4590 | 54.90419 | 490.7282 | 1.307081 | 305.1274 | 127.3213 | 58.27948 | 898.9046
BMIM | CoCl4 | CCCCN1C=C[N+](=C1)C.Cl[Co-2](Cl)(Cl)Cl | 0.02 | 4 | 190 | 90 | -1 | 5 | 4011 | 54.46841 | 478.82 | 1.319304 | 307.5686 | 112.1507 | 59.10069 | 899.062
Ch | ZnCl3 | C[N+](C)(C)CCO.Cl[Zn-](Cl)Cl | 0.12 | 4 | 180 | 90 | -1 | 5 | 1880 | 77.53046 | 479.0971 | 1.319323 | 216.0799 | 221.5801 | 41.4371 | 899.2101
DEIM | MnCl3 | CC[N]1C=C[N+](=C1)CC.Cl[Mn-](Cl)Cl | 0.02 | 4 | 190 | 150 | -1 | 5 | 1924 | 68.46189 | 385.3961 | 1.413259 | 244.7022 | 42.80063 | 97.89329 | 899.3276
Ch | OH | C[N+](C)(C)CCO.[OH-] | 0.04 | 4 | 180 | 120 | -1 | 5 | 2579 | 66.04104 | 445.5789 | 1.353278 | 253.6722 | 118.9492 | 72.9576 | 899.4286
C4TMG | Ser | CCCC[N+]=C(N(C)C)N(C)C.C(C(C(=O)[O-])N)O | 0.02 | 4 | 180 | 120 | -1 | 5 | 5639 | 63.05362 | 478.308 | 1.32078 | 265.6909 | 136.2028 | 76.41426 | 899.5441
N1111 | ZnCl4 | C[N+](C)(C)C.Cl[Zn-2](Cl)(Cl)Cl | 0.06 | 4 | 160 | 90 | -1 | 5 | 2368 | 63.763 | 482.5966 | 1.316564 | 262.735 | 169.6791 | 50.18251 | 899.5802
C4TMG | OH | CCCC[N+]=C(N(C)C)N(C)C.[OH-] | 0.04 | 4 | 180 | 90 | -1 | 5 | 6368 | 65.17146 | 603.9772 | 1.195616 | 257.0569 | 297.6251 | 49.29515 | 899.7967
N2222 | ZnCl4 | CC[N+](CC)(CC)CC.Cl[Zn-2](Cl)(Cl)Cl | 0.08 | 4 | 190 | 90 | -1 | 5 | 5149 | 78.61356 | 653.0576 | 1.146573 | 213.1029 | 399.006 | 40.94867 | 899.8151
C4TMG | For | CCCC[N+]=C(N(C)C)N(C)C.C(=O)[O-] | 0.02 | 4 | 180 | 120 | -1 | 5 | 5655 | 63.04086 | 478.7914 | 1.321048 | 265.7447 | 136.6169 | 76.42973 | 899.9195
DMIM | CoCl4 | CN1C=C[N+](=C1)C.Cl[Co-2](Cl)(Cl)Cl | 0.02 | 4 | 180 | 120 | -1 | 5 | 4734 | 62.25694 | 462.2899 | 1.337682 | 269.0908 | 115.8069 | 77.3921 | 899.9858
C2TMG | Ac | CC[N+]=C(N(C)C)N(C)C.CC(=O)[O-] | 0.04 | 4 | 170 | 90 | -1 | 5 | 4361 | 61.73618 | 538.4588 | 1.261627 | 271.3607 | 215.1644 | 51.93379 | 900.0427
C2TMG | But | CC[N+]=C(N(C)C)N(C)C.CCCC(=O)[O-] | 0.02 | 4 | 170 | 120 | -1 | 5 | 4231 | 61.79068 | 453.2438 | 1.347095 | 271.1214 | 104.2831 | 77.83928 | 900.1695
N2222 | HCO3 | CC[N+](CC)(CC)CC.OC([O-])=O | 0.02 | 4 | 180 | 120 | -1 | 5 | 5725 | 63.07339 | 480.2346 | 1.320366 | 265.6076 | 138.2367 | 76.3903 | 900.3004
N1111 | ZnCl4 | C[N+](C)(C)C.Cl[Zn-2](Cl)(Cl)Cl | 0.04 | 4 | 160 | 120 | -1 | 5 | 2368 | 65.56374 | 438.7631 | 1.361852 | 255.5189 | 110.0125 | 73.23173 | 900.3074
N1111 | ZnCl3 | C[N+](C)(C)C.Cl[Zn-](Cl)Cl | 0.12 | 4 | 190 | 90 | -1 | 5 | 2044 | 78.28246 | 493.7212 | 1.307061 | 214.0042 | 238.5952 | 41.12187 | 900.3913
Ch | Ser | C[N+](C)(C)CCO.C(C(C(=O)[O-])N)O | 0.02 | 4 | 190 | 120 | -1 | 5 | 3200 | 60.95845 | 433.9516 | 1.366871 | 274.8228 | 79.94846 | 79.18034 | 900.4113
C4TMG | Lys | CCCC[N+]=C(N(C)C)N(C)C.C(CCN)CC(C(=O)[O-])N | 0.04 | 4 | 170 | 90 | -1 | 5 | 4371 | 61.72006 | 539.093 | 1.261956 | 271.4316 | 215.7141 | 51.94736 | 900.5246
C8TMG | OH | CCCCCCCC[N+]=C(N(C)C)N(C)C.[OH-] | 0.02 | 4 | 180 | 120 | -1 | 5 | 8374 | 65.29131 | 525.7116 | 1.275514 | 256.585 | 195.3312 | 73.79535 | 900.6127
BMIM | Fe2Cl6O | CCCCN1C=C[N+](=C1)C.Cl[Fe-](Cl)(Cl)O[Fe-](Cl)(Cl)Cl | 0.02 | 4 | 190 | 90 | -1 | 5 | 2000 | 52.67104 | 437.0115 | 1.364324 | 318.0642 | 57.82985 | 61.11747 | 900.668
C2TMG | CoCl4 | CC[N+]=C(N(C)C)N(C)C.Cl[Co-2](Cl)(Cl)Cl | 0.02 | 4 | 190 | 90 | -1 | 5 | 6330 | 56.33147 | 525.6804 | 1.27567 | 297.3963 | 171.1381 | 57.14604 | 900.6754
TMG | Ser | [N+]=C(N(C)C)N(C)C.C(C(C(=O)[O-])N)O | 0.02 | 4 | 170 | 120 | -1 | 5 | 4237 | 61.75878 | 453.6259 | 1.347791 | 271.2614 | 104.485 | 77.87949 | 900.7085
TMG | Ala | [N+]=C(N(C)C)N(C)C.CC(C(=O)[O-])N | 0.02 | 4 | 160 | 90 | -1 | 5 | 4521 | 54.73412 | 490.3331 | 1.311142 | 306.0755 | 125.797 | 58.46057 | 900.7378
TMG | ZnCl3 | [N+]=C(N(C)C)N(C)C.Cl[Zn-](Cl)Cl | 0.06 | 4 | 190 | 150 | -1 | 5 | 2717 | 80.38108 | 446.2311 | 1.355272 | 208.4169 | 154.4369 | 83.37733 | 900.7515
C2TMG | Gly | CC[N+]=C(N(C)C)N(C)C.C(C(=O)[O-])N | 0.02 | 4 | 160 | 90 | -1 | 5 | 4637 | 54.83118 | 492.6871 | 1.308821 | 305.5337 | 128.7963 | 58.35707 | 900.7542
DMIM | CoCl4 | CN1C=C[N+](=C1)C.Cl[Co-2](Cl)(Cl)Cl | 0.04 | 4 | 180 | 90 | -1 | 5 | 4734 | 62.33855 | 551.5845 | 1.24995 | 268.7386 | 231.3106 | 51.53532 | 900.7671
DEIM | ZnCl4 | CC[N]1C=C[N+](=C1)CC.Cl[Zn-2](Cl)(Cl)Cl | 0.02 | 4 | 170 | 90 | -1 | 5 | 1966 | 52.59324 | 436.4277 | 1.36512 | 318.5348 | 56.93085 | 60.9621 | 900.774
AMIM | FeCl4 | C[N+]1=CN(C=C1)CC=C.Cl[Fe-](Cl)(Cl)Cl | 0.02 | 4 | 180 | 90 | -1 | 5 | 2292 | 52.88232 | 443.5524 | 1.358264 | 316.7935 | 66.00824 | 60.75069 | 900.9082
C4TMG | CoCl3 | CCCC[N+]=C(N(C)C)N(C)C.Cl[Co-](Cl)Cl | 0.02 | 4 | 180 | 120 | -1 | 5 | 6951 | 64.06618 | 501.9372 | 1.299906 | 261.4917 | 165.239 | 75.20654 | 900.9214
C4TMG | ZnCl4 | CCCC[N+]=C(N(C)C)N(C)C.Cl[Zn-2](Cl)(Cl)Cl | 0.08 | 4 | 190 | 90 | -1 | 5 | 4814 | 77.36671 | 637.2041 | 1.165051 | 216.5372 | 379.0582 | 41.6086 | 901.1274
N1111 | Asp | C[N+](C)(C)C.C(C(C(=O)[O-])N)C(=O)O | 0.02 | 4 | 180 | 120 | -1 | 5 | 5793 | 63.07229 | 481.8849 | 1.320389 | 265.6122 | 139.8811 | 76.39163 | 901.1371
C2TMG | HCO3 | CC[N+]=C(N(C)C)N(C)C.OC([O-])=O | 0.02 | 4 | 170 | 120 | -1 | 5 | 4282 | 61.76569 | 454.6847 | 1.34764 | 271.231 | 105.5828 | 77.87077 | 901.1624
DEIM | ZnCl3 | CC[N]1C=C[N+](=C1)CC.Cl[Zn-](Cl)Cl | 0.02 | 4 | 190 | 180 | -1 | 5 | 1790 | 77.94229 | 363.3973 | 1.438985 | 214.9382 | 34.9763 | 113.4828 | 901.191
C2TMG | Ser | CC[N+]=C(N(C)C)N(C)C.C(C(C(=O)[O-])N)O | 0.04 | 4 | 180 | 90 | -1 | 5 | 4906 | 62.59461 | 557.6979 | 1.244837 | 267.6392 | 238.7342 | 51.32451 | 901.2673
N2222 | Ac | CC[N+](CC)(CC)CC.CC(=O)[O-] | 0.02 | 4 | 180 | 120 | -1 | 5 | 5825 | 63.07721 | 482.62 | 1.320286 | 265.5915 | 140.6428 | 76.38568 | 901.4532
TMG | HCO3 | [N+]=C(N(C)C)N(C)C.OC([O-])=O | 0.02 | 4 | 190 | 120 | -1 | 5 | 3346 | 61.00107 | 437.2935 | 1.365916 | 274.6308 | 83.5377 | 79.12501 | 901.6048
C2TMG | Ac | CC[N+]=C(N(C)C)N(C)C.CC(=O)[O-] | 0.02 | 4 | 170 | 120 | -1 | 5 | 4361 | 61.79328 | 456.4288 | 1.347039 | 271.11 | 107.4828 | 77.83601 | 901.7337
TMG | ZnCl4 | [N+]=C(N(C)C)N(C)C.Cl[Zn-2](Cl)(Cl)Cl | 0.04 | 4 | 170 | 150 | -1 | 5 | 3192 | 75.35399 | 440.0107 | 1.363464 | 222.321 | 129.027 | 88.66272 | 901.7376
C2TMG | For | CC[N+]=C(N(C)C)N(C)C.C(=O)[O-] | 0.02 | 4 | 160 | 90 | -1 | 5 | 4693 | 54.81001 | 494.4334 | 1.309327 | 305.6517 | 130.4021 | 58.37961 | 901.8801
DEIM | CrCl4 | CC[N]1C=C[N+](=C1)CC.Cl[Cr-](Cl)(Cl)Cl | 0.02 | 4 | 190 | 120 | -1 | 5 | 7096 | 64.14719 | 504.8787 | 1.298924 | 261.1615 | 168.4729 | 75.2443 | 901.9014
C4TMG | ZnCl3 | CCCC[N+]=C(N(C)C)N(C)C.Cl[Zn-](Cl)Cl | 0.06 | 4 | 180 | 120 | -1 | 5 | 4096 | 75.24637 | 535.3792 | 1.268683 | 222.639 | 248.708 | 64.03226 | 902.0313
N2222 | ZnCl4 | CC[N+](CC)(CC)CC.Cl[Zn-2](Cl)(Cl)Cl | 0.06 | 4 | 180 | 120 | -1 | 5 | 5149 | 77.90936 | 578.832 | 1.225319 | 215.029 | 301.9594 | 61.8436 | 902.0754
Ch | ZnCl4 | C[N+](C)(C)CCO.Cl[Zn-2](Cl)(Cl)Cl | 0.02 | 6 | 180 | 90 | -1 | 5 | 2102 | 72.51166 | 444.8163 | 1.359495 | 346.5534 | 44.1488 | 54.11408 | 902.1556
C4TMG | Lys | CCCC[N+]=C(N(C)C)N(C)C.C(CCN)CC(C(=O)[O-])N | 0.02 | 4 | 170 | 120 | -1 | 5 | 4371 | 61.77032 | 456.845 | 1.347539 | 271.2107 | 107.7693 | 77.86494 | 902.1921
C4TMG | FeCl4 | CCCC[N+]=C(N(C)C)N(C)C.Cl[Fe-](Cl)(Cl)Cl | 0.02 | 4 | 180 | 120 | -1 | 5 | 4321 | 61.74027 | 455.9708 | 1.348876 | 271.3427 | 106.5884 | 78.03975 | 902.4235
AMIM | Fe2Cl6O | C[N+]1=CN(C=C1)CC=C.Cl[Fe-](Cl)(Cl)O[Fe-](Cl)(Cl)Cl | 0.02 | 4 | 190 | 90 | -1 | 5 | 2319 | 52.8267 | 444.9205 | 1.360304 | 317.127 | 66.85614 | 60.93739 | 902.6125
N1111 | OH | C[N+](C)(C)C.[OH-] | 0.04 | 4 | 170 | 90 | -1 | 5 | 3254 | 59.68884 | 500.4372 | 1.304901 | 280.6684 | 166.0536 | 53.71514 | 902.6689
Ch | MnCl3 | C[N+](C)(C)CCO.Cl[Mn-](Cl)Cl | 0.06 | 4 | 190 | 90 | -1 | 5 | 2028 | 62.74604 | 465.9689 | 1.339435 | 266.9933 | 147.6716 | 51.30397 | 902.7018
DMIM | ZnCl3 | CN1C=C[N+](=C1)C.Cl[Zn-](Cl)Cl | 0.06 | 4 | 180 | 120 | -1 | 5 | 1706 | 69.14053 | 424.723 | 1.380721 | 242.3003 | 112.7357 | 69.68699 | 902.7222
DEIM | ZnCl3 | CC[N]1C=C[N+](=C1)CC.Cl[Zn-](Cl)Cl | 0.08 | 4 | 190 | 120 | -1 | 5 | 1790 | 74.26127 | 437.4288 | 1.368117 | 225.5923 | 146.8401 | 64.99633 | 902.7728
TMG | Ac | [N+]=C(N(C)C)N(C)C.CC(=O)[O-] | 0.02 | 4 | 190 | 120 | -1 | 5 | 3427 | 60.98771 | 439.4121 | 1.366215 | 274.691 | 85.57873 | 79.14235 | 902.8137
N1111 | ZnCl3 | C[N+](C)(C)C.Cl[Zn-](Cl)Cl | 0.06 | 4 | 180 | 150 | -1 | 5 | 2044 | 78.45786 | 417.8443 | 1.387829 | 213.5258 | 119.0309 | 85.28759 | 902.8367
TMG | But | [N+]=C(N(C)C)N(C)C.CCCC(=O)[O-] | 0.02 | 4 | 190 | 120 | -1 | 5 | 3408 | 60.96554 | 439.0972067 | 1.366712 | 274.7909 | 85.13521 | 79.17113 | 902.9046
EMIM | ZnCl3 | CCN1C=C[N+](=C1)C.Cl[Zn-](Cl)Cl | 0.06 | 4 | 190 | 150 | -1 | 5 | 1632 | 77.44022 | 399.1626 | 1.40674 | 216.3317 | 96.28727 | 86.54366 | 902.9511
DEIM | ZnCl3 | CC[N]1C=C[N+](=C1)CC.Cl[Zn-](Cl)Cl | 0.02 | 4 | 180 | 150 | -1 | 5 | 1790 | 68.02952 | 384.6917 | 1.421475 | 246.2574 | 40.0728 | 98.36144 | 903.0833
AMIM | ZnCl4 | C[N+]1=CN(C=C1)CC=C.Cl[Zn-2](Cl)(Cl)Cl | 0.08 | 4 | 190 | 120 | -1 | 5 | 2047 | 75.10213 | 453.3778 | 1.352799 | 223.0666 | 166.0426 | 64.26862 | 903.0884
Ch | Ala | C[N+](C)(C)CCO.CC(C(=O)[O-])N | 0.02 | 4 | 190 | 120 | -1 | 5 | 3412 | 60.95427 | 439.2783 | 1.366965 | 274.8417 | 85.25089 | 79.18576 | 903.1215
C2TMG | Lys | CC[N+]=C(N(C)C)N(C)C.C(CCN)CC(C(=O)[O-])N | 0.04 | 4 | 190 | 90 | -1 | 5 | 3619 | 60.31403 | 513.8973 | 1.292441 | 277.7591 | 182.7655 | 53.37267 | 903.169
DEIM | ZnCl3 | CC[N]1C=C[N+](=C1)CC.Cl[Zn-](Cl)Cl | 0.02 | 6 | 190 | 90 | -1 | 5 | 1790 | 72.18302 | 440.3885 | 1.36633 | 348.1312 | 37.76696 | 54.49032 | 903.3595
DEIM | ZnCl4 | CC[N]1C=C[N+](=C1)CC.Cl[Zn-2](Cl)(Cl)Cl | 0.06 | 4 | 190 | 150 | -1 | 5 | 1966 | 78.24659 | 414.5518 | 1.392242 | 214.1023 | 114.7978 | 85.65178 | 903.3971
C4TMG | Ala | CCCC[N+]=C(N(C)C)N(C)C.CC(C(=O)[O-])N | 0.02 | 4 | 180 | 120 | -1 | 5 | 5947 | 63.04238 | 485.8339 | 1.321016 | 265.7383 | 143.6678 | 76.42788 | 903.4248
N1111 | Ser | C[N+](C)(C)C.C(C(C(=O)[O-])N)O | 0.04 | 4 | 190 | 90 | -1 | 5 | 3650 | 60.34749 | 515.1771 | 1.291724 | 277.6051 | 184.2289 | 53.34308 | 903.4507
C2TMG | ZnCl3 | CC[N+]=C(N(C)C)N(C)C.Cl[Zn-](Cl)Cl | 0.06 | 4 | 170 | 120 | -1 | 5 | 3383 | 73.29324 | 505.0838 | 1.301918 | 228.5719 | 210.8887 | 65.62327 | 903.5007
C8TMG | ZnCl3 | CCCCCCCC[N+]=C(N(C)C)N(C)C.Cl[Zn-](Cl)Cl | 0.06 | 4 | 180 | 90 | -1 | 5 | 5644 | 71.80972 | 637.1352 | 1.169925 | 233.294 | 359.103 | 44.7382 | 903.5301
EMIM | CoCl4 | CCN1C=C[N+](=C1)C.Cl[Co-2](Cl)(Cl)Cl | 0.02 | 4 | 180 | 120 | -1 | 5 | 4435 | 61.7581 | 458.6505 | 1.348487 | 271.2644 | 109.3689 | 78.01722 | 903.5686
N2222 | Gly | CC[N+](CC)(CC)CC.C(C(=O)[O-])N | 0.02 | 4 | 180 | 120 | -1 | 5 | 6010 | 63.07491 | 487.1045 | 1.320334 | 265.6012 | 145.1148 | 76.38846 | 903.7195
C6TMG | ZnCl3 | CCCCCC[N+]=C(N(C)C)N(C)C.Cl[Zn-](Cl)Cl | 0.06 | 4 | 170 | 90 | -1 | 5 | 4853 | 69.76707 | 603.8956 | 1.203719 | 240.1244 | 317.8155 | 45.9557 | 903.8072
C2TMG | Ser | CC[N+]=C(N(C)C)N(C)C.C(C(C(=O)[O-])N)O | 0.02 | 4 | 160 | 90 | -1 | 5 | 4906 | 54.87214 | 499.7854 | 1.307844 | 305.3056 | 136.1663 | 58.31351 | 903.8149
AMIM | MnCl3 | C[N+]1=CN(C=C1)CC=C.Cl[Mn-](Cl)Cl | 0.02 | 4 | 180 | 90 | -1 | 5 | 1989 | 52.45592 | 438.3608 | 1.369305 | 319.3686 | 57.74765 | 61.24452 | 903.8328
C6TMG | But | CCCCCC[N+]=C(N(C)C)N(C)C.CCCC(=O)[O-] | 0.02 | 4 | 180 | 120 | -1 | 5 | 5969 | 63.02229 | 486.5204 | 1.321437 | 265.823 | 144.2452 | 76.45224 | 903.9786
TMG | ZnCl3 | [N+]=C(N(C)C)N(C)C.Cl[Zn-](Cl)Cl | 0.02 | 4 | 160 | 150 | -1 | 5 | 2717 | 68.66909 | 401.3667 | 1.406736 | 243.9638 | 60.25906 | 97.14385 | 904.0514
TMG | OH | [N+]=C(N(C)C)N(C)C.[OH-] | 0.02 | 4 | 170 | 120 | -1 | 5 | 4352 | 61.62708 | 457.4373 | 1.350671 | 271.8411 | 107.5502 | 78.04592 | 904.0543
TMG | Asp | [N+]=C(N(C)C)N(C)C.C(C(C(=O)[O-])N)C(=O)O | 0.02 | 4 | 180 | 120 | -1 | 5 | 5966 | 63.01446 | 486.5084 | 1.321601 | 265.856 | 144.1906 | 76.46174 | 904.0548
C2TMG | ZnCl4 | CC[N+]=C(N(C)C)N(C)C.Cl[Zn-2](Cl)(Cl)Cl | 0.02 | 4 | 180 | 180 | -1 | 5 | 3985 | 79.49699 | 398.1859 | 1.410069 | 210.7347 | 76.34343 | 111.1078 | 904.1273
N1111 | ZnCl4 | C[N+](C)(C)C.Cl[Zn-2](Cl)(Cl)Cl | 0.02 | 6 | 190 | 90 | -1 | 5 | 2368 | 72.60705 | 449.9405 | 1.358351 | 346.0981 | 49.67032 | 54.1721 | 904.1458
DEIM | Fe2Cl6O | CC[N]1C=C[N+](=C1)CC.Cl[Fe-](Cl)(Cl)O[Fe-](Cl)(Cl)Cl | 0.02 | 4 | 190 | 90 | -1 | 5 | 2254 | 52.67289 | 444.3403 | 1.364277 | 318.053 | 65.17196 | 61.11532 | 904.3084
N2222 | Lys | CC[N+](CC)(CC)CC.C(CCN)CC(C(=O)[O-])N | 0.02 | 4 | 170 | 120 | -1 | 5 | 4590 | 61.80922 | 461.9536 | 1.346691 | 271.04 | 113.0976 | 77.81593 | 904.3224
C6TMG | FeCl4 | CCCCCC[N+]=C(N(C)C)N(C)C.Cl[Fe-](Cl)(Cl)Cl | 0.02 | 4 | 170 | 90 | -1 | 5 | 5013 | 54.9418 | 502.2344 | 1.306766 | 304.9185 | 138.9597 | 58.35619 | 904.5004
C8TMG | Lys | CCCCCCCC[N+]=C(N(C)C)N(C)C.C(CCN)CC(C(=O)[O-])N | 0.02 | 4 | 180 | 120 | -1 | 5 | 5988 | 63.00035 | 487.1492 | 1.321897 | 265.9156 | 144.7548 | 76.47887 | 904.5232
N2222 | Pro | CC[N+](CC)(CC)CC.CCC(=O)[O-] | 0.02 | 4 | 190 | 90 | -1 | 5 | 11780 | 60.67545 | 624.8424 | 1.184341 | 276.1047 | 295.683 | 53.05475 | 904.5915
Ch | HCO3 | C[N+](C)(C)CCO.OC([O-])=O | 0.06 | 4 | 180 | 90 | -1 | 5 | 1984 | 62.48177 | 464.6185 | 1.344584 | 268.1226 | 145.0787 | 51.41719 | 904.6012
TMG | Ala | [N+]=C(N(C)C)N(C)C.CC(C(=O)[O-])N | 0.02 | 4 | 170 | 120 | -1 | 5 | 4521 | 61.72897 | 460.8518 | 1.348442 | 271.3924 | 111.5423 | 77.9171 | 904.6469
TMG | Ala | [N+]=C(N(C)C)N(C)C.CC(C(=O)[O-])N | 0.04 | 4 | 170 | 90 | -1 | 5 | 4521 | 61.68013 | 546.8495 | 1.262773 | 271.6073 | 223.2612 | 51.98099 | 904.8113
TMG | OH | [N+]=C(N(C)C)N(C)C.[OH-] | 0.04 | 4 | 170 | 90 | -1 | 5 | 4352 | 61.38713 | 541.074 | 1.2688 | 272.9037 | 215.9412 | 52.22909 | 904.9371
DMIM | CoCl3 | CN1C=C[N+](=C1)C.Cl[Co-](Cl)Cl | 0.02 | 4 | 180 | 90 | -1 | 5 | 5308 | 55.18345 | 508.2934 | 1.301625 | 303.5833 | 146.4927 | 58.2174 | 904.959
N2222 | Ser | CC[N+](CC)(CC)CC.C(C(C(=O)[O-])N)O | 0.02 | 4 | 180 | 120 | -1 | 5 | 6118 | 63.07916 | 489.6792 | 1.320245 | 265.5833 | 147.7126 | 76.38331 | 904.9624
Ch | ZnCl4 | C[N+](C)(C)CCO.Cl[Zn-2](Cl)(Cl)Cl | 0.1 | 4 | 170 | 90 | -1 | 5 | 2102 | 72.99522 | 492.7101 | 1.317398 | 229.5051 | 219.2817 | 43.92334 | 905.054
AMIM | MnCl3 | C[N+]1=CN(C=C1)CC=C.Cl[Mn-](Cl)Cl | 0.02 | 4 | 190 | 150 | -1 | 5 | 1989 | 68.07774 | 389.025 | 1.421234 | 246.083 | 44.49628 | 98.44569 | 905.1294
C2TMG | Gly | CC[N+]=C(N(C)C)N(C)C.C(C(=O)[O-])N | 0.02 | 4 | 170 | 120 | -1 | 5 | 4637 | 61.79263 | 463.236 | 1.347053 | 271.1128 | 114.2864 | 77.83682 | 905.1443
C8TMG | ZnCl4 | CCCCCCCC[N+]=C(N(C)C)N(C)C.Cl[Zn-2](Cl)(Cl)Cl | 0.02 | 4 | 170 | 150 | -1 | 5 | 6559 | 71.85181 | 465.1669 | 1.345138 | 233.1573 | 139.0253 | 92.98429 | 905.1523
N2222 | Lys | CC[N+](CC)(CC)CC.C(CCN)CC(C(=O)[O-])N | 0.04 | 4 | 170 | 90 | -1 | 5 | 4590 | 61.75978 | 549.5473 | 1.261145 | 271.257 | 226.3763 | 51.91395 | 905.3459
AMIM | OH | C[N+]1=CN(C=C1)CC=C.[OH-] | 0.02 | 4 | 190 | 90 | -1 | 5 | 2425 | 52.75617 | 448.5754 | 1.362123 | 317.551 | 70.00555 | 61.01885 | 905.3492
TMG | For | [N+]=C(N(C)C)N(C)C.C(=O)[O-] | 0.04 | 4 | 190 | 90 | -1 | 5 | 3737 | 60.36351 | 519.4304 | 1.291381 | 277.5315 | 188.57 | 53.32892 | 905.4059
Ch | Asp | C[N+](C)(C)CCO.C(C(C(=O)[O-])N)C(=O)O | 0.02 | 4 | 160 | 90 | -1 | 5 | 5125 | 54.95765 | 505.0768 | 1.30581 | 304.8306 | 142.0234 | 58.22279 | 905.4432
C4TMG | OH | CCCC[N+]=C(N(C)C)N(C)C.[OH-] | 0.04 | 4 | 190 | 90 | -1 | 5 | 6368 | 64.78128 | 607.7151 | 1.203315 | 258.6052 | 299.4178 | 49.69215 | 905.5152
DEIM | CoCl4 | CC[N]1C=C[N+](=C1)CC.Cl[Co-2](Cl)(Cl)Cl | 0.04 | 4 | 180 | 90 | -1 | 5 | 4469 | 61.55817 | 545.4646 | 1.265796 | 272.1454 | 221.1305 | 52.18865 | 905.6301
C4TMG | But | CCCC[N+]=C(N(C)C)N(C)C.CCCC(=O)[O-] | 0.04 | 4 | 180 | 90 | -1 | 5 | 5086 | 62.58969 | 566.5016 | 1.244934 | 267.6603 | 247.5127 | 51.32854 | 905.718
Ch | Leu | C[N+](C)(C)CCO.CC(C)CC(C(=O)[O-])N | 0.02 | 4 | 180 | 120 | -1 | 5 | 6166 | 63.05792 | 491.0035 | 1.32069 | 265.6728 | 148.9217 | 76.40905 | 905.8469
Ch | Lys | C[N+](C)(C)CCO.C(CCN)CC(C(=O)[O-])N | 0.06 | 4 | 180 | 90 | -1 | 5 | 1993 | 62.41708 | 465.7588 | 1.345977 | 268.4005 | 145.8878 | 51.47048 | 905.868
Ch | Asp | C[N+](C)(C)CCO.C(C(C(=O)[O-])N)C(=O)O | 0.04 | 4 | 180 | 90 | -1 | 5 | 5125 | 62.63359 | 568.0012 | 1.244062 | 267.4727 | 249.2359 | 51.29256 | 906.0315
C2TMG | For | CC[N+]=C(N(C)C)N(C)C.C(=O)[O-] | 0.02 | 4 | 170 | 120 | -1 | 5 | 4693 | 61.77847 | 464.7227 | 1.347362 | 271.175 | 115.6931 | 77.85467 | 906.0421
EMIM | ZnCl4 | CCN1C=C[N+](=C1)C.Cl[Zn-2](Cl)(Cl)Cl | 0.06 | 4 | 180 | 120 | -1 | 5 | 1769 | 69.04213 | 429.4975 | 1.382689 | 242.6457 | 117.0655 | 69.78631 | 906.0934
C4TMG | MnCl3 | CCCC[N+]=C(N(C)C)N(C)C.Cl[Mn-](Cl)Cl | 0.04 | 4 | 190 | 120 | -1 | 5 | 4284 | 68.44704 | 505.9148 | 1.306328 | 244.7553 | 190.6421 | 70.51745 | 906.1212
N1111 | Ser | C[N+](C)(C)C.C(C(C(=O)[O-])N)O | 0.02 | 4 | 190 | 120 | -1 | 5 | 3650 | 60.95246 | 445.2381 | 1.367005 | 274.8498 | 91.20017 | 79.18811 | 906.1217
C2TMG | Lys | CC[N+]=C(N(C)C)N(C)C.C(CCN)CC(C(=O)[O-])N | 0.02 | 4 | 190 | 120 | -1 | 5 | 3619 | 60.92551 | 444.6602 | 1.36761 | 274.9714 | 90.4656 | 79.22315 | 906.1351
C2TMG | MnCl3 | CC[N+]=C(N(C)C)N(C)C.Cl[Mn-](Cl)Cl | 0.04 | 4 | 190 | 120 | -1 | 5 | 3564 | 67.22888 | 482.4605 | 1.329998 | 249.1901 | 161.4752 | 71.79519 | 906.2291
DEIM | ZnCl3 | CC[N]1C=C[N+](=C1)CC.Cl[Zn-](Cl)Cl | 0.1 | 4 | 190 | 90 | -1 | 5 | 1790 | 71.6316 | 469.1025 | 1.343375 | 233.8741 | 190.2884 | 44.93996 | 906.2385
TMG | ZnCl3 | [N+]=C(N(C)C)N(C)C.Cl[Zn-](Cl)Cl | 0.02 | 6 | 180 | 90 | -1 | 5 | 2717 | 72.70042 | 456.5447 | 1.355965 | 345.6536 | 56.91762 | 53.97357 | 906.2549
C2TMG | ZnCl3 | CC[N+]=C(N(C)C)N(C)C.Cl[Zn-](Cl)Cl | 0.08 | 4 | 170 | 90 | -1 | 5 | 3383 | 72.06694 | 562.92 | 1.249836 | 232.4613 | 285.9696 | 44.48911 | 906.3779
C4TMG | ZnCl4 | CCCC[N+]=C(N(C)C)N(C)C.Cl[Zn-2](Cl)(Cl)Cl | 0.02 | 4 | 190 | 180 | -1 | 5 | 4814 | 80.03645 | 411.4314 | 1.401334 | 209.3143 | 91.60355 | 110.5135 | 906.3825
C6TMG | HCO3 | CCCCCC[N+]=C(N(C)C)N(C)C.OC([O-])=O | 0.02 | 4 | 180 | 120 | -1 | 5 | 6184 | 63.02664 | 491.6822 | 1.321346 | 265.8046 | 149.4305 | 76.44697 | 906.5139
C4TMG | ZnCl4 | CCCC[N+]=C(N(C)C)N(C)C.Cl[Zn-2](Cl)(Cl)Cl | 0.06 | 4 | 180 | 120 | -1 | 5 | 4814 | 76.68095 | 568.1442 | 1.244948 | 218.4737 | 286.8362 | 62.83432 | 906.5463
C4TMG | ZnCl4 | CCCC[N+]=C(N(C)C)N(C)C.Cl[Zn-2](Cl)(Cl)Cl | 0.02 | 6 | 190 | 90 | -1 | 5 | 4814 | 74.45821 | 488.7851 | 1.32458 | 337.4935 | 98.46628 | 52.82529 | 906.6826
DMIM | ZnCl4 | CN1C=C[N+](=C1)C.Cl[Zn-2](Cl)(Cl)Cl | 0.1 | 4 | 190 | 90 | -1 | 5 | 1877 | 71.95747 | 476.1848 | 1.337291 | 232.8149 | 198.6335 | 44.73644 | 906.7378
TMG | For | [N+]=C(N(C)C)N(C)C.C(=O)[O-] | 0.02 | 4 | 190 | 120 | -1 | 5 | 3737 | 60.98121 | 447.201 | 1.366361 | 274.7203 | 93.32996 | 79.15078 | 906.7809
C2TMG | Gly | CC[N+]=C(N(C)C)N(C)C.C(C(=O)[O-])N | 0.04 | 4 | 170 | 90 | -1 | 5 | 4637 | 61.73821 | 552.0581 | 1.261585 | 271.3518 | 228.7742 | 51.93209 | 906.8216
TMG | ZnCl4 | [N+]=C(N(C)C)N(C)C.Cl[Zn-2](Cl)(Cl)Cl | 0.02 | 4 | 160 | 150 | -1 | 5 | 3192 | 68.85665 | 410.7795 | 1.402904 | 243.2993 | 70.60103 | 96.87924 | 906.8418
C4TMG | But | CCCC[N+]=C(N(C)C)N(C)C.CCCC(=O)[O-] | 0.02 | 4 | 160 | 90 | -1 | 5 | 5086 | 54.83898 | 505.0866 | 1.308635 | 305.4902 | 141.2476 | 58.34878 | 906.8609
C4TMG | ZnCl4 | CCCC[N+]=C(N(C)C)N(C)C.Cl[Zn-2](Cl)(Cl)Cl | 0.04 | 4 | 180 | 150 | -1 | 5 | 4814 | 77.67578125 | 490.5969 | 1.323375 | 215.6756 | 188.775 | 86.1463 | 906.9859
AMIM | ZnCl4 | C[N+]1=CN(C=C1)CC=C.Cl[Zn-2](Cl)(Cl)Cl | 0.06 | 4 | 190 | 150 | -1 | 5 | 2047 | 78.13771 | 419.8658 | 1.394182 | 214.4006 | 119.694 | 85.77113 | 907.0241
AMIM | ZnCl4 | C[N+]1=CN(C=C1)CC=C.Cl[Zn-2](Cl)(Cl)Cl | 0.02 | 6 | 190 | 90 | -1 | 5 | 2047 | 72.10081 | 446.3192 | 1.367888 | 348.5281 | 43.23861 | 54.55245 | 907.1037
EMIM | CoCl4 | CCN1C=C[N+](=C1)C.Cl[Co-2](Cl)(Cl)Cl | 0.06 | 4 | 190 | 120 | -1 | 5 | 4435 | 75.70644 | 552.697 | 1.261533 | 221.286 | 267.6554 | 63.75561 | 907.115
Ch | Ac | C[N+](C)(C)CCO.CC(=O)[O-] | 0.06 | 4 | 180 | 90 | -1 | 5 | 2054 | 62.47796 | 469.7658 | 1.344666 | 268.1389 | 150.2066 | 51.42033 | 907.2158
N2222 | For | CC[N+](CC)(CC)CC.C(=O)[O-] | 0.02 | 4 | 180 | 120 | -1 | 5 | 6298 | 63.07183 | 494.0826 | 1.320399 | 265.6142 | 152.0762 | 76.39219 | 907.2407
AMIM | ZnCl3 | C[N+]1=CN(C=C1)CC=C.Cl[Zn-](Cl)Cl | 0.08 | 4 | 190 | 120 | -1 | 5 | 1852 | 74.08866 | 443.5458 | 1.371304 | 226.1179 | 152.2801 | 65.14776 | 907.425
C6TMG | Ac | CCCCCC[N+]=C(N(C)C)N(C)C.CC(=O)[O-] | 0.02 | 4 | 180 | 120 | -1 | 5 | 6260 | 63.02599 | 493.5237 | 1.321359 | 265.8074 | 151.2686 | 76.44776 | 907.4416
AMIM | ZnCl3 | C[N+]1=CN(C=C1)CC=C.Cl[Zn-](Cl)Cl | 0.02 | 4 | 180 | 150 | -1 | 5 | 1852 | 67.74947 | 387.6755 | 1.427351 | 247.2753 | 41.63217 | 98.76802 | 907.5131
TMG | Gly | [N+]=C(N(C)C)N(C)C.C(C(=O)[O-])N | 0.04 | 4 | 190 | 90 | -1 | 5 | 3820 | 60.36184 | 523.6331 | 1.291417 | 277.5391 | 192.7636 | 53.3304 | 907.5251
Ch | ZnCl4 | C[N+](C)(C)CCO.Cl[Zn-2](Cl)(Cl)Cl | 0.1 | 4 | 190 | 120 | -1 | 5 | 2102 | 80.03431 | 469.6236 | 1.345548 | 209.3199 | 199.9956 | 60.30801 | 907.5858
DEIM | ZnCl4 | CC[N]1C=C[N+](=C1)CC.Cl[Zn-2](Cl)(Cl)Cl | 0.1 | 4 | 190 | 90 | -1 | 5 | 1966 | 72.23931 | 483.7087 | 1.332073 | 231.9066 | 207.2402 | 44.5619 | 907.891
TMG | Gly | [N+]=C(N(C)C)N(C)C.C(C(=O)[O-])N | 0.02 | 4 | 190 | 120 | -1 | 5 | 3820 | 60.97568 | 449.3146 | 1.366485 | 274.7452 | 95.41151 | 79.15796 | 907.8997
C6TMG | Lys | CCCCCC[N+]=C(N(C)C)N(C)C.C(CCN)CC(C(=O)[O-])N | 0.04 | 4 | 180 | 90 | -1 | 5 | 5164 | 62.55609 | 570.6038 | 1.245603 | 267.804 | 251.4437 | 51.35611 | 908.1035
C2TMG | Ser | CC[N+]=C(N(C)C)N(C)C.C(C(C(=O)[O-])N)O | 0.02 | 4 | 170 | 120 | -1 | 5 | 4906 | 61.81195 | 469.7191 | 1.346632 | 271.0281 | 120.8785 | 77.8125 | 908.1754
DMIM | MnCl3 | CN1C=C[N+](=C1)C.Cl[Mn-](Cl)Cl | 0.06 | 4 | 190 | 120 | -1 | 5 | 1851 | 69.11045 | 434.6172 | 1.381935 | 242.4058 | 122.3708 | 69.84053 | 908.2762
DMIM | ZnCl4 | CN1C=C[N+](=C1)C.Cl[Zn-2](Cl)(Cl)Cl | 0.04 | 4 | 190 | 180 | -1 | 5 | 1877 | 82.32391 | 380.3895 | 1.436395 | 203.4983 | 69.44841 | 107.4428 | 908.3924
C2TMG | For | CC[N+]=C(N(C)C)N(C)C.C(=O)[O-] | 0.04 | 4 | 170 | 90 | -1 | 5 | 4693 | 61.72474 | 554.942 | 1.26186 | 271.411 | 231.5876 | 51.94342 | 908.4012
C2TMG | Ala | CC[N+]=C(N(C)C)N(C)C.CC(C(=O)[O-])N | 0.02 | 4 | 160 | 90 | -1 | 5 | 5200 | 54.84033 | 508.2401 | 1.308603 | 305.4827 | 144.41 | 58.34734 | 908.4216
C6TMG | Lys | CCCCCC[N+]=C(N(C)C)N(C)C.C(CCN)CC(C(=O)[O-])N | 0.02 | 4 | 160 | 90 | -1 | 5 | 5164 | 54.80852 | 507.5347 | 1.309363 | 305.66 | 143.4935 | 58.38121 | 908.4487
C2TMG | Ala | CC[N+]=C(N(C)C)N(C)C.CC(C(=O)[O-])N | 0.04 | 4 | 180 | 90 | -1 | 5 | 5200 | 62.58427 | 572.0989 | 1.245042 | 267.6834 | 253.0825 | 51.33298 | 908.5705
C2TMG | Asp | CC[N+]=C(N(C)C)N(C)C.C(C(C(=O)[O-])N)C(=O)O | 0.02 | 4 | 180 | 120 | -1 | 5 | 6384 | 63.04218 | 496.3925 | 1.32102 | 265.7391 | 154.2253 | 76.42812 | 908.7062
TMG | CoCl3 | [N+]=C(N(C)C)N(C)C.Cl[Co-](Cl)Cl | 0.04 | 4 | 190 | 90 | -1 | 5 | 6124 | 64.1421 | 602.184 | 1.215307 | 261.1822 | 290.8145 | 50.18733 | 908.7453
C6TMG | Gly | CCCCCC[N+]=C(N(C)C)N(C)C.C(C(=O)[O-])N | 0.02 | 4 | 180 | 120 | -1 | 5 | 6375 | 63.03081 | 496.2646 | 1.321258 | 265.787 | 154.0357 | 76.44191 | 908.7614
EMIM | CoCl4 | CCN1C=C[N+](=C1)C.Cl[Co-2](Cl)(Cl)Cl | 0.08 | 4 | 190 | 90 | -1 | 5 | 4435 | 75.44563 | 622.8267 | 1.194717 | 222.051 | 358.1076 | 42.66809 | 908.7717
N1111 | ZnCl4 | C[N+](C)(C)C.Cl[Zn-2](Cl)(Cl)Cl | 0.1 | 4 | 180 | 90 | -1 | 5 | 2368 | 73.81963 | 514.7342 | 1.30312 | 226.942 | 244.2721 | 43.5201 | 908.927
N1111 | ZnCl4 | C[N+](C)(C)C.Cl[Zn-2](Cl)(Cl)Cl | 0.06 | 4 | 190 | 150 | -1 | 5 | 2368 | 78.77803 | 435.0703 | 1.38285 | 212.6579 | 137.3384 | 85.07397 | 908.9603
C2TMG | ZnCl3 | CC[N+]=C(N(C)C)N(C)C.Cl[Zn-](Cl)Cl | 0.04 | 4 | 160 | 120 | -1 | 5 | 3383 | 66.63596 | 478.0992 | 1.339938 | 251.4074 | 154.6384 | 72.05338 | 909.0188
C4TMG | HCO3 | CCCC[N+]=C(N(C)C)N(C)C.OC([O-])=O | 0.04 | 4 | 180 | 90 | -1 | 5 | 5227 | 62.59069 | 573.3542 | 1.244915 | 267.656 | 254.3705 | 51.32772 | 909.1344
Ch | ZnCl3 | C[N+](C)(C)CCO.Cl[Zn-](Cl)Cl | 0.06 | 4 | 160 | 120 | -1 | 5 | 1880 | 69.03122 | 436.668 | 1.381694 | 242.684 | 124.4307 | 69.55325 | 909.1808
C6TMG | Ser | CCCCCC[N+]=C(N(C)C)N(C)C.C(C(C(=O)[O-])N)O | 0.02 | 4 | 180 | 120 | -1 | 5 | 6422 | 63.03698 | 497.3516 | 1.321129 | 265.761 | 155.1561 | 76.43442 | 909.2402
C2TMG | OH | CC[N+]=C(N(C)C)N(C)C.[OH-] | 0.02 | 4 | 170 | 120 | -1 | 5 | 5363 | 62.11638 | 478.6218 | 1.340032 | 269.6998 | 131.4909 | 77.43114 | 909.3268
EMIM | CrCl4 | CCN1C=C[N+](=C1)C.Cl[Cr-](Cl)(Cl)Cl | 0.02 | 4 | 190 | 120 | -1 | 5 | 7193 | 63.70411 | 510.7092 | 1.307958 | 262.9779 | 171.9636 | 75.76764 | 909.3338
C8TMG | FeCl4 | CCCCCCCC[N+]=C(N(C)C)N(C)C.Cl[Fe-](Cl)(Cl)Cl | 0.04 | 4 | 180 | 90 | -1 | 5 | 5745 | 63.4426 | 590.525 | 1.228198 | 264.0619 | 275.8246 | 50.63848 | 909.3614
EMIM | CoCl3 | CCN1C=C[N+](=C1)C.Cl[Co-](Cl)Cl | 0.02 | 4 | 180 | 90 | -1 | 5 | 5050 | 54.68965 | 505.6982 | 1.313377 | 306.3244 | 140.6307 | 58.74306 | 909.5377
C4TMG | HCO3 | CCCC[N+]=C(N(C)C)N(C)C.OC([O-])=O | 0.02 | 4 | 160 | 90 | -1 | 5 | 5227 | 54.79294 | 509.4301 | 1.309735 | 305.7469 | 145.2854 | 58.39781 | 909.5825
EMIM | MnCl3 | CCN1C=C[N+](=C1)C.Cl[Mn-](Cl)Cl | 0.06 | 4 | 190 | 120 | -1 | 5 | 1767 | 68.79418 | 431.0364 | 1.388288 | 243.5202 | 117.3546 | 70.16161 | 909.6624
AMIM | ZnCl3 | C[N+]1=CN(C=C1)CC=C.Cl[Zn-](Cl)Cl | 0.02 | 6 | 190 | 90 | -1 | 5 | 1852 | 71.71581 | 444.5742 | 1.375232 | 350.3992 | 39.32965 | 54.84532 | 909.903
N1111 | Ala | C[N+](C)(C)C.CC(C(=O)[O-])N | 0.02 | 4 | 190 | 120 | -1 | 5 | 3946 | 60.94642 | 452.6789 | 1.367141 | 274.8771 | 98.6059 | 79.19596 | 909.9099
N1111 | ZnCl3 | C[N+](C)(C)C.Cl[Zn-](Cl)Cl | 0.1 | 4 | 170 | 90 | -1 | 5 | 2044 | 72.3629 | 490.912 | 1.32891 | 231.5105 | 215.0943 | 44.30716 | 909.9109
C4TMG | ZnCl3 | CCCC[N+]=C(N(C)C)N(C)C.Cl[Zn-](Cl)Cl | 0.08 | 4 | 180 | 90 | -1 | 5 | 4096 | 74.19416 | 605.4102 | 1.214434 | 225.7964 | 336.3135 | 43.30041 | 909.922
N2222 | Ala | CC[N+](CC)(CC)CC.CC(C(=O)[O-])N | 0.02 | 4 | 180 | 120 | -1 | 5 | 6519 | 63.06883 | 499.4428 | 1.320462 | 265.6268 | 157.4201 | 76.39582 | 909.9522
DMIM | ZnCl4 | CN1C=C[N+](=C1)C.Cl[Zn-2](Cl)(Cl)Cl | 0.06 | 4 | 180 | 120 | -1 | 5 | 1877 | 69.01412 | 436.8217 | 1.38325 | 242.7441 | 124.2629 | 69.81463 | 910.0361
C2TMG | ZnCl3 | CC[N+]=C(N(C)C)N(C)C.Cl[Zn-](Cl)Cl | 0.06 | 4 | 160 | 90 | -1 | 5 | 3383 | 65.57645 | 539.9695 | 1.280156 | 255.4694 | 235.7053 | 48.79477 | 910.0625
Ch | Asp | C[N+](C)(C)CCO.C(C(C(=O)[O-])N)C(=O)O | 0.02 | 4 | 170 | 120 | -1 | 5 | 5125 | 61.86166 | 474.7332 | 1.345549 | 270.8103 | 126.173 | 77.74996 | 910.1413
C2TMG | MnCl3 | CC[N+]=C(N(C)C)N(C)C.Cl[Mn-](Cl)Cl | 0.06 | 4 | 190 | 90 | -1 | 5 | 3564 | 66.0868 | 548.6056 | 1.271725 | 253.4965 | 246.3986 | 48.7105 | 910.1653
Ch | CoCl3 | C[N+](C)(C)CCO.Cl[Co-](Cl)Cl | 0.04 | 4 | 190 | 90 | -1 | 5 | 5392 | 62.81669 | 579.3955 | 1.240949 | 266.693 | 261.4562 | 51.24627 | 910.1723
C4TMG | Ac | CCCC[N+]=C(N(C)C)N(C)C.CC(=O)[O-] | 0.02 | 4 | 160 | 90 | -1 | 5 | 5305 | 54.82048 | 511.3411 | 1.309077 | 305.5933 | 147.3793 | 58.36847 | 910.209
C6TMG | FeCl4 | CCCCCC[N+]=C(N(C)C)N(C)C.Cl[Fe-](Cl)(Cl)Cl | 0.04 | 4 | 180 | 90 | -1 | 5 | 5013 | 62.15797 | 566.859 | 1.253581 | 269.5193 | 245.6546 | 51.68505 | 910.2201
N1111 | ZnCl3 | C[N+](C)(C)C.Cl[Zn-](Cl)Cl | 0.02 | 6 | 180 | 90 | -1 | 5 | 2044 | 71.81218 | 447.9189 | 1.372737 | 349.9289 | 43.34877 | 54.64117 | 910.3279
N2222 | ZnCl4 | CC[N+](CC)(CC)CC.Cl[Zn-2](Cl)(Cl)Cl | 0.02 | 4 | 180 | 180 | -1 | 5 | 5149 | 79.91469 | 418.2877 | 1.402699 | 209.6332 | 98.1274 | 110.5271 | 910.4932
C4TMG | But | CCCC[N+]=C(N(C)C)N(C)C.CCCC(=O)[O-] | 0.02 | 4 | 170 | 120 | -1 | 5 | 5086 | 61.79179 | 474.3088 | 1.347071 | 271.1165 | 125.3544 | 77.83788 | 910.6898
N2222 | But | CC[N+](CC)(CC)CC.CCCC(=O)[O-] | 0.02 | 4 | 160 | 90 | -1 | 5 | 5497 | 54.9482 | 515.4742 | 1.306034 | 304.883 | 152.3584 | 58.2328 | 910.7541
C4TMG | ZnCl3 | CCCC[N+]=C(N(C)C)N(C)C.Cl[Zn-](Cl)Cl | 0.04 | 4 | 180 | 150 | -1 | 5 | 4096 | 76.1498 | 471.7084 | 1.349894 | 219.9976 | 163.8382 | 87.8726 | 910.8013
N1111 | Ala | C[N+](C)(C)C.CC(C(=O)[O-])N | 0.04 | 4 | 190 | 90 | -1 | 5 | 3946 | 60.35146 | 530.0825 | 1.291639 | 277.5869 | 199.156 | 53.33957 | 910.8609
C2TMG | ZnCl3 | CC[N+]=C(N(C)C)N(C)C.Cl[Zn-](Cl)Cl | 0.02 | 4 | 180 | 180 | -1 | 5 | 3383 | 78.4035 | 392.0456 | 1.429735 | 213.6738 | 65.7144 | 112.6575 | 910.8902
C4TMG | Ac | CCCC[N+]=C(N(C)C)N(C)C.CC(=O)[O-] | 0.04 | 4 | 180 | 90 | -1 | 5 | 5305 | 62.59362 | 577.1231 | 1.244856 | 267.6435 | 258.1543 | 51.32532 | 910.9897
DMIM | ZnCl4 | CN1C=C[N+](=C1)C.Cl[Zn-2](Cl)(Cl)Cl | 0.04 | 4 | 180 | 150 | -1 | 5 | 1877 | 72.41053 | 402.7248 | 1.419603 | 231.3582 | 78.95626 | 92.41033 | 911.1637
N2222 | ZnCl3 | CC[N+](CC)(CC)CC.Cl[Zn-](Cl)Cl | 0.02 | 4 | 180 | 180 | -1 | 5 | 4258 | 79.10941 | 405.3925 | 1.416977 | 211.7671 | 81.97313 | 111.6522 | 911.1847
DMIM | CoCl4 | CN1C=C[N+](=C1)C.Cl[Co-2](Cl)(Cl)Cl | 0.06 | 4 | 190 | 120 | -1 | 5 | 4734 | 76.11287 | 567.6942 | 1.254797 | 220.1043 | 284.1747 | 63.41517 | 911.2454
N1111 | ZnCl4 | C[N+](C)(C)C.Cl[Zn-2](Cl)(Cl)Cl | 0.02 | 4 | 180 | 180 | -1 | 5 | 2368 | 77.5014 | 376.6632 | 1.446377 | 216.1609 | 46.53355 | 113.9688 | 911.5199
Ch | ZnCl3 | C[N+](C)(C)CCO.Cl[Zn-](Cl)Cl | 0.1 | 4 | 180 | 120 | -1 | 5 | 1880 | 78.72929 | 455.8275 | 1.367314 | 212.7896 | 181.8384 | 61.19952 | 911.5706
Ch | ZnCl4 | C[N+](C)(C)CCO.Cl[Zn-2](Cl)(Cl)Cl | 0.08 | 4 | 170 | 120 | -1 | 5 | 2102 | 74.52795 | 461.1388 | 1.362089 | 224.7851 | 171.8176 | 64.53609 | 911.6138
DEIM | OH | CC[N]1C=C[N+](=C1)CC.[OH-] | 0.02 | 4 | 190 | 90 | -1 | 5 | 2289 | 52.27395 | 448.7511 | 1.374688 | 320.4803 | 66.68904 | 61.58174 | 911.7197
C8TMG | ZnCl3 | CCCCCCCC[N+]=C(N(C)C)N(C)C.Cl[Zn-](Cl)Cl | 0.02 | 4 | 170 | 150 | -1 | 5 | 5644 | 70.56531 | 453.8995 | 1.369661 | 237.4081 | 121.8119 | 94.67952 | 911.7804
N1111 | ZnCl3 | C[N+](C)(C)C.Cl[Zn-](Cl)Cl | 0.1 | 4 | 190 | 120 | -1 | 5 | 2044 | 79.42321 | 467.676 | 1.355901 | 210.9304 | 195.9736 | 60.77204 | 911.7885
TMG | ZnCl4 | [N+]=C(N(C)C)N(C)C.Cl[Zn-2](Cl)(Cl)Cl | 0.06 | 4 | 190 | 150 | -1 | 5 | 3192 | 80.59317 | 471.9852 | 1.351705 | 207.8684 | 180.9589 | 83.15791 | 911.8453
C6TMG | For | CCCCCC[N+]=C(N(C)C)N(C)C.C(=O)[O-] | 0.02 | 4 | 180 | 120 | -1 | 5 | 6625 | 63.02393 | 502.3601 | 1.321402 | 265.8161 | 160.0938 | 76.45025 | 911.8812
C2TMG | ZnCl4 | CC[N+]=C(N(C)C)N(C)C.Cl[Zn-2](Cl)(Cl)Cl | 0.04 | 4 | 160 | 120 | -1 | 5 | 3985 | 67.42516 | 499.6987 | 1.324255 | 248.4647 | 180.024 | 71.21001 | 911.9767
C8TMG | OH | CCCCCCCC[N+]=C(N(C)C)N(C)C.[OH-] | 0.02 | 4 | 190 | 120 | -1 | 5 | 8374 | 64.50502 | 532.2518 | 1.291719 | 259.7127 | 197.7122 | 74.82689 | 911.9852
C2TMG | Ala | CC[N+]=C(N(C)C)N(C)C.CC(C(=O)[O-])N | 0.02 | 4 | 170 | 120 | -1 | 5 | 5200 | 61.79456 | 477.0972 | 1.347011 | 271.1043 | 128.1584 | 77.83439 | 912.0539
C6TMG | Lys | CCCCCC[N+]=C(N(C)C)N(C)C.C(CCN)CC(C(=O)[O-])N | 0.02 | 4 | 170 | 120 | -1 | 5 | 5164 | 61.76109 | 476.468 | 1.347741 | 271.2513 | 127.3401 | 77.87658 | 912.1043
DMIM | ZnCl3 | CN1C=C[N+](=C1)C.Cl[Zn-](Cl)Cl | 0.08 | 4 | 180 | 90 | -1 | 5 | 1706 | 66.03239 | 459.7475 | 1.364541 | 253.7054 | 157.3896 | 48.65245 | 912.1442
C2TMG | ZnCl4 | CC[N+]=C(N(C)C)N(C)C.Cl[Zn-2](Cl)(Cl)Cl | 0.06 | 4 | 170 | 120 | -1 | 5 | 3985 | 74.08479 | 536.8137 | 1.288007 | 226.1297 | 245.7619 | 64.92212 | 912.4106
C4TMG | Gly | CCCC[N+]=C(N(C)C)N(C)C.C(C(=O)[O-])N | 0.02 | 4 | 160 | 90 | -1 | 5 | 5491 | 54.83756 | 516.3475 | 1.308669 | 305.4981 | 152.4991 | 58.35029 | 912.5083
C6TMG | MnCl3 | CCCCCC[N+]=C(N(C)C)N(C)C.Cl[Mn-](Cl)Cl | 0.02 | 4 | 190 | 150 | -1 | 5 | 5048 | 70.0765 | 444.4105 | 1.380697 | 239.0641 | 109.7087 | 95.63776 | 912.5535
EMIM | FeCl4 | CCN1C=C[N+](=C1)C.Cl[Fe-](Cl)(Cl)Cl | 0.06 | 4 | 190 | 120 | -1 | 5 | 2108 | 69.42592 | 449.5555 | 1.375656 | 241.3043 | 138.728 | 69.52318 | 912.6057
C4TMG | HCO3 | CCCC[N+]=C(N(C)C)N(C)C.OC([O-])=O | 0.02 | 4 | 170 | 120 | -1 | 5 | 5227 | 61.77538 | 477.911 | 1.347429 | 271.1885 | 128.8639 | 77.85857 | 912.6699
Ch | HCO3 | C[N+](C)(C)CCO.OC([O-])=O | 0.06 | 4 | 170 | 90 | -1 | 5 | 1984 | 61.90821 | 468.819 | 1.356523 | 270.6067 | 146.4228 | 51.78949 | 912.6711
Ch | ZnCl3 | C[N+](C)(C)CCO.Cl[Zn-](Cl)Cl | 0.02 | 4 | 170 | 180 | -1 | 5 | 1880 | 76.94109 | 369.5874 | 1.456117 | 217.7351 | 37.2129 | 114.6394 | 912.8523
C6TMG | MnCl3 | CCCCCC[N+]=C(N(C)C)N(C)C.Cl[Mn-](Cl)Cl | 0.04 | 4 | 190 | 120 | -1 | 5 | 5048 | 69.21244 | 533.9428 | 1.291881 | 242.0486 | 222.1566 | 69.73761 | 912.912
N1111 | ZnCl4 | C[N+](C)(C)C.Cl[Zn-2](Cl)(Cl)Cl | 0.08 | 4 | 180 | 120 | -1 | 5 | 2368 | 75.33515 | 477.8198 | 1.348052 | 222.3766 | 191.4865 | 63.9568 | 912.9361
EMIM | FeCl4 | CCN1C=C[N+](=C1)C.Cl[Fe-](Cl)(Cl)Cl | 0.08 | 4 | 190 | 90 | -1 | 5 | 2108 | 67.32666 | 487.3798 | 1.338788 | 248.8282 | 190.7381 | 47.81346 | 913.0841
C2TMG | Ser | CC[N+]=C(N(C)C)N(C)C.C(C(C(=O)[O-])N)O | 0.04 | 4 | 170 | 90 | -1 | 5 | 4906 | 61.7611 | 565.1201 | 1.261118 | 271.2512 | 241.9561 | 51.91284 | 913.1189
TMG | Ser | [N+]=C(N(C)C)N(C)C.C(C(C(=O)[O-])N)O | 0.02 | 4 | 190 | 120 | -1 | 5 | 4237 | 60.97168 | 459.7601 | 1.366574 | 274.7632 | 105.8338 | 79.16315 | 913.1672
C4TMG | MnCl3 | CCCC[N+]=C(N(C)C)N(C)C.Cl[Mn-](Cl)Cl | 0.02 | 4 | 190 | 150 | -1 | 5 | 4284 | 69.38714 | 432.0567 | 1.394414 | 241.4392 | 94.02958 | 96.58792 | 913.2352
C2TMG | But | CC[N+]=C(N(C)C)N(C)C.CCCC(=O)[O-] | 0.02 | 4 | 190 | 120 | -1 | 5 | 4231 | 60.95994 | 459.6988 | 1.366838 | 274.8161 | 105.7043 | 79.1784 | 913.2682
EMIM | ZnCl3 | CCN1C=C[N+](=C1)C.Cl[Zn-](Cl)Cl | 0.06 | 4 | 180 | 120 | -1 | 5 | 1632 | 68.15282 | 425.9174 | 1.400732 | 245.8119 | 109.4086 | 70.69693 | 913.3245
C6TMG | Ala | CCCCCC[N+]=C(N(C)C)N(C)C.CC(C(=O)[O-])N | 0.02 | 4 | 180 | 120 | -1 | 5 | 6744 | 63.02248 | 505.2473 | 1.321433 | 265.8222 | 162.9732 | 76.45201 | 913.3401
N1111 | Lys | C[N+](C)(C)C.C(CCN)CC(C(=O)[O-])N | 0.06 | 4 | 180 | 90 | -1 | 5 | 2193 | 62.40484 | 480.4931 | 1.346241 | 268.4531 | 160.5594 | 51.48058 | 913.3672
AMIM | MnCl3 | C[N+]1=CN(C=C1)CC=C.Cl[Mn-](Cl)Cl | 0.08 | 4 | 190 | 90 | -1 | 5 | 1989 | 66.90714 | 479.6008 | 1.347183 | 250.3884 | 181.0991 | 48.11327 | 913.3919
C4TMG | Ac | CCCC[N+]=C(N(C)C)N(C)C.CC(=O)[O-] | 0.02 | 4 | 170 | 120 | -1 | 5 | 5305 | 61.78849 | 479.7321 | 1.347143 | 271.131 | 130.7591 | 77.84204 | 913.4375
C2TMG | HCO3 | CC[N+]=C(N(C)C)N(C)C.OC([O-])=O | 0.02 | 4 | 190 | 120 | -1 | 5 | 4282 | 60.99004 | 460.7454 | 1.366163 | 274.6805 | 106.9256 | 79.13932 | 913.4541
C2TMG | MnCl3 | CC[N+]=C(N(C)C)N(C)C.Cl[Mn-](Cl)Cl | 0.02 | 4 | 170 | 90 | -1 | 5 | 3564 | 53.19335 | 477.2564 | 1.349719 | 314.9411 | 102.0409 | 60.27434 | 913.4878
DMIM | CoCl3 | CN1C=C[N+](=C1)C.Cl[Co-](Cl)Cl | 0.02 | 4 | 190 | 150 | -1 | 5 | 5308 | 70.21301 | 449.1861 | 1.378012 | 238.5993 | 115.135 | 95.45182 | 913.5991
Ch | Lys | C[N+](C)(C)CCO.C(CCN)CC(C(=O)[O-])N | 0.06 | 4 | 170 | 90 | -1 | 5 | 1993 | 61.86182 | 469.8352 | 1.35754 | 270.8096 | 147.1973 | 51.82832 | 913.6878
DMIM | FeCl4 | CN1C=C[N+](=C1)C.Cl[Fe-](Cl)(Cl)Cl | 0.06 | 4 | 190 | 120 | -1 | 5 | 2198 | 69.5584 | 454.6109 | 1.373036 | 240.8447 | 144.3755 | 69.39076 | 913.8233
TMG | ZnCl4 | [N+]=C(N(C)C)N(C)C.Cl[Zn-2](Cl)(Cl)Cl | 0.02 | 6 | 180 | 90 | -1 | 5 | 3192 | 72.49315 | 467.8292 | 1.359842 | 346.6419 | 67.05944 | 54.12789 | 913.8356
N1111 | OH | C[N+](C)(C)C.[OH-] | 0.02 | 4 | 170 | 120 | -1 | 5 | 3254 | 60.04941 | 441.6078 | 1.386157 | 278.9831 | 82.52828 | 80.09641 | 913.8825
Ch | MnCl3 | C[N+](C)(C)CCO.Cl[Mn-](Cl)Cl | 0.04 | 4 | 190 | 120 | -1 | 5 | 2028 | 64.09534 | 433.0532 | 1.39502 | 261.3727 | 96.37525 | 75.30517 | 914.0364
C4TMG | Ser | CCCC[N+]=C(N(C)C)N(C)C.C(C(C(=O)[O-])N)O | 0.02 | 4 | 160 | 90 | -1 | 5 | 5639 | 54.86554 | 520.1925 | 1.308002 | 305.3424 | 156.5296 | 58.32054 | 914.0972
Ch | But | C[N+](C)(C)CCO.CCCC(=O)[O-] | 0.06 | 4 | 180 | 90 | -1 | 5 | 2235 | 62.45897 | 483.149 | 1.345075 | 268.2205 | 163.4926 | 51.43596 | 914.1118
C8TMG | ZnCl4 | CCCCCCCC[N+]=C(N(C)C)N(C)C.Cl[Zn-2](Cl)(Cl)Cl | 0.06 | 4 | 180 | 90 | -1 | 5 | 6559 | 73.25818 | 681.6041 | 1.146793 | 228.6813 | 409.0692 | 43.85363 | 914.1986
C2TMG | Ac | CC[N+]=C(N(C)C)N(C)C.CC(=O)[O-] | 0.02 | 4 | 190 | 120 | -1 | 5 | 4361 | 60.98134 | 462.7841 | 1.366358 | 274.7197 | 108.9139 | 79.15061 | 914.571
N2222 | HCO3 | CC[N+](CC)(CC)CC.OC([O-])=O | 0.02 | 4 | 160 | 90 | -1 | 5 | 5725 | 54.90846 | 522.1712 | 1.306979 | 305.1037 | 158.7926 | 58.27494 | 914.5752
BMIM | ZnCl4 | CCCCN1C=C[N+](=C1)C.Cl[Zn-2](Cl)(Cl)Cl | 0.02 | 4 | 190 | 150 | -1 | 5 | 1659 | 67.0994 | 387.207 | 1.441956 | 249.671 | 37.65493 | 99.88107 | 914.5816
Ch | For | C[N+](C)(C)CCO.C(=O)[O-] | 0.06 | 4 | 180 | 90 | -1 | 5 | 2256 | 62.47827 | 484.5354 | 1.344659 | 268.1376 | 164.9777 | 51.42007 | 914.5973
N2222 | But | CC[N+](CC)(CC)CC.CCCC(=O)[O-] | 0.02 | 4 | 170 | 120 | -1 | 5 | 5497 | 61.84758 | 484.0017 | 1.345856 | 270.8719 | 135.3621 | 77.76767 | 914.9288
Ch | Ac | C[N+](C)(C)CCO.CC(=O)[O-] | 0.06 | 4 | 170 | 90 | -1 | 5 | 2054 | 61.92529 | 473.8543 | 1.356149 | 270.532 | 151.5471 | 51.7752 | 915.0017
C8TMG | But | CCCCCCCC[N+]=C(N(C)C)N(C)C.CCCC(=O)[O-] | 0.02 | 4 | 180 | 120 | -1 | 5 | 6873 | 63.01378 | 508.4349 | 1.321615 | 265.8589 | 166.1135 | 76.46257 | 915.0251
C4TMG | Asp | CCCC[N+]=C(N(C)C)N(C)C.C(C(C(=O)[O-])N)C(=O)O | 0.02 | 4 | 180 | 120 | -1 | 5 | 6913 | 63.04437 | 509.1545 | 1.320974 | 265.7299 | 166.9991 | 76.42546 | 915.0643
N1111 | Asp | C[N+](C)(C)C.C(C(C(=O)[O-])N)C(=O)O | 0.02 | 4 | 160 | 90 | -1 | 5 | 5793 | 54.93557 | 523.7987 | 1.306334 | 304.9531 | 160.5994 | 58.24619 | 915.0666
N2222 | CrCl4 | CC[N+](CC)(CC)CC.Cl[Cr-](Cl)(Cl)Cl | 0.02 | 4 | 190 | 120 | -1 | 5 | 9313 | 65.06792 | 549.6255 | 1.280544 | 257.4659 | 217.98 | 74.17956 | 915.0847
DMIM | ZnCl4 | CN1C=C[N+](=C1)C.Cl[Zn-2](Cl)(Cl)Cl | 0.02 | 4 | 190 | 200 | -1 | 5 | 1877 | 83.89499 | 357.998 | 1.472346 | 199.6874 | 34.07393 | 124.2367 | 915.1722
N2222 | Ac | CC[N+](CC)(CC)CC.CC(=O)[O-] | 0.02 | 4 | 160 | 90 | -1 | 5 | 5825 | 54.95145 | 524.5342 | 1.305957 | 304.865 | 161.4399 | 58.22936 | 915.2456
N2222 | But | CC[N+](CC)(CC)CC.CCCC(=O)[O-] | 0.04 | 4 | 180 | 90 | -1 | 5 | 5497 | 62.61878 | 586.2306 | 1.244356 | 267.5359 | 267.39 | 51.30469 | 915.2933
Ch | ZnCl3 | C[N+](C)(C)CCO.Cl[Zn-](Cl)Cl | 0.04 | 4 | 190 | 180 | -1 | 5 | 1880 | 81.70715 | 383.3727 | 1.447238 | 205.0344 | 70.08448 | 108.2538 | 915.3053
C4TMG | For | CCCC[N+]=C(N(C)C)N(C)C.C(=O)[O-] | 0.02 | 4 | 160 | 90 | -1 | 5 | 5655 | 54.80366 | 521.2245 | 1.309479 | 305.6871 | 157.151 | 58.38638 | 915.3515
TMG | ZnCl4 | [N+]=C(N(C)C)N(C)C.Cl[Zn-2](Cl)(Cl)Cl | 0.08 | 4 | 180 | 120 | -1 | 5 | 3192 | 77.87553 | 526.6913 | 1.304077 | 215.1224 | 249.6985 | 61.87046 | 915.3844
C4TMG | Gly | CCCC[N+]=C(N(C)C)N(C)C.C(C(=O)[O-])N | 0.04 | 4 | 180 | 90 | -1 | 5 | 5491 | 62.6018 | 586.0977 | 1.244694 | 267.6085 | 267.1706 | 51.31861 | 915.3956
EMIM | ZnCl4 | CCN1C=C[N+](=C1)C.Cl[Zn-2](Cl)(Cl)Cl | 0.04 | 4 | 180 | 150 | -1 | 5 | 1769 | 71.89582 | 401.0324 | 1.429766 | 233.0146 | 74.94596 | 93.07191 | 915.3991
EMIM | ZnCl4 | CCN1C=C[N+](=C1)C.Cl[Zn-2](Cl)(Cl)Cl | 0.04 | 4 | 190 | 180 | -1 | 5 | 1769 | 81.50453 | 380.1775 | 1.450836 | 205.5441 | 66.11045 | 108.5229 | 915.5066
C4TMG | Lys | CCCC[N+]=C(N(C)C)N(C)C.C(CCN)CC(C(=O)[O-])N | 0.02 | 4 | 190 | 120 | -1 | 5 | 4371 | 60.92362 | 463.4726 | 1.367652 | 274.9799 | 109.267 | 79.2256 | 915.5624
Ch | Arg | C[N+](C)(C)CCO.C(CC(C(=O)[O-])N)CN=C(N)N | 0.02 | 4 | 180 | 120 | -1 | 5 | 6996 | 63.07728 | 510.8929 | 1.320285 | 265.5913 | 168.916 | 76.38559 | 915.5889
C8TMG | ZnCl3 | CCCCCCCC[N+]=C(N(C)C)N(C)C.Cl[Zn-](Cl)Cl | 0.04 | 4 | 170 | 120 | -1 | 5 | 5644 | 69.94568 | 554.0572 | 1.277132 | 239.5112 | 245.782 | 68.76396 | 915.5945
C4TMG | Gly | CCCC[N+]=C(N(C)C)N(C)C.C(C(=O)[O-])N | 0.02 | 4 | 170 | 120 | -1 | 5 | 5491 | 61.79674 | 484.252 | 1.346963 | 271.0948 | 135.3256 | 77.83165 | 915.6076
AMIM | ZnCl3 | C[N+]1=CN(C=C1)CC=C.Cl[Zn-](Cl)Cl | 0.1 | 4 | 190 | 90 | -1 | 5 | 1852 | 71.15517 | 478.8786 | 1.352369 | 235.44 | 198.1977 | 45.24086 | 915.6239
N1111 | OH | C[N+](C)(C)C.[OH-] | 0.06 | 4 | 180 | 90 | -1 | 5 | 3254 | 64.89564 | 536.75 | 1.294571 | 258.1495 | 229.0959 | 49.50467 | 915.6603
TMG | MnCl3 | [N+]=C(N(C)C)N(C)C.Cl[Mn-](Cl)Cl | 0.06 | 4 | 190 | 90 | -1 | 5 | 2892 | 64.01204 | 518.4222 | 1.312944 | 261.7129 | 206.4201 | 50.2893 | 915.6832
DEIM | CoCl3 | CC[N]1C=C[N+](=C1)CC.Cl[Co-](Cl)Cl | 0.02 | 4 | 180 | 90 | -1 | 5 | 5047 | 54.31562 | 509.0965 | 1.322422 | 308.4338 | 141.515 | 59.14758 | 915.759
N1111 | ZnCl4 | C[N+](C)(C)C.Cl[Zn-2](Cl)(Cl)Cl | 0.04 | 4 | 170 | 150 | -1 | 5 | 2368 | 72.82664 | 420.8171 | 1.410782 | 230.0363 | 99.0411 | 91.73964 | 915.7994
C4TMG | CoCl3 | CCCC[N+]=C(N(C)C)N(C)C.Cl[Co-](Cl)Cl | 0.02 | 4 | 170 | 90 | -1 | 5 | 6951 | 55.87109 | 546.7085 | 1.285031 | 299.8469 | 189.476 | 57.38557 | 915.8699
EMIM | ZnCl3 | CCN1C=C[N+](=C1)C.Cl[Zn-](Cl)Cl | 0.08 | 4 | 180 | 90 | -1 | 5 | 1632 | 65.5162 | 456.4889 | 1.375292 | 255.7043 | 151.7489 | 49.03577 | 915.8903
N2222 | OH | CC[N+](CC)(CC)CC.[OH-] | 0.04 | 4 | 190 | 90 | -1 | 5 | 7333 | 65.63911 | 644.5533 | 1.187589 | 255.2255 | 340.2851 | 49.04272 | 916.0713
N1111 | Leu | C[N+](C)(C)C.CC(C)CC(C(=O)[O-])N | 0.02 | 4 | 180 | 120 | -1 | 5 | 6994 | 63.04119 | 511.137 | 1.321041 | 265.7433 | 168.9644 | 76.42932 | 916.0888
C8TMG | NiCl4 | CCCCCCCC[N+]=C(N(C)C)N(C)C.Cl[Ni-2](Cl)(Cl)Cl | 0.02 | 4 | 180 | 90 | -1 | 5 | 8296 | 56.9917 | 572.0139 | 1.260326 | 293.9511 | 221.6926 | 56.37026 | 916.1701
BMIM | ZnCl3 | CCCCN1C=C[N+](=C1)C.Cl[Zn-](Cl)Cl | 0.02 | 4 | 190 | 150 | -1 | 5 | 1558 | 66.89803 | 386.0732 | 1.446296 | 250.4225 | 35.46893 | 100.1817 | 916.1848
C8TMG | MnCl3 | CCCCCCCC[N+]=C(N(C)C)N(C)C.Cl[Mn-](Cl)Cl | 0.02 | 4 | 190 | 150 | -1 | 5 | 5846 | 70.46064 | 459.2361 | 1.373169 | 237.7607 | 126.359 | 95.11636 | 916.2027
C8TMG | ZnCl3 | CCCCCCCC[N+]=C(N(C)C)N(C)C.Cl[Zn-](Cl)Cl | 0.04 | 4 | 160 | 90 | -1 | 5 | 5644 | 62.75598 | 591.8791 | 1.240617 | 266.951 | 273.9403 | 50.98777 | 916.2481
DEIM | MnCl3 | CC[N]1C=C[N+](=C1)CC.Cl[Mn-](Cl)Cl | 0.06 | 4 | 190 | 120 | -1 | 5 | 1924 | 68.68571 | 442.1607 | 1.390481 | 243.9048 | 127.9835 | 70.27241 | 916.3208
N1111 | ZnCl3 | C[N+](C)(C)C.Cl[Zn-](Cl)Cl | 0.08 | 4 | 170 | 120 | -1 | 5 | 2044 | 73.94563 | 459.992 | 1.372815 | 226.5553 | 168.3924 | 65.04431 | 916.4036
N1111 | HCO3 | C[N+](C)(C)C.OC([O-])=O | 0.06 | 4 | 180 | 90 | -1 | 5 | 2307 | 62.47054 | 488.3254 | 1.344825 | 268.1708 | 168.7282 | 51.42643 | 916.5754
DEIM | CoCl4 | CC[N]1C=C[N+](=C1)CC.Cl[Co-2](Cl)(Cl)Cl | 0.02 | 4 | 180 | 120 | -1 | 5 | 4469 | 60.90854 | 465.8979 | 1.367296 | 275.048 | 111.7445 | 79.10541 | 916.5967
C2TMG | ZnCl3 | CC[N+]=C(N(C)C)N(C)C.Cl[Zn-](Cl)Cl | 0.1 | 4 | 190 | 90 | -1 | 5 | 3383 | 77.43523 | 590.598 | 1.242691 | 216.3456 | 332.6806 | 41.57179 | 916.6445
TMG | Leu | [N+]=C(N(C)C)N(C)C.CC(C)CC(C(=O)[O-])N | 0.02 | 4 | 180 | 120 | -1 | 5 | 6971 | 62.98273 | 511.0553 | 1.322267 | 265.99 | 168.5651 | 76.50027 | 916.6611
DEIM | FeCl4 | CC[N]1C=C[N+](=C1)CC.Cl[Fe-](Cl)(Cl)Cl | 0.08 | 4 | 190 | 90 | -1 | 5 | 2233 | 67.47822 | 497.5701 | 1.335781 | 248.2694 | 201.5947 | 47.70607 | 916.6758
TMG | ZnCl3 | [N+]=C(N(C)C)N(C)C.Cl[Zn-](Cl)Cl | 0.06 | 4 | 180 | 150 | -1 | 5 | 2717 | 78.94727 | 454.2026 | 1.379226 | 212.2021 | 157.2417 | 84.75887 | 916.7141
AMIM | CrCl4 | C[N+]1=CN(C=C1)CC=C.Cl[Cr-](Cl)(Cl)Cl | 0.02 | 4 | 190 | 120 | -1 | 5 | 7187 | 63.18188 | 514.7858 | 1.318769 | 265.1515 | 173.2404 | 76.3939 | 916.7776
TMG | NiCl4 | [N+]=C(N(C)C)N(C)C.Cl[Ni-2](Cl)(Cl)Cl | 0.02 | 4 | 190 | 90 | -1 | 5 | 5795 | 54.89686 | 524.5757 | 1.309007 | 305.1681 | 160.7681 | 58.63943 | 916.7915
C4TMG | MnCl3 | CCCC[N+]=C(N(C)C)N(C)C.Cl[Mn-](Cl)Cl | 0.06 | 4 | 190 | 90 | -1 | 5 | 4284 | 67.40093 | 586.7163 | 1.24693 | 248.554 | 290.4015 | 47.76078 | 916.823
C2TMG | ZnCl3 | CC[N+]=C(N(C)C)N(C)C.Cl[Zn-](Cl)Cl | 0.08 | 4 | 190 | 120 | -1 | 5 | 3383 | 78.41516 | 538.0138 | 1.295643 | 213.642 | 262.8185 | 61.55328 | 916.8286
TMG | CrCl4 | [N+]=C(N(C)C)N(C)C.Cl[Cr-](Cl)(Cl)Cl | 0.02 | 4 | 190 | 120 | -1 | 5 | 8146 | 63.97414 | 531.2408 | 1.302438 | 261.8679 | 193.9251 | 75.44784 | 916.8393
TMG | Ala | [N+]=C(N(C)C)N(C)C.CC(C(=O)[O-])N | 0.02 | 4 | 190 | 120 | -1 | 5 | 4521 | 60.96238 | 466.9252 | 1.366783 | 274.8051 | 112.9449 | 79.17522 | 916.854
Ch | ZnCl3 | C[N+](C)(C)CCO.Cl[Zn-](Cl)Cl | 0.04 | 6 | 190 | 90 | -1 | 5 | 1880 | 76.07305 | 457.3083 | 1.376542 | 330.3293 | 75.27505 | 51.70394 | 916.9254
TMG | ZnCl4 | [N+]=C(N(C)C)N(C)C.Cl[Zn-2](Cl)(Cl)Cl | 0.1 | 4 | 180 | 90 | -1 | 5 | 3192 | 76.57979 | 578.1181 | 1.256151 | 218.7623 | 317.4043 | 41.9515 | 917.1348
C4TMG | ZnCl3 | CCCC[N+]=C(N(C)C)N(C)C.Cl[Zn-](Cl)Cl | 0.02 | 6 | 190 | 90 | -1 | 5 | 4096 | 73.01056 | 483.4994 | 1.350844 | 344.1853 | 85.44139 | 53.8727 | 917.1716
TMG | MnCl3 | [N+]=C(N(C)C)N(C)C.Cl[Mn-](Cl)Cl | 0.04 | 4 | 190 | 120 | -1 | 5 | 2892 | 65.3068 | 465.3175 | 1.369142 | 256.5242 | 134.8851 | 73.90823 | 917.2295
C4TMG | Ser | CCCC[N+]=C(N(C)C)N(C)C.C(C(C(=O)[O-])N)O | 0.02 | 4 | 170 | 120 | -1 | 5 | 5639 | 61.80771 | 487.8128 | 1.346724 | 271.0466 | 138.9484 | 77.81783 | 917.2684
C6TMG | ZnCl4 | CCCCCC[N+]=C(N(C)C)N(C)C.Cl[Zn-2](Cl)(Cl)Cl | 0.06 | 4 | 170 | 90 | -1 | 5 | 5675 | 70.786 | 648.2594 | 1.186392 | 236.6679 | 366.2973 | 45.29418 | 917.3256
N2222 | MnCl3 | CC[N+](CC)(CC)CC.Cl[Mn-](Cl)Cl | 0.02 | 4 | 180 | 120 | -1 | 5 | 4478 | 60.86575 | 466.4507 | 1.368257 | 275.2414 | 112.0483 | 79.16103 | 917.3538
N2222 | NiCl4 | CC[N+](CC)(CC)CC.Cl[Ni-2](Cl)(Cl)Cl | 0.02 | 4 | 190 | 90 | -1 | 5 | 7598 | 56.35274 | 559.7508 | 1.275189 | 297.2841 | 205.3422 | 57.12448 | 917.47
EMIM | CoCl3 | CCN1C=C[N+](=C1)C.Cl[Co-](Cl)Cl | 0.04 | 4 | 190 | 120 | -1 | 5 | 5050 | 68.87177 | 536.6723 | 1.298271 | 243.2459 | 223.3439 | 70.08256 | 917.4719
N1111 | CrCl4 | C[N+](C)(C)C.Cl[Cr-](Cl)(Cl)Cl | 0.02 | 4 | 190 | 90 | -1 | 5 | 8340 | 56.95263 | 573.6969 | 1.261757 | 294.1528 | 223.0213 | 56.52278 | 917.7271
Ch | ZnCl4 | C[N+](C)(C)CCO.Cl[Zn-2](Cl)(Cl)Cl | 0.08 | 4 | 160 | 90 | -1 | 5 | 2102 | 66.9007 | 489.6477 | 1.345875 | 250.4125 | 191.4062 | 47.82891 | 917.7614
N2222 | Gly | CC[N+](CC)(CC)CC.C(C(=O)[O-])N | 0.02 | 4 | 160 | 90 | -1 | 5 | 6010 | 54.95404 | 529.6365 | 1.305895 | 304.8506 | 166.5593 | 58.2266 | 917.7658
Ch | Asp | C[N+](C)(C)CCO.C(C(C(=O)[O-])N)C(=O)O | 0.04 | 4 | 170 | 90 | -1 | 5 | 5125 | 61.81046 | 575.461 | 1.260111 | 271.0346 | 252.555 | 51.87139 | 917.7858
C4TMG | But | CCCC[N+]=C(N(C)C)N(C)C.CCCC(=O)[O-] | 0.04 | 4 | 170 | 90 | -1 | 5 | 5086 | 61.73917 | 574.2013 | 1.261565 | 271.3475 | 250.9225 | 51.93128 | 917.8834
C4TMG | For | CCCC[N+]=C(N(C)C)N(C)C.C(=O)[O-] | 0.02 | 4 | 170 | 120 | -1 | 5 | 5655 | 61.77576 | 488.4596 | 1.34742 | 271.1868 | 139.4147 | 77.85808 | 917.94
N1111 | OH | C[N+](C)(C)C.[OH-] | 0.02 | 4 | 190 | 150 | -1 | 5 | 3254 | 68.1762 | 416.7218 | 1.419181 | 245.7276 | 72.69069 | 98.30351 | 917.9515
N2222 | HCO3 | CC[N+](CC)(CC)CC.OC([O-])=O | 0.02 | 4 | 170 | 120 | -1 | 5 | 5725 | 61.8328 | 489.7332 | 1.346178 | 270.9367 | 141.0102 | 77.78626 | 917.9554
C2TMG | But | CC[N+]=C(N(C)C)N(C)C.CCCC(=O)[O-] | 0.04 | 4 | 190 | 90 | -1 | 5 | 4231 | 60.35272 | 544.4551 | 1.291612 | 277.5811 | 213.5356 | 53.33846 | 918.0337
C2TMG | Gly | CC[N+]=C(N(C)C)N(C)C.C(C(=O)[O-])N | 0.02 | 4 | 190 | 120 | -1 | 5 | 4637 | 60.97413 | 469.7327 | 1.366519 | 274.7522 | 115.8205 | 79.15997 | 918.1261
TMG | Ser | [N+]=C(N(C)C)N(C)C.C(C(C(=O)[O-])N)O | 0.04 | 4 | 190 | 90 | -1 | 5 | 4237 | 60.35458 | 544.7411 | 1.291572 | 277.5725 | 213.8318 | 53.33681 | 918.1567
DMIM | ZnCl3 | CN1C=C[N+](=C1)C.Cl[Zn-](Cl)Cl | 0.04 | 4 | 180 | 150 | -1 | 5 | 1706 | 71.57135 | 400.1693 | 1.436248 | 234.0709 | 72.60455 | 93.49385 | 918.2085
C4TMG | FeCl4 | CCCC[N+]=C(N(C)C)N(C)C.Cl[Fe-](Cl)(Cl)Cl | 0.04 | 4 | 180 | 90 | -1 | 5 | 4321 | 60.46834 | 547.8404 | 1.288609 | 277.0503 | 217.6608 | 53.12924 | 918.2248
C8TMG | HCO3 | CCCCCCCC[N+]=C(N(C)C)N(C)C.OC([O-])=O | 0.02 | 4 | 180 | 120 | -1 | 5 | 7149 | 63.0148 | 515.0972 | 1.321594 | 265.8546 | 172.7813 | 76.46133 | 918.3456
C2TMG | ZnCl3 | CC[N+]=C(N(C)C)N(C)C.Cl[Zn-](Cl)Cl | 0.04 | 4 | 170 | 150 | -1 | 5 | 3383 | 74.30156 | 454.0731 | 1.382777 | 225.47 | 138.6846 | 89.91856 | 918.4251
N1111 | Asp | C[N+](C)(C)C.C(C(C(=O)[O-])N)C(=O)O | 0.02 | 4 | 170 | 120 | -1 | 5 | 5793 | 61.84859 | 491.2826 | 1.345834 | 270.8675 | 142.6487 | 77.7664 | 918.5583
N2222 | Lys | CC[N+](CC)(CC)CC.C(CCN)CC(C(=O)[O-])N | 0.02 | 4 | 190 | 120 | -1 | 5 | 4590 | 60.90253 | 469.1096 | 1.368126 | 275.0752 | 114.7814 | 79.25304 | 918.6178
C2TMG | For | CC[N+]=C(N(C)C)N(C)C.C(=O)[O-] | 0.02 | 4 | 190 | 120 | -1 | 5 | 4693 | 60.98753 | 471.0279 | 1.366219 | 274.6918 | 117.1935 | 79.14258 | 918.6235
DEIM | ZnCl4 | CC[N]1C=C[N+](=C1)CC.Cl[Zn-2](Cl)(Cl)Cl | 0.06 | 4 | 180 | 120 | -1 | 5 | 1966 | 68.58925 | 445.4561 | 1.391819 | 244.2478 | 130.9612 | 70.24709 | 918.6375
DEIM | CoCl3 | CC[N]1C=C[N+](=C1)CC.Cl[Co-](Cl)Cl | 0.04 | 4 | 190 | 120 | -1 | 5 | 5047 | 68.77536 | 537.2918 | 1.300091 | 243.5869 | 223.5242 | 70.18081 | 918.6916
N2222 | ZnCl3 | CC[N+](CC)(CC)CC.Cl[Zn-](Cl)Cl | 0.04 | 4 | 160 | 120 | -1 | 5 | 4258 | 67.38032 | 512.3724 | 1.325136 | 248.6301 | 192.4849 | 71.25739 | 918.7541
C4TMG | Ala | CCCC[N+]=C(N(C)C)N(C)C.CC(C(=O)[O-])N | 0.02 | 4 | 160 | 90 | -1 | 5 | 5947 | 54.8401 | 528.9874 | 1.308609 | 305.484 | 165.1558 | 58.34759 | 918.798
N2222 | Ser | CC[N+](CC)(CC)CC.C(C(C(=O)[O-])N)O | 0.02 | 4 | 160 | 90 | -1 | 5 | 6118 | 54.97898 | 532.388 | 1.305303 | 304.7124 | 169.4755 | 58.2002 | 918.8455
N2222 | Ac | CC[N+](CC)(CC)CC.CC(=O)[O-] | 0.02 | 4 | 170 | 120 | -1 | 5 | 5825 | 61.8541 | 492.0268 | 1.345714 | 270.8434 | 143.4239 | 77.75948 | 918.8704
DEIM | CoCl4 | CC[N]1C=C[N+](=C1)CC.Cl[Co-2](Cl)(Cl)Cl | 0.08 | 4 | 190 | 90 | -1 | 5 | 4469 | 74.72572 | 631.5988 | 1.206227 | 224.1902 | 364.3295 | 43.07916 | 918.9127
C2TMG | HCO3 | CC[N+]=C(N(C)C)N(C)C.OC([O-])=O | 0.04 | 4 | 190 | 90 | -1 | 5 | 4282 | 60.37915 | 546.7896 | 1.291047 | 277.4596 | 216.0149 | 53.31511 | 918.9183
N2222 | OH | CC[N+](CC)(CC)CC.[OH-] | 0.04 | 4 | 180 | 90 | -1 | 5 | 7333 | 65.41137 | 646.6984 | 1.191231 | 256.1141 | 341.4699 | 49.11436 | 918.9648
C4TMG | Ser | CCCC[N+]=C(N(C)C)N(C)C.C(C(C(=O)[O-])N)O | 0.04 | 4 | 180 | 90 | -1 | 5 | 5639 | 62.6011 | 593.3054 | 1.244707 | 267.6115 | 274.3747 | 51.31918 | 919.0064
Ch | ZnCl4 | C[N+](C)(C)CCO.Cl[Zn-2](Cl)(Cl)Cl | 0.12 | 4 | 180 | 90 | -1 | 5 | 2102 | 76.96051 | 509.0043 | 1.329094 | 217.6801 | 249.5802 | 41.74397 | 919.049
C4TMG | OH | CCCC[N+]=C(N(C)C)N(C)C.[OH-] | 0.02 | 4 | 170 | 120 | -1 | 5 | 6368 | 62.28924 | 501.8659 | 1.336313 | 268.9513 | 155.6984 | 77.21626 | 919.0895
C4TMG | ZnCl3 | CCCC[N+]=C(N(C)C)N(C)C.Cl[Zn-](Cl)Cl | 0.02 | 4 | 190 | 180 | -1 | 5 | 4096 | 78.33238 | 406.4221 | 1.431819 | 213.8678 | 79.63659 | 112.9177 | 919.1203
EMIM | CoCl3 | CCN1C=C[N+](=C1)C.Cl[Co-](Cl)Cl | 0.02 | 4 | 190 | 150 | -1 | 5 | 5050 | 69.57716 | 447.6437 | 1.390606 | 240.7798 | 110.5398 | 96.32414 | 919.1247
C8TMG | Ac | CCCCCCCC[N+]=C(N(C)C)N(C)C.CC(=O)[O-] | 0.02 | 4 | 180 | 120 | -1 | 5 | 7224 | 63.01595 | 516.9005 | 1.32157 | 265.8498 | 174.5908 | 76.45994 | 919.2352
C8TMG | Ser | CCCCCCCC[N+]=C(N(C)C)N(C)C.C(C(C(=O)[O-])N)O | 0.02 | 4 | 180 | 120 | -1 | 5 | 7242 | 63.02822 | 517.2347 | 1.321312 | 265.798 | 174.9917 | 76.44504 | 919.2736
C2TMG | ZnCl4 | CC[N+]=C(N(C)C)N(C)C.Cl[Zn-2](Cl)(Cl)Cl | 0.04 | 4 | 170 | 150 | -1 | 5 | 3985 | 75.22916 | 472.8487 | 1.365727 | 222.6899 | 161.3489 | 88.80983 | 919.2877
DEIM | ZnCl3 | CC[N]1C=C[N+](=C1)CC.Cl[Zn-](Cl)Cl | 0.06 | 4 | 190 | 150 | -1 | 5 | 1790 | 76.44832 | 413.7845 | 1.424992 | 219.1385 | 106.9795 | 87.66654 | 919.3881
C6TMG | But | CCCCCC[N+]=C(N(C)C)N(C)C.CCCC(=O)[O-] | 0.02 | 4 | 160 | 90 | -1 | 5 | 5969 | 54.82179 | 529.7752 | 1.309046 | 305.586 | 165.8221 | 58.36707 | 919.4104
DMIM | CoCl4 | CN1C=C[N+](=C1)C.Cl[Co-2](Cl)(Cl)Cl | 0.08 | 4 | 190 | 90 | -1 | 5 | 4734 | 75.55148 | 646.0633 | 1.193043 | 221.7399 | 381.7151 | 42.60831 | 919.5531
C4TMG | For | CCCC[N+]=C(N(C)C)N(C)C.C(=O)[O-] | 0.04 | 4 | 180 | 90 | -1 | 5 | 5655 | 62.58519 | 594.235 | 1.245024 | 267.6795 | 275.2232 | 51.33223 | 919.6295
DEIM | CoCl4 | CC[N]1C=C[N+](=C1)CC.Cl[Co-2](Cl)(Cl)Cl | 0.06 | 4 | 190 | 120 | -1 | 5 | 4469 | 74.75594 | 561.8025 | 1.277573 | 224.0996 | 273.1366 | 64.56625 | 919.6878
N1111 | ZnCl3 | C[N+](C)(C)C.Cl[Zn-](Cl)Cl | 0.08 | 4 | 160 | 90 | -1 | 5 | 2044 | 66.56142 | 486.8351 | 1.352735 | 251.6889 | 187.0735 | 48.0727 | 919.7851
DMIM | CoCl3 | CN1C=C[N+](=C1)C.Cl[Co-](Cl)Cl | 0.04 | 4 | 190 | 120 | -1 | 5 | 5308 | 69.12573 | 546.0692 | 1.293502 | 242.3522 | 233.8919 | 69.82509 | 919.7854
N1111 | Ac | C[N+](C)(C)C.CC(=O)[O-] | 0.06 | 4 | 180 | 90 | -1 | 5 | 2398 | 62.47662 | 494.9328 | 1.344695 | 268.1447 | 175.3666 | 51.42144 | 919.8138
Ch | NiCl4 | C[N+](C)(C)CCO.Cl[Ni-2](Cl)(Cl)Cl | 0.02 | 4 | 190 | 90 | -1 | 5 | 4815 | 53.90339 | 506.5552 | 1.333133 | 310.7926 | 136.0424 | 59.7202 | 919.8442
C6TMG | ZnCl4 | CCCCCC[N+]=C(N(C)C)N(C)C.Cl[Zn-2](Cl)(Cl)Cl | 0.04 | 4 | 190 | 150 | -1 | 5 | 5675 | 78.04577 | 522.0084 | 1.317769 | 214.6532 | 221.4831 | 85.87217 | 919.8888
Ch | ZnCl4 | C[N+](C)(C)CCO.Cl[Zn-2](Cl)(Cl)Cl | 0.02 | 4 | 170 | 180 | -1 | 5 | 2102 | 76.53184 | 375.9815 | 1.463904 | 218.8994 | 41.82969 | 115.2525 | 919.9427
C8TMG | Gly | CCCCCCCC[N+]=C(N(C)C)N(C)C.C(C(=O)[O-])N | 0.02 | 4 | 180 | 120 | -1 | 5 | 7280 | 63.01343 | 518.2746 | 1.321623 | 265.8604 | 175.9512 | 76.46299 | 919.9486
Ch | Leu | C[N+](C)(C)CCO.CC(C)CC(C(=O)[O-])N | 0.02 | 4 | 160 | 90 | -1 | 5 | 6166 | 54.95107 | 533.9888 | 1.305966 | 304.8671 | 170.8919 | 58.22976 | 919.9774
C2TMG | Leu | CC[N+]=C(N(C)C)N(C)C.CC(C)CC(C(=O)[O-])N | 0.02 | 4 | 180 | 120 | -1 | 5 | 7285 | 63.0125 | 518.4031 | 1.321642 | 265.8643 | 176.0747 | 76.46412 | 920.0227
C8TMG | Lys | CCCCCCCC[N+]=C(N(C)C)N(C)C.C(CCN)CC(C(=O)[O-])N | 0.02 | 4 | 160 | 90 | -1 | 5 | 5988 | 54.79951 | 530.5186 | 1.309578 | 305.7103 | 166.4175 | 58.3908 | 920.0481
C6TMG | Lys | CCCCCC[N+]=C(N(C)C)N(C)C.C(CCN)CC(C(=O)[O-])N | 0.04 | 4 | 170 | 90 | -1 | 5 | 5164 | 61.71374 | 578.2878 | 1.262085 | 271.4594 | 254.8757 | 51.95268 | 920.1866
C2TMG | ZnCl4 | CC[N+]=C(N(C)C)N(C)C.Cl[Zn-2](Cl)(Cl)Cl | 0.02 | 6 | 180 | 90 | -1 | 5 | 3985 | 72.64391 | 483.4836 | 1.35702 | 345.9225 | 83.54552 | 54.01556 | 920.2517
DMIM | CrCl4 | CN1C=C[N+](=C1)C.Cl[Cr-](Cl)(Cl)Cl | 0.02 | 4 | 190 | 120 | -1 | 5 | 7529 | 63.22268 | 522.6921 | 1.317918 | 264.9804 | 181.3671 | 76.3446 | 920.3052
DEIM | FeCl4 | CC[N]1C=C[N+](=C1)CC.Cl[Fe-](Cl)(Cl)Cl | 0.06 | 4 | 190 | 120 | -1 | 5 | 2233 | 69.15154 | 459.5982 | 1.381114 | 242.2618 | 147.5374 | 69.79903 | 920.3562
AMIM | ZnCl3 | C[N+]1=CN(C=C1)CC=C.Cl[Zn-](Cl)Cl | 0.06 | 4 | 190 | 150 | -1 | 5 | 1852 | 76.52116 | 417.0925 | 1.423635 | 218.9299 | 110.5795 | 87.58309 | 920.3639
C2TMG | MnCl3 | CC[N+]=C(N(C)C)N(C)C.Cl[Mn-](Cl)Cl | 0.02 | 4 | 190 | 150 | -1 | 5 | 3564 | 68.25124 | 423.1811 | 1.417621 | 245.4574 | 79.52821 | 98.19543 | 920.401
DMIM | NiCl4 | CN1C=C[N+](=C1)C.Cl[Ni-2](Cl)(Cl)Cl | 0.04 | 4 | 180 | 90 | -1 | 5 | 4682 | 60.91767 | 561.8499 | 1.279104 | 275.0068 | 234.1058 | 52.73736 | 920.4772
Ch | ZnCl4 | C[N+](C)(C)CCO.Cl[Zn-2](Cl)(Cl)Cl | 0.04 | 4 | 190 | 180 | -1 | 5 | 2102 | 81.60552 | 392.1363 | 1.44904 | 205.2897 | 78.45799 | 108.3886 | 920.5883
Ch | OH | C[N+](C)(C)CCO.[OH-] | 0.02 | 4 | 190 | 150 | -1 | 5 | 2579 | 67.41984 | 406.149 | 1.435103 | 248.4843 | 58.25828 | 99.40634 | 920.6258
C2TMG | Ala | CC[N+]=C(N(C)C)N(C)C.CC(C(=O)[O-])N | 0.04 | 4 | 170 | 90 | -1 | 5 | 5200 | 61.73887 | 579.8284 | 1.261572 | 271.3489 | 256.548 | 51.93153 | 920.7
C8TMG | ZnCl4 | CCCCCCCC[N+]=C(N(C)C)N(C)C.Cl[Zn-2](Cl)(Cl)Cl | 0.04 | 4 | 170 | 120 | -1 | 5 | 6559 | 71.06427 | 584.5548 | 1.257029 | 235.7412 | 281.132 | 67.68158 | 920.7919
N1111 | OH | C[N+](C)(C)C.[OH-] | 0.04 | 4 | 180 | 120 | -1 | 5 | 3254 | 65.62509 | 479.7329 | 1.361856 | 255.28 | 151.0329 | 73.42002 | 920.7943
N2222 | HCO3 | CC[N+](CC)(CC)CC.OC([O-])=O | 0.04 | 4 | 180 | 90 | -1 | 5 | 5725 | 62.62162 | 597.2941 | 1.2443 | 267.5238 | 278.4679 | 51.30236 | 920.7968
TMG | MnCl3 | [N+]=C(N(C)C)N(C)C.Cl[Mn-](Cl)Cl | 0.02 | 4 | 180 | 120 | -1 | 5 | 2892 | 59.32488 | 437.8505 | 1.403795 | 282.3904 | 74.24299 | 81.21711 | 920.8228
TMG | Asp | [N+]=C(N(C)C)N(C)C.C(C(C(=O)[O-])N)C(=O)O | 0.02 | 4 | 160 | 90 | -1 | 5 | 5966 | 54.73332 | 530.548 | 1.311161 | 306.08 | 166.0066 | 58.46141 | 920.8547
C2TMG | Ac | CC[N+]=C(N(C)C)N(C)C.CC(=O)[O-] | 0.04 | 4 | 190 | 90 | -1 | 5 | 4361 | 60.36811 | 550.8756 | 1.291283 | 277.5103 | 220.0405 | 53.32486 | 921.0793
TMG | MnCl3 | [N+]=C(N(C)C)N(C)C.Cl[Mn-](Cl)Cl | 0.04 | 4 | 180 | 90 | -1 | 5 | 2892 | 57.91568 | 496.8313 | 1.345405 | 289.2614 | 152.0989 | 55.47094 | 921.1183
N2222 | Gly | CC[N+](CC)(CC)CC.C(C(=O)[O-])N | 0.02 | 4 | 170 | 120 | -1 | 5 | 6010 | 61.85598 | 496.5667 | 1.345673 | 270.8351 | 147.9745 | 77.7571 | 921.1199
C4TMG | Ala | CCCC[N+]=C(N(C)C)N(C)C.CC(C(=O)[O-])N | 0.02 | 4 | 170 | 120 | -1 | 5 | 5947 | 61.79475 | 495.506 | 1.347006 | 271.1035 | 146.5684 | 77.83415 | 921.2562
N1111 | ZnCl4 | C[N+](C)(C)C.Cl[Zn-2](Cl)(Cl)Cl | 0.02 | 4 | 160 | 150 | -1 | 5 | 2368 | 67.09772 | 402.8448 | 1.439681 | 249.6772 | 53.7487 | 99.41888 | 921.2627
C2TMG | CoCl3 | CC[N+]=C(N(C)C)N(C)C.Cl[Co-](Cl)Cl | 0.02 | 4 | 180 | 120 | -1 | 5 | 6482 | 62.26203 | 505.0096 | 1.337572 | 269.0689 | 158.5549 | 77.38577 | 921.291
N1111 | Lys | C[N+](C)(C)C.C(CCN)CC(C(=O)[O-])N | 0.06 | 4 | 170 | 90 | -1 | 5 | 2193 | 61.84631 | 484.7282 | 1.357881 | 270.8775 | 162.0094 | 51.84132 | 921.3046
C4TMG | HCO3 | CCCC[N+]=C(N(C)C)N(C)C.OC([O-])=O | 0.04 | 4 | 170 | 90 | -1 | 5 | 5227 | 61.72694 | 581.2728 | 1.261815 | 271.4013 | 257.9299 | 51.94157 | 921.5441
AMIM | ZnCl4 | C[N+]1=CN(C=C1)CC=C.Cl[Zn-2](Cl)(Cl)Cl | 0.1 | 4 | 190 | 90 | -1 | 5 | 2047 | 71.50052 | 497.3333 | 1.345837 | 234.3028 | 218.0081 | 45.02234 | 921.5853
Ch | MnCl3 | C[N+](C)(C)CCO.Cl[Mn-](Cl)Cl | 0.04 | 4 | 180 | 90 | -1 | 5 | 2028 | 56.45638 | 463.0587 | 1.380182 | 296.7384 | 109.4155 | 56.90477 | 921.6202
C2TMG | Ser | CC[N+]=C(N(C)C)N(C)C.C(C(C(=O)[O-])N)O | 0.02 | 4 | 190 | 120 | -1 | 5 | 4906 | 60.96356 | 476.5342 | 1.366756 | 274.7998 | 122.5607 | 79.1737 | 921.6453
C6TMG | But | CCCCCC[N+]=C(N(C)C)N(C)C.CCCC(=O)[O-] | 0.02 | 4 | 170 | 120 | -1 | 5 | 5969 | 61.7769 | 496.1916 | 1.347396 | 271.1818 | 147.1531 | 77.85664 | 921.7936
EMIM | NiCl4 | CCN1C=C[N+](=C1)C.Cl[Ni-2](Cl)(Cl)Cl | 0.04 | 4 | 180 | 90 | -1 | 5 | 4386 | 60.34137 | 552.2742 | 1.291321 | 277.6333 | 221.3999 | 53.24104 | 921.7974
Ch | But | C[N+](C)(C)CCO.CCCC(=O)[O-] | 0.06 | 4 | 170 | 90 | -1 | 5 | 2235 | 61.9051 | 487.3677 | 1.356591 | 270.6203 | 164.9553 | 51.79209 | 921.9796
C2TMG | OH | CC[N+]=C(N(C)C)N(C)C.[OH-] | 0.04 | 4 | 170 | 90 | -1 | 5 | 5363 | 61.91951 | 586.1552 | 1.257891 | 270.5573 | 263.8179 | 51.78003 | 922.0232
N2222 | For | CC[N+](CC)(CC)CC.C(=O)[O-] | 0.02 | 4 | 160 | 90 | -1 | 5 | 6298 | 54.93611 | 537.7936 | 1.306322 | 304.9501 | 174.5978 | 58.24562 | 922.0576
BMIM | NiCl4 | CCCCN1C=C[N+](=C1)C.Cl[Ni-2](Cl)(Cl)Cl | 0.02 | 4 | 190 | 90 | -1 | 5 | 3968 | 53.07053 | 490.1982 | 1.354055 | 315.67 | 113.8708 | 60.65741 | 922.1264
C2TMG | ZnCl4 | CC[N+]=C(N(C)C)N(C)C.Cl[Zn-2](Cl)(Cl)Cl | 0.02 | 4 | 160 | 150 | -1 | 5 | 3985 | 68.3671875 | 431.3857 | 1.412948 | 245.0411 | 88.77172 | 97.57283 | 922.1669
C4TMG | Lys | CCCC[N+]=C(N(C)C)N(C)C.C(CCN)CC(C(=O)[O-])N | 0.04 | 4 | 190 | 90 | -1 | 5 | 4371 | 60.31343 | 551.8801 | 1.292454 | 277.7619 | 220.745 | 53.3732 | 922.1669
Ch | ZnCl3 | C[N+](C)(C)CCO.Cl[Zn-](Cl)Cl | 0.06 | 4 | 170 | 150 | -1 | 5 | 1880 | 76.3702 | 419.3189 | 1.42509 | 219.3627 | 112.4732 | 87.48294 | 922.2044
N2222 | Asp | CC[N+](CC)(CC)CC.C(C(C(=O)[O-])N)C(=O)O | 0.02 | 4 | 180 | 120 | -1 | 5 | 7540 | 63.06973 | 524.0903 | 1.320443 | 265.6231 | 182.0725 | 76.39474 | 922.2667
N2222 | Ser | CC[N+](CC)(CC)CC.C(C(C(=O)[O-])N)O | 0.02 | 4 | 170 | 120 | -1 | 5 | 6118 | 61.86722 | 499.1351 | 1.345429 | 270.7859 | 150.6062 | 77.74298 | 922.2818
C8TMG | FeCl4 | CCCCCCCC[N+]=C(N(C)C)N(C)C.Cl[Fe-](Cl)(Cl)Cl | 0.02 | 4 | 190 | 150 | -1 | 5 | 5745 | 69.91261 | 460.6358 | 1.383933 | 239.6245 | 125.1493 | 95.86195 | 922.2845
N2222 | ZnCl4 | CC[N+](CC)(CC)CC.Cl[Zn-2](Cl)(Cl)Cl | 0.08 | 4 | 180 | 90 | -1 | 5 | 5149 | 76.67212 | 669.5093 | 1.175185 | 218.4989 | 409.1094 | 41.90098 | 922.3469
TMG | Asp | [N+]=C(N(C)C)N(C)C.C(C(C(=O)[O-])N)C(=O)O | 0.02 | 4 | 170 | 120 | -1 | 5 | 5966 | 61.73518 | 496.4529 | 1.348306 | 271.3651 | 147.1786 | 77.90925 | 922.3795
N1111 | Asp | C[N+](C)(C)C.C(C(C(=O)[O-])N)C(=O)O | 0.04 | 4 | 180 | 90 | -1 | 5 | 5793 | 62.6242 | 600.5769 | 1.244248 | 267.5128 | 281.7639 | 51.30025 | 922.4127
C8TMG | Lys | CCCCCCCC[N+]=C(N(C)C)N(C)C.C(CCN)CC(C(=O)[O-])N | 0.02 | 4 | 170 | 120 | -1 | 5 | 5988 | 61.74996 | 496.8767 | 1.347983 | 271.3001 | 147.6859 | 77.89061 | 922.4301
AMIM | CoCl4 | C[N+]1=CN(C=C1)CC=C.Cl[Co-2](Cl)(Cl)Cl | 0.04 | 4 | 180 | 90 | -1 | 5 | 4574 | 60.60723 | 559.3 | 1.285656 | 276.4154 | 229.8771 | 53.00749 | 922.4781
Ch | For | C[N+](C)(C)CCO.C(=O)[O-] | 0.06 | 4 | 170 | 90 | -1 | 5 | 2256 | 61.92083 | 488.7934 | 1.356247 | 270.5515 | 166.463 | 51.77893 | 922.5202
DMIM | CoCl4 | CN1C=C[N+](=C1)C.Cl[Co-2](Cl)(Cl)Cl | 0.02 | 6 | 190 | 90 | -1 | 5 | 4734 | 73.1124 | 496.1159 | 1.348962 | 343.7059 | 98.61234 | 53.79767 | 922.5391
C6TMG | Asp | CCCCCC[N+]=C(N(C)C)N(C)C.C(C(C(=O)[O-])N)C(=O)O | 0.02 | 4 | 180 | 120 | -1 | 5 | 7522 | 63.03403 | 523.9522 | 1.321191 | 265.7735 | 181.7407 | 76.43801 | 922.5715
N2222 | ZnCl3 | CC[N+](CC)(CC)CC.Cl[Zn-](Cl)Cl | 0.06 | 4 | 170 | 120 | -1 | 5 | 4258 | 73.93968 | 554.7367 | 1.290535 | 226.5735 | 263.1136 | 65.04954 | 922.6359
EMIM | ZnCl4 | CCN1C=C[N+](=C1)C.Cl[Zn-2](Cl)(Cl)Cl | 0.08 | 4 | 180 | 90 | -1 | 5 | 1769 | 65.48486 | 469.4522 | 1.37595 | 255.8267 | 164.5663 | 49.05924 | 922.7011
C4TMG | ZnCl4 | CCCC[N+]=C(N(C)C)N(C)C.Cl[Zn-2](Cl)(Cl)Cl | 0.08 | 4 | 180 | 90 | -1 | 5 | 4814 | 75.53442 | 652.5754 | 1.192885 | 221.7899 | 388.2534 | 42.5321 | 922.7304
DMIM | ZnCl3 | CN1C=C[N+](=C1)C.Cl[Zn-](Cl)Cl | 0.04 | 4 | 190 | 180 | -1 | 5 | 1706 | 80.75589 | 381.3256 | 1.464286 | 207.4496 | 64.34708 | 109.529 | 922.8056
DMIM | FeCl4 | CN1C=C[N+](=C1)C.Cl[Fe-](Cl)(Cl)Cl | 0.08 | 4 | 190 | 90 | -1 | 5 | 2198 | 66.9032 | 498.6597 | 1.347262 | 250.4032 | 200.1404 | 48.1161 | 922.9609
N2222 | Ac | CC[N+](CC)(CC)CC.CC(=O)[O-] | 0.04 | 4 | 180 | 90 | -1 | 5 | 5825 | 62.62912 | 602.0861 | 1.244151 | 267.4918 | 283.2981 | 51.29622 | 923.1184
C6TMG | HCO3 | CCCCCC[N+]=C(N(C)C)N(C)C.OC([O-])=O | 0.02 | 4 | 160 | 90 | -1 | 5 | 6184 | 54.77574 | 536.1984 | 1.310146 | 305.8429 | 171.9393 | 58.41614 | 923.1722
C2TMG | ZnCl4 | CC[N+]=C(N(C)C)N(C)C.Cl[Zn-2](Cl)(Cl)Cl | 0.06 | 4 | 160 | 90 | -1 | 5 | 3985 | 66.13429 | 577.0044 | 1.269357 | 253.3145 | 275.3068 | 48.38318 | 923.1809
Ch | Leu | C[N+](C)(C)CCO.CC(C)CC(C(=O)[O-])N | 0.02 | 4 | 170 | 120 | -1 | 5 | 6166 | 61.83818 | 500.5517 | 1.34606 | 270.9131 | 151.8591 | 77.77949 | 923.3061
DMIM | CoCl4 | CN1C=C[N+](=C1)C.Cl[Co-2](Cl)(Cl)Cl | 0.04 | 4 | 190 | 150 | -1 | 5 | 4734 | 76.20201 | 497.025 | 1.349653 | 219.8469 | 189.2282 | 87.9499 | 923.3392
C4TMG | Ac | CCCC[N+]=C(N(C)C)N(C)C.CC(=O)[O-] | 0.04 | 4 | 170 | 90 | -1 | 5 | 5305 | 61.73196 | 585.0742 | 1.261713 | 271.3793 | 261.7576 | 51.93735 | 923.3936
C8TMG | Ala | CCCCCCCC[N+]=C(N(C)C)N(C)C.CC(C(=O)[O-])N | 0.02 | 4 | 180 | 120 | -1 | 5 | 7576 | 63.01934 | 525.3794 | 1.321499 | 265.8354 | 183.0881 | 76.45582 | 923.439
C4TMG | ZnCl4 | CCCC[N+]=C(N(C)C)N(C)C.Cl[Zn-2](Cl)(Cl)Cl | 0.02 | 4 | 180 | 180 | -1 | 5 | 4814 | 78.51564 | 419.243 | 1.427693 | 213.3686 | 93.37786 | 112.4966 | 923.4679
C2TMG | ZnCl4 | CC[N+]=C(N(C)C)N(C)C.Cl[Zn-2](Cl)(Cl)Cl | 0.08 | 4 | 170 | 90 | -1 | 5 | 3985 | 72.71272 | 608.3566 | 1.238736 | 230.3968 | 333.8658 | 44.094 | 923.5462
Ch | ZnCl4 | C[N+](C)(C)CCO.Cl[Zn-2](Cl)(Cl)Cl | 0.06 | 4 | 160 | 120 | -1 | 5 | 2102 | 68.50374 | 454.8369 | 1.392333 | 244.5527 | 140.1954 | 70.08881 | 923.5848
C6TMG | FeCl4 | CCCCCC[N+]=C(N(C)C)N(C)C.Cl[Fe-](Cl)(Cl)Cl | 0.02 | 4 | 190 | 150 | -1 | 5 | 5013 | 69.20928 | 449.2089 | 1.397997 | 242.0596 | 110.3132 | 96.83614 | 923.6031
DMIM | NiCl4 | CN1C=C[N+](=C1)C.Cl[Ni-2](Cl)(Cl)Cl | 0.02 | 4 | 180 | 120 | -1 | 5 | 4682 | 60.61808 | 473.4818 | 1.373847 | 276.3659 | 117.6314 | 79.48445 | 923.6644
C6TMG | Ac | CCCCCC[N+]=C(N(C)C)N(C)C.CC(=O)[O-] | 0.02 | 4 | 160 | 90 | -1 | 5 | 6260 | 54.80882 | 537.9866 | 1.309355 | 305.6583 | 173.9474 | 58.38088 | 923.6709
C2TMG | ZnCl3 | CC[N+]=C(N(C)C)N(C)C.Cl[Zn-](Cl)Cl | 0.02 | 6 | 180 | 90 | -1 | 5 | 3383 | 71.87612 | 475.8924 | 1.371516 | 349.6176 | 71.68221 | 54.59256 | 923.704
C4TMG | But | CCCC[N+]=C(N(C)C)N(C)C.CCCC(=O)[O-] | 0.02 | 4 | 190 | 120 | -1 | 5 | 5086 | 60.9687 | 480.9903 | 1.366641 | 274.7766 | 127.0467 | 79.16701 | 923.8157
N1111 | ZnCl3 | C[N+](C)(C)C.Cl[Zn-](Cl)Cl | 0.12 | 4 | 180 | 90 | -1 | 5 | 2044 | 76.27332 | 506.6415 | 1.341068 | 219.6413 | 244.8801 | 42.12006 | 923.8549
Ch | ZnCl3 | C[N+](C)(C)CCO.Cl[Zn-](Cl)Cl | 0.08 | 4 | 190 | 150 | -1 | 5 | 1880 | 81.14655 | 430.179 | 1.41756 | 206.4509 | 141.1373 | 82.59082 | 923.8697
C8TMG | For | CCCCCCCC[N+]=C(N(C)C)N(C)C.C(=O)[O-] | 0.02 | 4 | 180 | 120 | -1 | 5 | 7601 | 63.00914 | 526.0687 | 1.321713 | 265.8785 | 183.722 | 76.4682 | 923.8907
N2222 | CrCl4 | CC[N+](CC)(CC)CC.Cl[Cr-](Cl)(Cl)Cl | 0.02 | 4 | 180 | 90 | -1 | 5 | 9313 | 57.33645 | 595.5883 | 1.252748 | 292.1836 | 247.3733 | 56.03132 | 924.1683
Ch | Asp | C[N+](C)(C)CCO.C(C(C(=O)[O-])N)C(=O)O | 0.02 | 4 | 190 | 120 | -1 | 5 | 5125 | 60.97584 | 481.9081 | 1.366481 | 274.7445 | 128.0059 | 79.15775 | 924.1947
C8TMG | CrCl4 | CCCCCCCC[N+]=C(N(C)C)N(C)C.Cl[Cr-](Cl)(Cl)Cl | 0.02 | 4 | 180 | 120 | -1 | 5 | 9460 | 64.51112 | 557.7078 | 1.29094 | 259.6881 | 223.3318 | 74.68782 | 924.3238
DEIM | CoCl3 | CC[N]1C=C[N+](=C1)CC.Cl[Co-](Cl)Cl | 0.02 | 4 | 190 | 150 | -1 | 5 | 5047 | 69.18147 | 450.1381 | 1.398559 | 242.157 | 111.106 | 96.87508 | 924.3487
TMG | Arg | [N+]=C(N(C)C)N(C)C.C(CC(C(=O)[O-])N)CN=C(N)N | 0.02 | 4 | 180 | 120 | -1 | 5 | 7652 | 63.01865 | 527.2218 | 1.321513 | 265.8383 | 184.9268 | 76.45665 | 924.3675
C8TMG | MnCl3 | CCCCCCCC[N+]=C(N(C)C)N(C)C.Cl[Mn-](Cl)Cl | 0.04 | 4 | 190 | 120 | -1 | 5 | 5846 | 69.65388 | 565.4553 | 1.283694 | 240.5146 | 255.6451 | 69.29564 | 924.5745
DMIM | NiCl4 | CN1C=C[N+](=C1)C.Cl[Ni-2](Cl)(Cl)Cl | 0.06 | 4 | 190 | 120 | -1 | 5 | 4682 | 74.8848 | 573.8314 | 1.275375 | 223.7139 | 285.6623 | 64.45514 | 924.603
N2222 | CoCl3 | CC[N+](CC)(CC)CC.Cl[Co-](Cl)Cl | 0.04 | 4 | 190 | 90 | -1 | 5 | 7513 | 65.32787 | 656.0169 | 1.193248 | 256.4415 | 350.299 | 49.27638 | 924.6322
C4TMG | FeCl4 | CCCC[N+]=C(N(C)C)N(C)C.Cl[Fe-](Cl)(Cl)Cl | 0.04 | 4 | 190 | 120 | -1 | 5 | 4321 | 67.1369 | 517.4661 | 1.33182 | 249.5315 | 196.041 | 71.89355 | 924.6429
C6TMG | HCO3 | CCCCCC[N+]=C(N(C)C)N(C)C.OC([O-])=O | 0.02 | 4 | 170 | 120 | -1 | 5 | 6184 | 61.7579 | 501.6463 | 1.34781 | 271.2653 | 152.5004 | 77.8806 | 924.7283
N1111 | HCO3 | C[N+](C)(C)C.OC([O-])=O | 0.06 | 4 | 170 | 90 | -1 | 5 | 2307 | 61.89768 | 492.7407 | 1.356754 | 270.6527 | 170.2897 | 51.79829 | 924.7474
N2222 | ZnCl3 | CC[N+](CC)(CC)CC.Cl[Zn-](Cl)Cl | 0.02 | 6 | 180 | 90 | -1 | 5 | 4258 | 72.51015 | 490.1094 | 1.359523 | 346.5606 | 89.43364 | 54.1152 | 924.8163
N2222 | For | CC[N+](CC)(CC)CC.C(=O)[O-] | 0.02 | 4 | 170 | 120 | -1 | 5 | 6298 | 61.84518 | 503.7457 | 1.345908 | 270.8825 | 155.0925 | 77.77069 | 924.8269
N2222 | Ala | CC[N+](CC)(CC)CC.CC(C(=O)[O-])N | 0.02 | 4 | 160 | 90 | -1 | 5 | 6519 | 54.94899 | 543.7928 | 1.306015 | 304.8787 | 180.6822 | 58.23196 | 924.9041
C6TMG | Gly | CCCCCC[N+]=C(N(C)C)N(C)C.C(C(=O)[O-])N | 0.02 | 4 | 160 | 90 | -1 | 5 | 6375 | 54.82323 | 541.0399 | 1.309011 | 305.578 | 177.0964 | 58.36554 | 925.0256
N1111 | ZnCl3 | C[N+](C)(C)C.Cl[Zn-](Cl)Cl | 0.02 | 4 | 170 | 180 | -1 | 5 | 2044 | 76.06054 | 377.1499 | 1.472975 | 220.2558 | 40.92753 | 115.9666 | 925.0623
N1111 | Arg | C[N+](C)(C)C.C(CC(C(=O)[O-])N)CN=C(N)N | 0.02 | 4 | 180 | 120 | -1 | 5 | 7781 | 63.07171 | 529.8932 | 1.320401 | 265.6147 | 187.8862 | 76.39233 | 925.1473
C6TMG | FeCl4 | CCCCCC[N+]=C(N(C)C)N(C)C.Cl[Fe-](Cl)(Cl)Cl | 0.04 | 4 | 190 | 120 | -1 | 5 | 5013 | 68.23938 | 539.9943 | 1.310303 | 245.5001 | 223.7622 | 70.73204 | 925.1486
C2TMG | Asp | CC[N+]=C(N(C)C)N(C)C.C(C(C(=O)[O-])N)C(=O)O | 0.02 | 4 | 160 | 90 | -1 | 5 | 6384 | 54.82257 | 541.2964 | 1.309027 | 305.5817 | 177.3485 | 58.36624 | 925.1617
C6TMG | Ser | CCCCCC[N+]=C(N(C)C)N(C)C.C(C(C(=O)[O-])N)O | 0.02 | 4 | 160 | 90 | -1 | 5 | 6422 | 54.85372 | 542.0441 | 1.308284 | 305.4081 | 178.3028 | 58.3331 | 925.1638
C4TMG | HCO3 | CCCC[N+]=C(N(C)C)N(C)C.OC([O-])=O | 0.02 | 4 | 190 | 120 | -1 | 5 | 5227 | 60.99024 | 484.3414 | 1.366158 | 274.6796 | 130.5227 | 79.13906 | 925.2499
C6TMG | ZnCl3 | CCCCCC[N+]=C(N(C)C)N(C)C.Cl[Zn-](Cl)Cl | 0.06 | 4 | 190 | 120 | -1 | 5 | 4853 | 75.25298 | 581.4061 | 1.269135 | 222.6194 | 294.6469 | 64.13979 | 925.2705
N1111 | ZnCl3 | C[N+](C)(C)C.Cl[Zn-](Cl)Cl | 0.06 | 4 | 160 | 120 | -1 | 5 | 2044 | 68.23316 | 452.7568 | 1.397854 | 245.5225 | 136.8676 | 70.36675 | 925.3054
C4TMG | Leu | CCCC[N+]=C(N(C)C)N(C)C.CC(C)CC(C(=O)[O-])N | 0.02 | 4 | 180 | 120 | -1 | 5 | 7734 | 63.02069 | 529.1863 | 1.32147 | 265.8297 | 186.9025 | 76.45418 | 925.3283
C2TMG | Ala | CC[N+]=C(N(C)C)N(C)C.CC(C(=O)[O-])N | 0.02 | 4 | 190 | 120 | -1 | 5 | 5200 | 60.96259 | 483.8866 | 1.366778 | 274.8042 | 129.9074 | 79.17496 | 925.3324
TMG | Ala | [N+]=C(N(C)C)N(C)C.CC(C(=O)[O-])N | 0.04 | 4 | 190 | 90 | -1 | 5 | 4521 | 60.35287 | 559.0898 | 1.291609 | 277.5804 | 228.1711 | 53.33832 | 925.3493
C6TMG | Ac | CCCCCC[N+]=C(N(C)C)N(C)C.CC(=O)[O-] | 0.02 | 4 | 170 | 120 | -1 | 5 | 6260 | 61.77664 | 503.3677 | 1.347401 | 271.183 | 154.3278 | 77.85697 | 925.3845
N1111 | MnCl3 | C[N+](C)(C)C.Cl[Mn-](Cl)Cl | 0.02 | 4 | 180 | 90 | -1 | 5 | 2219 | 51.42072 | 453.9979 | 1.396872 | 325.7981 | 65.72236 | 62.47748 | 925.4347
EMIM | CoCl4 | CCN1C=C[N+](=C1)C.Cl[Co-2](Cl)(Cl)Cl | 0.04 | 4 | 190 | 150 | -1 | 5 | 4435 | 75.53095 | 489.3829 | 1.361644 | 221.8001 | 178.8515 | 88.7313 | 925.5137
EMIM | CoCl4 | CCN1C=C[N+](=C1)C.Cl[Co-2](Cl)(Cl)Cl | 0.02 | 6 | 190 | 90 | -1 | 5 | 4435 | 72.62949 | 493.1448 | 1.357931 | 345.9912 | 92.99823 | 54.15536 | 925.5381
EMIM | ZnCl4 | CCN1C=C[N+](=C1)C.Cl[Zn-2](Cl)(Cl)Cl | 0.02 | 4 | 190 | 200 | -1 | 5 | 1769 | 82.86305 | 360.4714 | 1.490682 | 202.1742 | 32.51329 | 125.7839 | 925.5768
C6TMG | Lys | CCCCCC[N+]=C(N(C)C)N(C)C.C(CCN)CC(C(=O)[O-])N | 0.02 | 4 | 190 | 120 | -1 | 5 | 5164 | 60.91563 | 483.3595 | 1.367832 | 275.016 | 129.1075 | 79.23599 | 925.5956
N1111 | ZnCl3 | C[N+](C)(C)C.Cl[Zn-](Cl)Cl | 0.04 | 4 | 190 | 180 | -1 | 5 | 2044 | 81.06096 | 392.5913 | 1.458775 | 206.6688 | 76.80565 | 109.1168 | 925.683
N1111 | But | C[N+](C)(C)C.CCCC(=O)[O-] | 0.06 | 4 | 180 | 90 | -1 | 5 | 2553 | 62.45334 | 506.4566 | 1.345196 | 268.2446 | 186.7714 | 51.4406 | 925.8263
C2TMG | FeCl4 | CC[N+]=C(N(C)C)N(C)C.Cl[Fe-](Cl)(Cl)Cl | 0.02 | 4 | 180 | 120 | -1 | 5 | 3681 | 59.63839 | 455.6973 | 1.396416 | 280.9059 | 94.00132 | 80.79017 | 926.0565
C6TMG | OH | CCCCCC[N+]=C(N(C)C)N(C)C.[OH-] | 0.04 | 4 | 180 | 90 | -1 | 5 | 7371 | 64.97256 | 652.8475 | 1.199276 | 257.8438 | 345.5576 | 49.44607 | 926.062
C4TMG | Ac | CCCC[N+]=C(N(C)C)N(C)C.CC(=O)[O-] | 0.02 | 4 | 190 | 120 | -1 | 5 | 5305 | 60.98144 | 486.3593 | 1.366356 | 274.7192 | 132.4896 | 79.15048 | 926.3575
C6TMG | ZnCl4 | CCCCCC[N+]=C(N(C)C)N(C)C.Cl[Zn-2](Cl)(Cl)Cl | 0.06 | 4 | 190 | 120 | -1 | 5 | 5675 | 77.18096 | 615.5431 | 1.237432 | 217.0584 | 335.9472 | 62.53758 | 926.4874
C2TMG | Arg | CC[N+]=C(N(C)C)N(C)C.C(CC(C(=O)[O-])N)CN=C(N)N | 0.02 | 4 | 180 | 120 | -1 | 5 | 7861 | 63.04169 | 532.0782 | 1.32103 | 265.7412 | 189.9083 | 76.42872 | 926.5543
Ch | Gly | C[N+](C)(C)CCO.C(C(=O)[O-])N | 0.06 | 4 | 180 | 90 | -1 | 5 | 2584 | 62.47392 | 508.5569 | 1.344753 | 268.1563 | 188.977 | 51.42365 | 926.6548
N2222 | ZnCl4 | CC[N+](CC)(CC)CC.Cl[Zn-2](Cl)(Cl)Cl | 0.02 | 4 | 160 | 150 | -1 | 5 | 5149 | 68.99178 | 453.1754 | 1.400156 | 242.8228 | 113.6631 | 96.68949 | 926.6659
C6TMG | Gly | CCCCCC[N+]=C(N(C)C)N(C)C.C(C(=O)[O-])N | 0.02 | 4 | 170 | 120 | -1 | 5 | 6375 | 61.78351 | 506.1465 | 1.347252 | 271.1528 | 157.1454 | 77.84832 | 926.699
C4TMG | Ala | CCCC[N+]=C(N(C)C)N(C)C.CC(C(=O)[O-])N | 0.04 | 4 | 180 | 90 | -1 | 5 | 5947 | 62.5872 | 608.4268 | 1.244984 | 267.6709 | 289.4253 | 51.33058 | 926.7054
C2TMG | Asp | CC[N+]=C(N(C)C)N(C)C.C(C(C(=O)[O-])N)C(=O)O | 0.02 | 4 | 170 | 120 | -1 | 5 | 6384 | 61.78896 | 506.3238 | 1.347133 | 271.1289 | 157.3534 | 77.84145 | 926.7283
AMIM | MnCl3 | C[N+]1=CN(C=C1)CC=C.Cl[Mn-](Cl)Cl | 0.06 | 4 | 190 | 120 | -1 | 5 | 1989 | 68.05947 | 450.5927 | 1.403275 | 246.149 | 133.5247 | 70.91901 | 926.934
C6TMG | Ser | CCCCCC[N+]=C(N(C)C)N(C)C.C(C(C(=O)[O-])N)O | 0.02 | 4 | 170 | 120 | -1 | 5 | 6422 | 61.79543 | 507.2072 | 1.346992 | 271.1005 | 158.2734 | 77.83329 | 927.0994
C2TMG | ZnCl4 | CC[N+]=C(N(C)C)N(C)C.Cl[Zn-2](Cl)(Cl)Cl | 0.08 | 4 | 190 | 120 | -1 | 5 | 3985 | 79.5154 | 576.6905 | 1.277716 | 210.6859 | 305.303 | 60.70158 | 927.2032
N2222 | But | CC[N+](CC)(CC)CC.CCCC(=O)[O-] | 0.04 | 4 | 170 | 90 | -1 | 5 | 5497 | 61.79362 | 593.9545 | 1.260454 | 271.1084 | 270.9606 | 51.88552 | 927.2042
C6TMG | ZnCl3 | CCCCCC[N+]=C(N(C)C)N(C)C.Cl[Zn-](Cl)Cl | 0.04 | 4 | 190 | 150 | -1 | 5 | 4853 | 76.06936 | 502.6567 | 1.352007 | 220.2302 | 194.3232 | 88.10327 | 927.3318
AMIM | CoCl4 | C[N+]1=CN(C=C1)CC=C.Cl[Co-2](Cl)(Cl)Cl | 0.06 | 4 | 190 | 120 | -1 | 5 | 4574 | 74.3974 | 570.9582 | 1.28373 | 225.1796 | 280.9013 | 64.87741 | 927.3441
Ch | ZnCl4 | C[N+](C)(C)CCO.Cl[Zn-2](Cl)(Cl)Cl | 0.04 | 6 | 190 | 90 | -1 | 5 | 2102 | 75.57889 | 469.2454 | 1.385543 | 332.4891 | 84.7142 | 52.042 | 927.394
C6TMG | But | CCCCCC[N+]=C(N(C)C)N(C)C.CCCC(=O)[O-] | 0.04 | 4 | 180 | 90 | -1 | 5 | 5969 | 62.57584 | 609.6081 | 1.24521 | 267.7195 | 290.5487 | 51.3399 | 927.4091
Ch | CrCl4 | C[N+](C)(C)CCO.Cl[Cr-](Cl)(Cl)Cl | 0.02 | 4 | 190 | 120 | -1 | 5 | 7553 | 62.75367 | 527.1811 | 1.327768 | 266.9609 | 183.305 | 76.91519 | 927.4747
N2222 | Ala | CC[N+](CC)(CC)CC.CC(C(=O)[O-])N | 0.02 | 4 | 170 | 120 | -1 | 5 | 6519 | 61.84469 | 509.192 | 1.345919 | 270.8846 | 160.5361 | 77.7713 | 927.5554
TMG | Asp | [N+]=C(N(C)C)N(C)C.C(C(C(=O)[O-])N)C(=O)O | 0.04 | 4 | 180 | 90 | -1 | 5 | 5966 | 62.55949 | 609.6214 | 1.245535 | 267.7895 | 290.4786 | 51.35332 | 927.5784
N2222 | Gly | CC[N+](CC)(CC)CC.C(C(=O)[O-])N | 0.04 | 4 | 180 | 90 | -1 | 5 | 6010 | 62.62405 | 611.133 | 1.244251 | 267.5134 | 292.3192 | 51.30038 | 927.6922
N2222 | ZnCl3 | CC[N+](CC)(CC)CC.Cl[Zn-](Cl)Cl | 0.02 | 4 | 160 | 150 | -1 | 5 | 4258 | 68.18341 | 438.6463 | 1.416756 | 245.7016 | 95.10886 | 97.83582 | 927.7013
EMIM | NiCl4 | CCN1C=C[N+](=C1)C.Cl[Ni-2](Cl)(Cl)Cl | 0.08 | 4 | 190 | 90 | -1 | 5 | 4386 | 73.74377 | 633.1524 | 1.222288 | 227.1754 | 362.3242 | 43.65278 | 927.7203
N2222 | ZnCl3 | CC[N+](CC)(CC)CC.Cl[Zn-](Cl)Cl | 0.04 | 4 | 170 | 150 | -1 | 5 | 4258 | 74.99136 | 485.4367 | 1.370058 | 223.3961 | 172.9492 | 89.09146 | 927.7472
C4TMG | Gly | CCCC[N+]=C(N(C)C)N(C)C.C(C(=O)[O-])N | 0.04 | 4 | 170 | 90 | -1 | 5 | 5491 | 61.7452 | 594.1243 | 1.261442 | 271.321 | 270.8771 | 51.92621 | 927.7833
N1111 | Ac | C[N+](C)(C)C.CC(=O)[O-] | 0.06 | 4 | 170 | 90 | -1 | 5 | 2398 | 61.91886 | 499.287 | 1.35629 | 270.5601 | 176.9463 | 51.78058 | 927.7885
Ch | ZnCl4 | C[N+](C)(C)CCO.Cl[Zn-2](Cl)(Cl)Cl | 0.1 | 4 | 180 | 120 | -1 | 5 | 2102 | 78.26391 | 480.1381 | 1.375444 | 214.0549 | 204.5197 | 61.56344 | 927.7912
N2222 | ZnCl4 | CC[N+](CC)(CC)CC.Cl[Zn-2](Cl)(Cl)Cl | 0.02 | 6 | 180 | 90 | -1 | 5 | 5149 | 72.99804 | 505.4229 | 1.350437 | 344.2443 | 107.4251 | 53.75352 | 927.9298
N2222 | Lys | CC[N+](CC)(CC)CC.C(CCN)CC(C(=O)[O-])N | 0.04 | 4 | 190 | 90 | -1 | 5 | 4590 | 60.29191 | 563.141 | 1.292915 | 277.861 | 231.8877 | 53.39225 | 928.0279
C2TMG | Gly | CC[N+]=C(N(C)C)N(C)C.C(C(=O)[O-])N | 0.04 | 4 | 190 | 90 | -1 | 5 | 4637 | 60.36593 | 564.822 | 1.29133 | 277.5203 | 233.9749 | 53.32678 | 928.0758
C8TMG | Lys | CCCCCCCC[N+]=C(N(C)C)N(C)C.C(CCN)CC(C(=O)[O-])N | 0.04 | 4 | 180 | 90 | -1 | 5 | 5988 | 62.54816 | 610.8031 | 1.245761 | 267.838 | 291.6025 | 51.36262 | 928.2821
C8TMG | ZnCl4 | CCCCCCCC[N+]=C(N(C)C)N(C)C.Cl[Zn-2](Cl)(Cl)Cl | 0.04 | 4 | 160 | 90 | -1 | 5 | 6559 | 63.44299 | 629.3998 | 1.227183 | 264.0603 | 314.9039 | 50.43564 | 928.2913
EMIM | NiCl4 | CCN1C=C[N+](=C1)C.Cl[Ni-2](Cl)(Cl)Cl | 0.06 | 4 | 190 | 120 | -1 | 5 | 4386 | 73.83697 | 563.6587 | 1.293474 | 226.8887 | 271.4001 | 65.36983 | 928.5661
C4TMG | Gly | CCCC[N+]=C(N(C)C)N(C)C.C(C(=O)[O-])N | 0.02 | 4 | 190 | 120 | -1 | 5 | 5491 | 60.97948 | 491.0203 | 1.366399 | 274.728 | 137.1392 | 79.15302 | 928.7099
TMG | ZnCl3 | [N+]=C(N(C)C)N(C)C.Cl[Zn-](Cl)Cl | 0.02 | 4 | 170 | 180 | -1 | 5 | 2717 | 76.30476 | 389.3753 | 1.46826 | 219.5508 | 54.22905 | 115.5954 | 928.8178
DMIM | FeCl4 | CN1C=C[N+](=C1)C.Cl[Fe-](Cl)(Cl)Cl | 0.04 | 4 | 190 | 150 | -1 | 5 | 2198 | 71.58801 | 421.1564 | 1.436641 | 234.0165 | 93.52149 | 93.61846 | 928.8989
C6TMG | ZnCl4 | CCCCCC[N+]=C(N(C)C)N(C)C.Cl[Zn-2](Cl)(Cl)Cl | 0.02 | 4 | 190 | 180 | -1 | 5 | 5675 | 78.79965 | 434.5297 | 1.423328 | 212.5996 | 109.6821 | 112.2481 | 928.9289
C6TMG | For | CCCCCC[N+]=C(N(C)C)N(C)C.C(=O)[O-] | 0.02 | 4 | 160 | 90 | -1 | 5 | 6625 | 54.79526 | 548.2646 | 1.309679 | 305.734 | 184.1353 | 58.39533 | 928.972
DEIM | ZnCl3 | CC[N]1C=C[N+](=C1)CC.Cl[Zn-](Cl)Cl | 0.02 | 4 | 170 | 90 | -1 | 5 | 1790 | 50.85253 | 446.0958 | 1.411849 | 329.4383 | 53.6086 | 63.04886 | 928.9724
C6TMG | ZnCl4 | CCCCCC[N+]=C(N(C)C)N(C)C.Cl[Zn-2](Cl)(Cl)Cl | 0.02 | 6 | 190 | 90 | -1 | 5 | 5675 | 73.37125 | 513.8981 | 1.344203 | 342.4933 | 117.7969 | 53.60787 | 929.0506
C8TMG | NiCl4 | CCCCCCCC[N+]=C(N(C)C)N(C)C.Cl[Ni-2](Cl)(Cl)Cl | 0.02 | 4 | 190 | 120 | -1 | 5 | 8296 | 63.25507 | 540.8914 | 1.317244 | 264.8448 | 199.7411 | 76.30551 | 929.0675
AMIM | CoCl4 | C[N+]1=CN(C=C1)CC=C.Cl[Co-2](Cl)(Cl)Cl | 0.02 | 4 | 180 | 120 | -1 | 5 | 4574 | 60.17437 | 474.2398 | 1.383978 | 278.4038 | 115.7654 | 80.07056 | 929.1087
Ch | HCO3 | C[N+](C)(C)CCO.OC([O-])=O | 0.04 | 4 | 180 | 120 | -1 | 5 | 1984 | 62.95251 | 438.6505 | 1.419672 | 266.1176 | 95.99588 | 76.53698 | 929.161
C2TMG | For | CC[N+]=C(N(C)C)N(C)C.C(=O)[O-] | 0.04 | 4 | 190 | 90 | -1 | 5 | 4693 | 60.37986 | 567.5167 | 1.291032 | 277.4563 | 236.7459 | 53.31448 | 929.2742
C2TMG | ZnCl3 | CC[N+]=C(N(C)C)N(C)C.Cl[Zn-](Cl)Cl | 0.02 | 4 | 160 | 150 | -1 | 5 | 3383 | 67.33603 | 424.376 | 1.434585 | 248.7936 | 76.51534 | 99.06702 | 929.4807
N2222 | But | CC[N+](CC)(CC)CC.CCCC(=O)[O-] | 0.02 | 4 | 190 | 120 | -1 | 5 | 5497 | 60.93353 | 491.5406 | 1.36743 | 274.9352 | 137.3926 | 79.21272 | 929.4853
AMIM | CoCl3 | C[N+]1=CN(C=C1)CC=C.Cl[Co-](Cl)Cl | 0.04 | 4 | 190 | 120 | -1 | 5 | 5132 | 68.11109 | 546.3331 | 1.312771 | 245.9625 | 229.5054 | 70.86526 | 929.552
C4TMG | FeCl4 | CCCC[N+]=C(N(C)C)N(C)C.Cl[Fe-](Cl)(Cl)Cl | 0.02 | 4 | 170 | 90 | -1 | 5 | 4321 | 52.88968 | 501.7947 | 1.357469 | 316.7494 | 124.4249 | 60.62041 | 929.6317
C4TMG | FeCl4 | CCCC[N+]=C(N(C)C)N(C)C.Cl[Fe-](Cl)(Cl)Cl | 0.02 | 4 | 190 | 150 | -1 | 5 | 4321 | 68.1916 | 440.4578 | 1.418861 | 245.6721 | 96.50446 | 98.2813 | 929.6592
TMG | ZnCl4 | [N+]=C(N(C)C)N(C)C.Cl[Zn-2](Cl)(Cl)Cl | 0.06 | 4 | 180 | 150 | -1 | 5 | 3192 | 79.01114 | 481.3031 | 1.378111 | 212.0305 | 184.5822 | 84.69035 | 929.7069
Ch | ZnCl3 | C[N+](C)(C)CCO.Cl[Zn-](Cl)Cl | 0.04 | 4 | 180 | 180 | -1 | 5 | 1880 | 80.38419 | 389.5283 | 1.470291 | 208.4088 | 71.23792 | 109.8816 | 929.9096
C6TMG | Ala | CCCCCC[N+]=C(N(C)C)N(C)C.CC(C(=O)[O-])N | 0.02 | 4 | 160 | 90 | -1 | 5 | 6744 | 54.83105 | 551.212 | 1.308824 | 305.5344 | 187.3204 | 58.35721 | 930.0182
C6TMG | For | CCCCCC[N+]=C(N(C)C)N(C)C.C(=O)[O-] | 0.02 | 4 | 170 | 120 | -1 | 5 | 6625 | 61.76751 | 512.4418 | 1.347601 | 271.2231 | 163.3503 | 77.86848 | 930.0212
DMIM | NiCl4 | CN1C=C[N+](=C1)C.Cl[Ni-2](Cl)(Cl)Cl | 0.08 | 4 | 190 | 90 | -1 | 5 | 4682 | 74.53025 | 650.6654 | 1.20939 | 224.7782 | 382.6951 | 43.19214 | 930.0277
N2222 | Ser | CC[N+](CC)(CC)CC.C(C(C(=O)[O-])N)O | 0.04 | 4 | 180 | 90 | -1 | 5 | 6118 | 62.63653 | 616.2632 | 1.244004 | 267.4601 | 297.5129 | 51.29016 | 930.1333
AMIM | CoCl4 | C[N+]1=CN(C=C1)CC=C.Cl[Co-2](Cl)(Cl)Cl | 0.08 | 4 | 190 | 90 | -1 | 5 | 4574 | 74.1611 | 645.0326 | 1.21541 | 225.897 | 375.7284 | 43.40713 | 930.2213
Ch | Lys | C[N+](C)(C)CCO.C(CCN)CC(C(=O)[O-])N | 0.04 | 4 | 180 | 120 | -1 | 5 | 1993 | 62.88793 | 439.5369 | 1.42113 | 266.3909 | 96.53038 | 76.61558 | 930.3332
C6TMG | OH | CCCCCC[N+]=C(N(C)C)N(C)C.[OH-] | 0.02 | 4 | 170 | 120 | -1 | 5 | 7371 | 62.353 | 525.8512 | 1.334947 | 268.6763 | 180.0376 | 77.1373 | 930.3989
DEIM | ZnCl4 | CC[N]1C=C[N+](=C1)CC.Cl[Zn-2](Cl)(Cl)Cl | 0.04 | 4 | 190 | 180 | -1 | 5 | 1966 | 80.51416 | 392.3066 | 1.468682 | 208.0724 | 74.37642 | 109.8578 | 930.4942
AMIM | CoCl3 | C[N+]1=CN(C=C1)CC=C.Cl[Co-](Cl)Cl | 0.02 | 4 | 190 | 150 | -1 | 5 | 5132 | 68.79065 | 454.5772 | 1.406505 | 243.5327 | 113.6191 | 97.42545 | 930.5411
AMIM | ZnCl4 | C[N+]1=CN(C=C1)CC=C.Cl[Zn-2](Cl)(Cl)Cl | 0.04 | 4 | 190 | 180 | -1 | 5 | 2047 | 80.63635 | 394.7719 | 1.466456 | 207.7571 | 77.32341 | 109.6914 | 930.614
N1111 | For | C[N+](C)(C)C.C(=O)[O-] | 0.06 | 4 | 180 | 90 | -1 | 5 | 2691 | 62.4696 | 516.4179 | 1.344846 | 268.1748 | 196.8159 | 51.42721 | 930.6318
C4TMG | For | CCCC[N+]=C(N(C)C)N(C)C.C(=O)[O-] | 0.02 | 4 | 190 | 120 | -1 | 5 | 5655 | 60.98214 | 495.0947 | 1.36634 | 274.7161 | 141.229 | 79.14958 | 930.7174
C4TMG | Arg | CCCC[N+]=C(N(C)C)N(C)C.C(CC(C(=O)[O-])N)CN=C(N)N | 0.02 | 4 | 180 | 120 | -1 | 5 | 8207 | 63.04253 | 540.4298 | 1.321013 | 265.7376 | 198.2644 | 76.4277 | 930.7212
C4TMG | Ser | CCCC[N+]=C(N(C)C)N(C)C.C(C(C(=O)[O-])N)O | 0.02 | 4 | 190 | 120 | -1 | 5 | 5639 | 60.96585 | 494.8273 | 1.366705 | 274.7895 | 140.8671 | 79.17072 | 930.7661
Ch | Ac | C[N+](C)(C)CCO.CC(=O)[O-] | 0.04 | 4 | 180 | 120 | -1 | 5 | 2054 | 62.95092 | 442.0486 | 1.419707 | 266.1243 | 99.38535 | 76.53891 | 930.878
C8TMG | Asp | CCCCCCCC[N+]=C(N(C)C)N(C)C.C(C(C(=O)[O-])N)C(=O)O | 0.02 | 4 | 180 | 120 | -1 | 5 | 8192 | 63.0159 | 540.2956 | 1.321571 | 265.8499 | 197.9857 | 76.45999 | 930.9332
N2222 | ZnCl4 | CC[N+](CC)(CC)CC.Cl[Zn-2](Cl)(Cl)Cl | 0.04 | 4 | 160 | 120 | -1 | 5 | 5149 | 67.95486 | 547.9779 | 1.313932 | 246.528 | 230.795 | 70.65493 | 930.9551
C8TMG | FeCl4 | CCCCCCCC[N+]=C(N(C)C)N(C)C.Cl[Fe-](Cl)(Cl)Cl | 0.04 | 4 | 190 | 120 | -1 | 5 | 5745 | 69.00275 | 566.3328 | 1.295807 | 242.7842 | 253.5991 | 69.94954 | 931.07
C4TMG | Ser | CCCC[N+]=C(N(C)C)N(C)C.C(C(C(=O)[O-])N)O | 0.04 | 4 | 170 | 90 | -1 | 5 | 5639 | 61.7589 | 601.292 | 1.261163 | 271.2609 | 278.1164 | 51.91469 | 931.2272
C6TMG | MnCl3 | CCCCCC[N+]=C(N(C)C)N(C)C.Cl[Mn-](Cl)Cl | 0.06 | 4 | 190 | 90 | -1 | 5 | 5048 | 68.23233 | 630.7258 | 1.231736 | 245.5254 | 338.0216 | 47.17882 | 931.231
C6TMG | Ala | CCCCCC[N+]=C(N(C)C)N(C)C.CC(C(=O)[O-])N | 0.02 | 4 | 170 | 120 | -1 | 5 | 6744 | 61.7774 | 515.2935 | 1.347385 | 271.1797 | 166.2578 | 77.85602 | 931.3391
N2222 | ZnCl3 | CC[N+](CC)(CC)CC.Cl[Zn-](Cl)Cl | 0.06 | 4 | 160 | 90 | -1 | 5 | 4258 | 66.21136 | 595.1713 | 1.26788 | 253.0196 | 293.8248 | 48.32687 | 931.5257
DEIM | ZnCl4 | CC[N]1C=C[N+](=C1)CC.Cl[Zn-2](Cl)(Cl)Cl | 0.04 | 4 | 180 | 150 | -1 | 5 | 1966 | 70.97152 | 414.7102 | 1.448386 | 236.0492 | 84.37687 | 94.28404 | 931.5482
Ch | MnCl3 | C[N+](C)(C)CCO.Cl[Mn-](Cl)Cl | 0.02 | 4 | 180 | 120 | -1 | 5 | 2028 | 57.93199 | 425.6641 | 1.437547 | 289.18 | 53.31428 | 83.16986 | 931.6057
DEIM | ZnCl4 | CC[N]1C=C[N+](=C1)CC.Cl[Zn-2](Cl)(Cl)Cl | 0.08 | 4 | 180 | 90 | -1 | 5 | 1966 | 65.50114 | 487.6575 | 1.375608 | 255.7631 | 182.8474 | 49.04705 | 931.6328
N1111 | Leu | C[N+](C)(C)C.CC(C)CC(C(=O)[O-])N | 0.02 | 4 | 160 | 90 | -1 | 5 | 6994 | 54.93765 | 557.0729 | 1.306285 | 304.9416 | 193.8874 | 58.24398 | 931.6789
N2222 | HCO3 | CC[N+](CC)(CC)CC.OC([O-])=O | 0.02 | 4 | 190 | 120 | -1 | 5 | 5725 | 60.9735 | 496.9133 | 1.366534 | 274.755 | 142.9975 | 79.16079 | 931.7235
Ch | Leu | C[N+](C)(C)CCO.CC(C)CC(C(=O)[O-])N | 0.04 | 4 | 180 | 90 | -1 | 5 | 6166 | 62.60502 | 618.9087 | 1.24463 | 267.5947 | 299.998 | 51.31597 | 931.7692
C2TMG | FeCl4 | CC[N+]=C(N(C)C)N(C)C.Cl[Fe-](Cl)(Cl)Cl | 0.04 | 4 | 190 | 120 | -1 | 5 | 3681 | 65.57266 | 500.0812 | 1.36359 | 255.4841 | 170.9885 | 73.60858 | 931.8358
Ch | Arg | C[N+](C)(C)CCO.C(CC(C(=O)[O-])N)CN=C(N)N | 0.02 | 4 | 160 | 90 | -1 | 5 | 6996 | 54.92602 | 557.2464 | 1.306562 | 305.0062 | 193.9839 | 58.25632 | 931.904
C6TMG | Leu | CCCCCC[N+]=C(N(C)C)N(C)C.CC(C)CC(C(=O)[O-])N | 0.02 | 4 | 180 | 120 | -1 | 5 | 8277 | 63.01424 | 542.3642 | 1.321606 | 265.8569 | 200.0453 | 76.462 | 931.9849
AMIM | FeCl4 | C[N+]1=CN(C=C1)CC=C.Cl[Fe-](Cl)(Cl)Cl | 0.06 | 4 | 190 | 120 | -1 | 5 | 2292 | 68.42886 | 468.3914 | 1.3957 | 244.8203 | 153.0349 | 70.53617 | 932.0457
C4TMG | For | CCCC[N+]=C(N(C)C)N(C)C.C(=O)[O-] | 0.04 | 4 | 170 | 90 | -1 | 5 | 5655 | 61.7291 | 602.3718 | 1.261771 | 271.3918 | 279.0402 | 51.93976 | 932.0716
C8TMG | But | CCCCCCCC[N+]=C(N(C)C)N(C)C.CCCC(=O)[O-] | 0.02 | 4 | 160 | 90 | -1 | 5 | 6873 | 54.81356 | 554.9721 | 1.309242 | 305.6319 | 190.9644 | 58.37584 | 932.1071
TMG | ZnCl4 | [N+]=C(N(C)C)N(C)C.Cl[Zn-2](Cl)(Cl)Cl | 0.02 | 4 | 170 | 180 | -1 | 5 | 3192 | 76.39864 | 398.3658 | 1.466456 | 219.2811 | 63.63137 | 115.4534 | 932.411
C4TMG | Asp | CCCC[N+]=C(N(C)C)N(C)C.C(C(C(=O)[O-])N)C(=O)O | 0.02 | 4 | 160 | 90 | -1 | 5 | 6913 | 54.82288 | 555.9889 | 1.309019 | 305.5799 | 192.0431 | 58.36591 | 932.5042
C2TMG | ZnCl3 | CC[N+]=C(N(C)C)N(C)C.Cl[Zn-](Cl)Cl | 0.06 | 4 | 190 | 150 | -1 | 5 | 3383 | 79.27541 | 490.8389 | 1.374174 | 211.3237 | 194.9749 | 84.54021 | 932.5066
N1111 | Asp | C[N+](C)(C)C.C(C(C(=O)[O-])N)C(=O)O | 0.02 | 4 | 190 | 120 | -1 | 5 | 5793 | 60.97324 | 498.6138 | 1.366539 | 274.7561 | 144.6966 | 79.16112 | 932.5766
N1111 | ZnCl3 | C[N+](C)(C)C.Cl[Zn-](Cl)Cl | 0.1 | 4 | 180 | 120 | -1 | 5 | 2044 | 77.62454 | 478.4031 | 1.386773 | 215.818 | 200.5145 | 62.07052 | 932.5882
C6TMG | HCO3 | CCCCCC[N+]=C(N(C)C)N(C)C.OC([O-])=O | 0.04 | 4 | 180 | 90 | -1 | 5 | 6184 | 62.57015 | 620.1299 | 1.245323 | 267.7438 | 301.0414 | 51.34457 | 932.7265
TMG | CoCl4 | [N+]=C(N(C)C)N(C)C.Cl[Co-2](Cl)(Cl)Cl | 0.02 | 4 | 190 | 90 | -1 | 5 | 5842 | 53.9942 | 534.6711 | 1.330891 | 310.2699 | 164.7815 | 59.61975 | 932.781
N2222 | HCO3 | CC[N+](CC)(CC)CC.OC([O-])=O | 0.04 | 4 | 170 | 90 | -1 | 5 | 5725 | 61.78745 | 605.2537 | 1.26058 | 271.1355 | 282.2274 | 51.8907 | 932.9167
C6TMG | CrCl4 | CCCCCC[N+]=C(N(C)C)N(C)C.Cl[Cr-](Cl)(Cl)Cl | 0.02 | 4 | 180 | 120 | -1 | 5 | 8986 | 63.52328 | 555.0164 | 1.311015 | 263.7265 | 215.4406 | 75.84928 | 933.0157
DMIM | MnCl3 | CN1C=C[N+](=C1)C.Cl[Mn-](Cl)Cl | 0.04 | 4 | 180 | 90 | -1 | 5 | 1851 | 55.4771 | 461.5144 | 1.404544 | 301.9763 | 101.6288 | 57.90925 | 933.0294
AMIM | ZnCl4 | C[N+]1=CN(C=C1)CC=C.Cl[Zn-2](Cl)(Cl)Cl | 0.06 | 4 | 180 | 120 | -1 | 5 | 2047 | 67.7225 | 456.622 | 1.409632 | 247.3738 | 138.102 | 71.14615 | 933.127
C8TMG | But | CCCCCCCC[N+]=C(N(C)C)N(C)C.CCCC(=O)[O-] | 0.02 | 4 | 170 | 120 | -1 | 5 | 6873 | 61.76389 | 518.587 | 1.347679 | 271.2389 | 169.475 | 77.87304 | 933.1332
N1111 | ZnCl4 | C[N+](C)(C)C.Cl[Zn-2](Cl)(Cl)Cl | 0.06 | 4 | 180 | 150 | -1 | 5 | 2368 | 76.69524 | 446.7487 | 1.419724 | 218.433 | 141.068 | 87.24768 | 933.2366
N2222 | Ac | CC[N+](CC)(CC)CC.CC(=O)[O-] | 0.02 | 4 | 190 | 120 | -1 | 5 | 5825 | 60.9535 | 499.5749 | 1.366982 | 274.8451 | 145.543 | 79.18676 | 933.2784
EMIM | NiCl4 | CCN1C=C[N+](=C1)C.Cl[Ni-2](Cl)(Cl)Cl | 0.02 | 4 | 180 | 120 | -1 | 5 | 4386 | 59.75108 | 472.8075 | 1.393782 | 280.3761 | 111.7936 | 80.6378 | 933.2948
C4TMG | Asp | CCCC[N+]=C(N(C)C)N(C)C.C(C(C(=O)[O-])N)C(=O)O | 0.02 | 4 | 170 | 120 | -1 | 5 | 6913 | 61.78561 | 519.3907 | 1.347206 | 271.1436 | 170.4014 | 77.84567 | 933.2983
Ch | Arg | C[N+](C)(C)CCO.C(CC(C(=O)[O-])N)CN=C(N)N | 0.02 | 4 | 170 | 120 | -1 | 5 | 6996 | 61.84441 | 520.9408 | 1.345925 | 270.8858 | 172.2834 | 77.77165 | 933.4328
C2TMG | ZnCl4 | CC[N+]=C(N(C)C)N(C)C.Cl[Zn-2](Cl)(Cl)Cl | 0.1 | 4 | 190 | 90 | -1 | 5 | 3985 | 78.49458 | 641.0284 | 1.22592 | 213.4259 | 386.5918 | 41.01074 | 933.4741
Ch | OH | C[N+](C)(C)CCO.[OH-] | 0.02 | 4 | 180 | 150 | -1 | 5 | 2579 | 66.45707 | 411.8752 | 1.455109 | 252.0841 | 59.10227 | 100.6888 | 933.492
DEIM | ZnCl3 | CC[N]1C=C[N+](=C1)CC.Cl[Zn-](Cl)Cl | 0.08 | 4 | 180 | 90 | -1 | 5 | 1790 | 64.79409 | 476.4315 | 1.390619 | 258.554 | 168.2952 | 49.58226 | 933.5253
TMG | ZnCl3 | [N+]=C(N(C)C)N(C)C.Cl[Zn-](Cl)Cl | 0.1 | 4 | 170 | 90 | -1 | 5 | 2717 | 73.27411 | 554.7477 | 1.312384 | 228.6316 | 282.36 | 43.75617 | 933.5658
N1111 | Leu | C[N+](C)(C)C.CC(C)CC(C(=O)[O-])N | 0.02 | 4 | 170 | 120 | -1 | 5 | 6994 | 61.82982 | 521.0145 | 1.346242 | 270.9497 | 172.2748 | 77.79001 | 933.6285
N2222 | CoCl4 | CC[N+](CC)(CC)CC.Cl[Co-2](Cl)(Cl)Cl | 0.02 | 4 | 190 | 90 | -1 | 5 | 7642 | 55.40765 | 570.508 | 1.29694 | 302.3549 | 210.0542 | 58.09886 | 933.724
Ch | CoCl4 | C[N+](C)(C)CCO.Cl[Co-2](Cl)(Cl)Cl | 0.02 | 4 | 190 | 90 | -1 | 5 | 4865 | 53.14141 | 515.2515 | 1.352249 | 315.249 | 139.426 | 60.57651 | 933.7501
Ch | ZnCl4 | C[N+](C)(C)CCO.Cl[Zn-2](Cl)(Cl)Cl | 0.08 | 4 | 190 | 150 | -1 | 5 | 2102 | 81.00837 | 447.6074 | 1.419978 | 206.803 | 158.0727 | 82.73169 | 933.7929
N1111 | But | C[N+](C)(C)C.CCCC(=O)[O-] | 0.06 | 4 | 170 | 90 | -1 | 5 | 2553 | 61.89677 | 510.9066 | 1.356774 | 270.6567 | 188.4509 | 51.79906 | 933.8403
N1111 | FeCl4 | C[N+](C)(C)C.Cl[Fe-](Cl)(Cl)Cl | 0.02 | 4 | 190 | 120 | -1 | 5 | 2546 | 58.24131 | 437.0951 | 1.43064 | 287.6442 | 66.57655 | 82.87434 | 933.8674
TMG | OH | [N+]=C(N(C)C)N(C)C.[OH-] | 0.04 | 4 | 190 | 120 | -1 | 5 | 4352 | 66.51735 | 523.7054 | 1.344225 | 251.8557 | 199.2865 | 72.56318 | 933.965
C6TMG | NiCl4 | CCCCCC[N+]=C(N(C)C)N(C)C.Cl[Ni-2](Cl)(Cl)Cl | 0.02 | 4 | 180 | 90 | -1 | 5 | 7565 | 55.30928 | 569.2851 | 1.298663 | 302.8926 | 208.3075 | 58.08496 | 933.9743
C8TMG | CoCl4 | CCCCCCCC[N+]=C(N(C)C)N(C)C.Cl[Co-2](Cl)(Cl)Cl | 0.02 | 4 | 180 | 90 | -1 | 5 | 8326 | 55.92877 | 583.7021 | 1.284279 | 299.5377 | 226.7228 | 57.44159 | 933.9905
N2222 | Leu | CC[N+](CC)(CC)CC.CC(C)CC(C(=O)[O-])N | 0.02 | 4 | 180 | 120 | -1 | 5 | 8495 | 63.04035 | 547.4062 | 1.321058 | 265.7468 | 205.229 | 76.43034 | 934.2323
DEIM | ZnCl3 | CC[N]1C=C[N+](=C1)CC.Cl[Zn-](Cl)Cl | 0.06 | 4 | 180 | 120 | -1 | 5 | 1790 | 67.00973 | 443.956 | 1.424626 | 250.0051 | 122.0479 | 71.90292 | 934.2911
C6TMG | Ac | CCCCCC[N+]=C(N(C)C)N(C)C.CC(=O)[O-] | 0.04 | 4 | 180 | 90 | -1 | 5 | 6260 | 62.57995 | 623.7319 | 1.245128 | 267.7019 | 304.6935 | 51.33653 | 934.4301
N1111 | Asp | C[N+](C)(C)C.C(C(C(=O)[O-])N)C(=O)O | 0.04 | 4 | 170 | 90 | -1 | 5 | 5793 | 61.79543 | 608.5274 | 1.260417 | 271.1005 | 285.5428 | 51.88401 | 934.4722
TMG | Asp | [N+]=C(N(C)C)N(C)C.C(C(C(=O)[O-])N)C(=O)O | 0.02 | 4 | 190 | 120 | -1 | 5 | 5966 | 60.98595 | 502.8302 | 1.366255 | 274.6989 | 148.9867 | 79.14463 | 934.5424
AMIM | FeCl4 | C[N+]1=CN(C=C1)CC=C.Cl[Fe-](Cl)(Cl)Cl | 0.08 | 4 | 190 | 90 | -1 | 5 | 2292 | 66.38046 | 511.2132 | 1.357872 | 252.3751 | 210.3431 | 48.49501 | 934.5424
TMG | ZnCl3 | [N+]=C(N(C)C)N(C)C.Cl[Zn-](Cl)Cl | 0.12 | 4 | 190 | 90 | -1 | 5 | 2717 | 78.71173 | 569.1592 | 1.299933 | 212.8371 | 315.4245 | 40.8976 | 934.5461
C4TMG | Ala | CCCC[N+]=C(N(C)C)N(C)C.CC(C(=O)[O-])N | 0.02 | 4 | 190 | 120 | -1 | 5 | 5947 | 60.96771 | 502.506 | 1.366663 | 274.7811 | 148.5566 | 79.16831 | 934.5847
AMIM | ZnCl4 | C[N+]1=CN(C=C1)CC=C.Cl[Zn-2](Cl)(Cl)Cl | 0.02 | 4 | 170 | 90 | -1 | 5 | 2047 | 50.75346 | 454.6785 | 1.414605 | 330.0814 | 61.42515 | 63.17194 | 934.6418
Ch | Gly | C[N+](C)(C)CCO.C(C(=O)[O-])N | 0.06 | 4 | 170 | 90 | -1 | 5 | 2584 | 61.9185 | 513.0148 | 1.356298 | 270.5617 | 190.6722 | 51.78088 | 934.6563
N2222 | For | CC[N+](CC)(CC)CC.C(=O)[O-] | 0.04 | 4 | 180 | 90 | -1 | 5 | 6298 | 62.62508 | 625.1307 | 1.244231 | 267.509 | 306.3222 | 51.29954 | 934.6809
C2TMG | ZnCl3 | CC[N+]=C(N(C)C)N(C)C.Cl[Zn-](Cl)Cl | 0.08 | 4 | 180 | 120 | -1 | 5 | 3383 | 76.88027 | 548.6443 | 1.32096 | 217.9073 | 268.0656 | 62.67141 | 934.802
TMG | Leu | [N+]=C(N(C)C)N(C)C.CC(C)CC(C(=O)[O-])N | 0.02 | 4 | 160 | 90 | -1 | 5 | 6971 | 54.73084 | 558.5379 | 1.311221 | 306.0938 | 193.98 | 58.46406 | 934.8794
C2TMG | Ser | CC[N+]=C(N(C)C)N(C)C.C(C(C(=O)[O-])N)O | 0.04 | 4 | 190 | 90 | -1 | 5 | 4906 | 60.35867 | 578.4648 | 1.291485 | 277.5537 | 247.5779 | 53.3332 | 934.9749
N1111 | ZnCl3 | C[N+](C)(C)C.Cl[Zn-](Cl)Cl | 0.04 | 6 | 190 | 90 | -1 | 5 | 2044 | 74.86879 | 471.3363 | 1.398684 | 335.6427 | 83.15801 | 52.53559 | 935.0101
TMG | Leu | [N+]=C(N(C)C)N(C)C.CC(C)CC(C(=O)[O-])N | 0.02 | 4 | 170 | 120 | -1 | 5 | 6971 | 61.71642 | 521.4043 | 1.348716 | 271.4476 | 172.0237 | 77.93294 | 935.0602
N2222 | OH | CC[N+](CC)(CC)CC.[OH-] | 0.02 | 4 | 170 | 120 | -1 | 5 | 7333 | 62.00772 | 527.8459 | 1.34238 | 270.1724 | 180.1067 | 77.56683 | 935.113
Ch | ZnCl3 | C[N+](C)(C)CCO.Cl[Zn-](Cl)Cl | 0.02 | 4 | 190 | 200 | -1 | 5 | 1880 | 82.10553 | 365.8561 | 1.504436 | 204.0395 | 34.87221 | 126.9444 | 935.1459
Ch | ZnCl4 | C[N+](C)(C)CCO.Cl[Zn-2](Cl)(Cl)Cl | 0.06 | 4 | 170 | 150 | -1 | 5 | 2102 | 75.85435 | 435.5422 | 1.434781 | 220.8545 | 126.6099 | 88.07787 | 935.1618
N2222 | Ac | CC[N+](CC)(CC)CC.CC(=O)[O-] | 0.04 | 4 | 170 | 90 | -1 | 5 | 5825 | 61.80155 | 610.0442 | 1.260292 | 271.0737 | 287.0917 | 51.87886 | 935.1682
C6TMG | But | CCCCCC[N+]=C(N(C)C)N(C)C.CCCC(=O)[O-] | 0.02 | 4 | 190 | 120 | -1 | 5 | 5969 | 60.94453 | 503.247 | 1.367183 | 274.8856 | 149.1629 | 79.19842 | 935.2151
DMIM | ZnCl3 | CN1C=C[N+](=C1)C.Cl[Zn-](Cl)Cl | 0.02 | 4 | 190 | 200 | -1 | 5 | 1706 | 81.95605 | 363.29 | 1.507179 | 204.4117 | 31.70239 | 127.1759 | 935.2347
C6TMG | CoCl3 | CCCCCC[N+]=C(N(C)C)N(C)C.Cl[Co-](Cl)Cl | 0.02 | 4 | 190 | 150 | -1 | 5 | 7501 | 70.37229 | 495.6298 | 1.374893 | 238.0592 | 162.3348 | 95.23577 | 935.2615
TMG | ZnCl3 | [N+]=C(N(C)C)N(C)C.Cl[Zn-](Cl)Cl | 0.08 | 4 | 170 | 120 | -1 | 5 | 2717 | 74.64453125 | 510.6102 | 1.359961 | 224.434 | 221.7408 | 64.43529 | 935.2858
N1111 | Lys | C[N+](C)(C)C.C(CCN)CC(C(=O)[O-])N | 0.04 | 4 | 180 | 120 | -1 | 5 | 2193 | 62.87807 | 449.2943 | 1.421352 | 266.4327 | 106.234 | 76.6276 | 935.3234
EMIM | FeCl4 | CCN1C=C[N+](=C1)C.Cl[Fe-](Cl)(Cl)Cl | 0.04 | 4 | 190 | 150 | -1 | 5 | 2108 | 70.94266 | 421.1234 | 1.44971 | 236.1453 | 90.50804 | 94.4701 | 935.4169
Ch | But | C[N+](C)(C)CCO.CCCC(=O)[O-] | 0.04 | 4 | 180 | 120 | -1 | 5 | 2235 | 62.93294 | 450.9354 | 1.420113 | 266.2004 | 108.1742 | 76.56079 | 935.5243
DMIM | ZnCl4 | CN1C=C[N+](=C1)C.Cl[Zn-2](Cl)(Cl)Cl | 0.02 | 4 | 180 | 180 | -1 | 5 | 1877 | 75.11176 | 378.691 | 1.492392 | 223.038 | 38.05839 | 117.5946 | 935.5417
Ch | OH | C[N+](C)(C)CCO.[OH-] | 0.02 | 4 | 160 | 90 | -1 | 5 | 2579 | 51.11 | 467.2339 | 1.404113 | 327.7788 | 76.84922 | 62.6059 | 935.6735
N2222 | ZnCl3 | CC[N+](CC)(CC)CC.Cl[Zn-](Cl)Cl | 0.08 | 4 | 170 | 90 | -1 | 5 | 4258 | 72.65839 | 631.7006 | 1.239662 | 230.569 | 357.0047 | 44.12696 | 935.6813
N2222 | Gly | CC[N+](CC)(CC)CC.C(C(=O)[O-])N | 0.02 | 4 | 190 | 120 | -1 | 5 | 6010 | 60.94585 | 504.2606 | 1.367154 | 274.8797 | 150.1842 | 79.19671 | 935.7071
C4TMG | ZnCl3 | CCCC[N+]=C(N(C)C)N(C)C.Cl[Zn-](Cl)Cl | 0.02 | 4 | 180 | 180 | -1 | 5 | 4096 | 76.90005 | 413.8311 | 1.457687 | 217.8513 | 81.11989 | 114.86 | 935.7591
Ch | For | C[N+](C)(C)CCO.C(=O)[O-] | 0.04 | 4 | 180 | 120 | -1 | 5 | 2256 | 62.94988 | 451.8301 | 1.419731 | 266.1287 | 109.1612 | 76.54018 | 935.7805
N2222 | MnCl3 | CC[N+](CC)(CC)CC.Cl[Mn-](Cl)Cl | 0.04 | 4 | 180 | 90 | -1 | 5 | 4478 | 59.58362 | 564.0009 | 1.307743 | 281.1641 | 228.9187 | 53.91813 | 935.872
EMIM | ZnCl3 | CCN1C=C[N+](=C1)C.Cl[Zn-](Cl)Cl | 0.04 | 4 | 180 | 150 | -1 | 5 | 1632 | 70.09943 | 405.3565 | 1.466405 | 238.9859 | 70.91363 | 95.45701 | 935.881
Ch | HCO3 | C[N+](C)(C)CCO.OC([O-])=O | 0.04 | 4 | 160 | 90 | -1 | 5 | 1984 | 55.48015 | 468.5594 | 1.403315 | 301.9598 | 108.9251 | 57.67446 | 935.9373
DMIM | ZnCl4 | CN1C=C[N+](=C1)C.Cl[Zn-2](Cl)(Cl)Cl | 0.08 | 4 | 180 | 90 | -1 | 5 | 1877 | 64.90736 | 483.7654 | 1.388192 | 258.1028 | 176.1669 | 49.49573 | 935.9788
C8TMG | Lys | CCCCCCCC[N+]=C(N(C)C)N(C)C.C(CCN)CC(C(=O)[O-])N | 0.02 | 4 | 190 | 120 | -1 | 5 | 5988 | 60.90528 | 504.0463 | 1.368064 | 275.0627 | 149.7342 | 79.24945 | 936.0553
C6TMG | OH | CCCCCC[N+]=C(N(C)C)N(C)C.[OH-] | 0.04 | 4 | 190 | 90 | -1 | 5 | 7371 | 64.28762 | 659.904 | 1.212556 | 260.591 | 349.2393 | 50.07373 | 936.2298
C6TMG | Arg | CCCCCC[N+]=C(N(C)C)N(C)C.C(CC(C(=O)[O-])N)CN=C(N)N | 0.02 | 4 | 180 | 120 | -1 | 5 | 8651 | 63.03241 | 551.2444 | 1.321225 | 265.7803 | 209.0241 | 76.43997 | 936.2346
C2TMG | ZnCl4 | CC[N+]=C(N(C)C)N(C)C.Cl[Zn-2](Cl)(Cl)Cl | 0.06 | 4 | 190 | 150 | -1 | 5 | 3985 | 80.41724 | 518.0724 | 1.354663 | 208.3232 | 226.4094 | 83.33984 | 936.3675
DEIM | CoCl3 | CC[N]1C=C[N+](=C1)CC.Cl[Co-](Cl)Cl | 0.06 | 4 | 190 | 90 | -1 | 5 | 5047 | 67.85062 | 634.2068 | 1.238666 | 246.9067 | 339.8559 | 47.44424 | 936.4363
C6TMG | CrCl4 | CCCCCC[N+]=C(N(C)C)N(C)C.Cl[Cr-](Cl)(Cl)Cl | 0.04 | 4 | 190 | 90 | -1 | 5 | 8986 | 66.89404 | 707.7294 | 1.16531 | 250.4374 | 409.1693 | 48.12268 | 936.5198
C2TMG | ZnCl3 | CC[N+]=C(N(C)C)N(C)C.Cl[Zn-](Cl)Cl | 0.1 | 4 | 180 | 90 | -1 | 5 | 3383 | 75.76361 | 603.5431 | 1.269684 | 221.119 | 340.0207 | 42.40343 | 936.6134
Ch | Lys | C[N+](C)(C)CCO.C(CCN)CC(C(=O)[O-])N | 0.04 | 4 | 160 | 90 | -1 | 5 | 1993 | 55.45271 | 469.2856 | 1.40401 | 302.1092 | 109.4734 | 57.703 | 936.6477
C8TMG | HCO3 | CCCCCCCC[N+]=C(N(C)C)N(C)C.OC([O-])=O | 0.02 | 4 | 160 | 90 | -1 | 5 | 7149 | 54.7719 | 563.0687 | 1.310238 | 305.8644 | 198.784 | 58.42024 | 936.6533
C8TMG | HCO3 | CCCCCCCC[N+]=C(N(C)C)N(C)C.OC([O-])=O | 0.02 | 4 | 170 | 120 | -1 | 5 | 7149 | 61.75134 | 525.4994 | 1.347953 | 271.2941 | 176.3165 | 77.88887 | 936.7264
C8TMG | Ser | CCCCCCCC[N+]=C(N(C)C)N(C)C.C(C(C(=O)[O-])N)O | 0.02 | 4 | 160 | 90 | -1 | 5 | 7242 | 54.84184 | 564.9333 | 1.308567 | 305.4743 | 201.1132 | 58.34574 | 936.7502
EMIM | ZnCl3 | CCN1C=C[N+](=C1)C.Cl[Zn-](Cl)Cl | 0.04 | 4 | 190 | 180 | -1 | 5 | 1632 | 79.43275 | 384.8399 | 1.488677 | 210.9051 | 62.5813 | 111.3534 | 936.7582
C2TMG | FeCl4 | CC[N+]=C(N(C)C)N(C)C.Cl[Fe-](Cl)(Cl)Cl | 0.04 | 4 | 180 | 90 | -1 | 5 | 3681 | 58.22814 | 535.4385 | 1.338186 | 287.7092 | 192.5559 | 55.17328 | 936.8121
Ch | Ac | C[N+](C)(C)CCO.CC(=O)[O-] | 0.04 | 4 | 160 | 90 | -1 | 5 | 2054 | 55.53188 | 471.9625 | 1.402008 | 301.6785 | 112.6632 | 57.62073 | 936.9853
C8TMG | CoCl3 | CCCCCCCC[N+]=C(N(C)C)N(C)C.Cl[Co-](Cl)Cl | 0.02 | 4 | 190 | 150 | -1 | 5 | 8116 | 70.73885 | 506.3022 | 1.367769 | 236.8257 | 174.7343 | 94.74228 | 937.0355
N2222 | Ser | CC[N+](CC)(CC)CC.C(C(C(=O)[O-])N)O | 0.02 | 4 | 190 | 120 | -1 | 5 | 6118 | 60.94691 | 506.9505 | 1.36713 | 274.8748 | 152.8804 | 79.19532 | 937.0401
N1111 | HCO3 | C[N+](C)(C)C.OC([O-])=O | 0.04 | 4 | 180 | 120 | -1 | 5 | 2307 | 62.9472 | 454.3172 | 1.419792 | 266.1401 | 111.6337 | 76.54345 | 937.0544
BMIM | ZnCl3 | CCCCN1C=C[N+](=C1)C.Cl[Zn-](Cl)Cl | 0.04 | 4 | 190 | 90 | -1 | 5 | 1558 | 54.78256 | 451.1928 | 1.42294 | 305.8049 | 86.62617 | 58.76178 | 937.0665
TMG | ZnCl3 | [N+]=C(N(C)C)N(C)C.Cl[Zn-](Cl)Cl | 0.04 | 4 | 190 | 180 | -1 | 5 | 2717 | 81.1694 | 417.3217 | 1.456826 | 206.3927 | 101.958 | 108.971 | 937.0738
C8TMG | Ac | CCCCCCCC[N+]=C(N(C)C)N(C)C.CC(=O)[O-] | 0.02 | 4 | 160 | 90 | -1 | 5 | 7224 | 54.80282 | 564.8353 | 1.309499 | 305.6918 | 200.7562 | 58.38728 | 937.167
C6TMG | Gly | CCCCCC[N+]=C(N(C)C)N(C)C.C(C(=O)[O-])N | 0.04 | 4 | 180 | 90 | -1 | 5 | 6375 | 62.58171 | 629.3117 | 1.245093 | 267.6944 | 310.2822 | 51.33509 | 937.2025
DMIM | ZnCl3 | CN1C=C[N+](=C1)C.Cl[Zn-](Cl)Cl | 0.1 | 4 | 190 | 120 | -1 | 5 | 1706 | 75.8929 | 455.5169 | 1.418973 | 220.7423 | 171.1756 | 63.59897 | 937.2452
C2TMG | Asp | CC[N+]=C(N(C)C)N(C)C.C(C(C(=O)[O-])N)C(=O)O | 0.04 | 4 | 180 | 90 | -1 | 5 | 6384 | 62.58732 | 629.6932 | 1.244982 | 267.6704 | 310.6923 | 51.33048 | 937.3374
TMG | MnCl3 | [N+]=C(N(C)C)N(C)C.Cl[Mn-](Cl)Cl | 0.02 | 4 | 190 | 150 | -1 | 5 | 2892 | 66.46803 | 419.1367 | 1.455653 | 252.0426 | 66.26428 | 100.8298 | 937.3948
C8TMG | Ser | CCCCCCCC[N+]=C(N(C)C)N(C)C.C(C(C(=O)[O-])N)O | 0.02 | 4 | 170 | 120 | -1 | 5 | 7242 | 61.78284 | 527.524 | 1.347266 | 271.1558 | 178.5191 | 77.84916 | 937.3951
C8TMG | Ac | CCCCCCCC[N+]=C(N(C)C)N(C)C.CC(=O)[O-] | 0.02 | 4 | 170 | 120 | -1 | 5 | 7224 | 61.76631 | 527.2214 | 1.347627 | 271.2283 | 178.1231 | 77.87 | 937.4241
N2222 | ZnCl4 | CC[N+](CC)(CC)CC.Cl[Zn-2](Cl)(Cl)Cl | 0.04 | 4 | 170 | 150 | -1 | 5 | 5149 | 75.65226 | 517.0699 | 1.358089 | 221.4445 | 207.3123 | 88.31315 | 937.5793
Ch | ZnCl4 | C[N+](C)(C)CCO.Cl[Zn-2](Cl)(Cl)Cl | 0.04 | 4 | 180 | 180 | -1 | 5 | 2102 | 80.08655 | 399.4194 | 1.475755 | 209.1834 | 79.94608 | 110.2899 | 937.5873
C6TMG | HCO3 | CCCCCC[N+]=C(N(C)C)N(C)C.OC([O-])=O | 0.02 | 4 | 190 | 120 | -1 | 5 | 6184 | 60.96434 | 508.4544 | 1.366739 | 274.7963 | 154.4855 | 79.17268 | 937.5967
C2TMG | Leu | CC[N+]=C(N(C)C)N(C)C.CC(C)CC(C(=O)[O-])N | 0.02 | 4 | 160 | 90 | -1 | 5 | 7285 | 54.82089 | 566.3437 | 1.309067 | 305.591 | 202.3846 | 58.36803 | 937.7053
N1111 | FeCl4 | C[N+](C)(C)C.Cl[Fe-](Cl)(Cl)Cl | 0.04 | 4 | 190 | 90 | -1 | 5 | 2546 | 56.34706 | 492.0737 | 1.383432 | 297.3141 | 137.6294 | 57.13024 | 937.7527
EMIM | ZnCl4 | CCN1C=C[N+](=C1)C.Cl[Zn-2](Cl)(Cl)Cl | 0.1 | 4 | 190 | 120 | -1 | 5 | 1769 | 76.10529 | 460.5493 | 1.415013 | 220.1263 | 177.0015 | 63.42148 | 937.7813
C6TMG | ZnCl4 | CCCCCC[N+]=C(N(C)C)N(C)C.Cl[Zn-2](Cl)(Cl)Cl | 0.04 | 4 | 180 | 150 | -1 | 5 | 5675 | 76.51979 | 532.2815 | 1.343367 | 218.9339 | 225.8999 | 87.44772 | 937.8244
C8TMG | Gly | CCCCCCCC[N+]=C(N(C)C)N(C)C.C(C(=O)[O-])N | 0.02 | 4 | 160 | 90 | -1 | 5 | 7280 | 54.80813 | 566.3366 | 1.309372 | 305.6622 | 202.2928 | 58.38162 | 937.8543
AMIM | CoCl3 | C[N+]1=CN(C=C1)CC=C.Cl[Co-](Cl)Cl | 0.02 | 4 | 180 | 90 | -1 | 5 | 5132 | 53.10417 | 523.148 | 1.352589 | 315.47 | 147.1811 | 60.49689 | 937.8687
Ch | ZnCl4 | C[N+](C)(C)CCO.Cl[Zn-2](Cl)(Cl)Cl | 0.02 | 4 | 190 | 200 | -1 | 5 | 2102 | 82.04721 | 370.237 | 1.505505 | 204.1846 | 39.01781 | 127.0346 | 937.871
C2TMG | Leu | CC[N+]=C(N(C)C)N(C)C.CC(C)CC(C(=O)[O-])N | 0.02 | 4 | 170 | 120 | -1 | 5 | 7285 | 61.77522 | 528.6492 | 1.347432 | 271.1892 | 179.6012 | 77.85876 | 938.0408
C4TMG | FeCl4 | CCCC[N+]=C(N(C)C)N(C)C.Cl[Fe-](Cl)(Cl)Cl | 0.06 | 4 | 190 | 90 | -1 | 5 | 4321 | 65.96255 | 602.0731 | 1.27412 | 253.974 | 299.2968 | 48.80225 | 938.0968
N1111 | ZnCl3 | C[N+](C)(C)C.Cl[Zn-](Cl)Cl | 0.08 | 4 | 190 | 150 | -1 | 5 | 2044 | 80.44803 | 446.333 | 1.429869 | 208.2434 | 154.7817 | 83.30794 | 938.101
C8TMG | Gly | CCCCCCCC[N+]=C(N(C)C)N(C)C.C(C(=O)[O-])N | 0.02 | 4 | 170 | 120 | -1 | 5 | 7280 | 61.76485 | 528.6146 | 1.347658 | 271.2347 | 179.5081 | 77.87183 | 938.1365
Ch | Leu | C[N+](C)(C)CCO.CC(C)CC(C(=O)[O-])N | 0.02 | 4 | 190 | 120 | -1 | 5 | 6166 | 60.91395 | 508.425 | 1.36787 | 275.0236 | 154.1632 | 79.23818 | 938.1473
C4TMG | CoCl3 | CCCC[N+]=C(N(C)C)N(C)C.Cl[Co-](Cl)Cl | 0.02 | 4 | 190 | 150 | -1 | 5 | 6951 | 69.70229 | 488.3766 | 1.388109 | 240.3475 | 151.8778 | 96.15122 | 938.2429
C6TMG | Ser | CCCCCC[N+]=C(N(C)C)N(C)C.C(C(C(=O)[O-])N)O | 0.04 | 4 | 180 | 90 | -1 | 5 | 6422 | 62.58308 | 631.5854 | 1.245066 | 267.6886 | 312.5629 | 51.33396 | 938.3257
DMIM | ZnCl4 | CN1C=C[N+](=C1)C.Cl[Zn-2](Cl)(Cl)Cl | 0.02 | 4 | 170 | 120 | -1 | 5 | 1877 | 57.36183 | 425.7387 | 1.451103 | 292.0544 | 49.8351 | 83.84918 | 938.4209
C4TMG | ZnCl4 | CCCC[N+]=C(N(C)C)N(C)C.Cl[Zn-2](Cl)(Cl)Cl | 0.02 | 6 | 180 | 90 | -1 | 5 | 4814 | 71.90108 | 506.0381 | 1.37104 | 349.4963 | 101.9682 | 54.57361 | 938.5389
AMIM | ZnCl4 | C[N+]1=CN(C=C1)CC=C.Cl[Zn-2](Cl)(Cl)Cl | 0.02 | 4 | 190 | 200 | -1 | 5 | 2047 | 81.93813 | 369.7076 | 1.507509 | 204.4564 | 38.04748 | 127.2037 | 938.6084
C6TMG | NiCl4 | CCCCCC[N+]=C(N(C)C)N(C)C.Cl[Ni-2](Cl)(Cl)Cl | 0.02 | 4 | 190 | 120 | -1 | 5 | 7565 | 62.01594 | 533.747 | 1.343563 | 270.1366 | 185.7803 | 77.83015 | 938.6551
N1111 | For | C[N+](C)(C)C.C(=O)[O-] | 0.06 | 4 | 170 | 90 | -1 | 5 | 2691 | 61.91388 | 520.9491 | 1.356399 | 270.5819 | 198.5825 | 51.78474 | 938.6741
C6TMG | Ac | CCCCCC[N+]=C(N(C)C)N(C)C.CC(=O)[O-] | 0.02 | 4 | 190 | 120 | -1 | 5 | 6260 | 60.95478 | 510.4331 | 1.366953 | 274.8394 | 156.4086 | 79.1851 | 938.6932
N1111 | ZnCl4 | C[N+](C)(C)C.Cl[Zn-2](Cl)(Cl)Cl | 0.12 | 4 | 190 | 90 | -1 | 5 | 2368 | 76.66212 | 542.7763 | 1.334688 | 218.5274 | 282.2579 | 41.99102 | 938.7319
TMG | CrCl4 | [N+]=C(N(C)C)N(C)C.Cl[Cr-](Cl)(Cl)Cl | 0.02 | 4 | 180 | 90 | -1 | 5 | 8146 | 55.49665 | 583.3073 | 1.294279 | 301.87 | 223.5484 | 57.88885 | 938.7931
C8TMG | ZnCl3 | CCCCCCCC[N+]=C(N(C)C)N(C)C.Cl[Zn-](Cl)Cl | 0.06 | 4 | 170 | 90 | -1 | 5 | 5644 | 69.08279 | 662.1917 | 1.215642 | 242.5028 | 373.278 | 46.41089 | 938.9167
C4TMG | Ala | CCCC[N+]=C(N(C)C)N(C)C.CC(C(=O)[O-])N | 0.04 | 4 | 170 | 90 | -1 | 5 | 5947 | 61.74492 | 616.6222 | 1.261448 | 271.3223 | 293.3734 | 51.92645 | 939.0352
N2222 | Arg | CC[N+](CC)(CC)CC.C(CC(C(=O)[O-])N)CN=C(N)N | 0.02 | 4 | 180 | 120 | -1 | 5 | 8924 | 63.06456 | 557.5562 | 1.320551 | 265.6448 | 215.5104 | 76.401 | 939.0537
C6TMG | CoCl3 | CCCCCC[N+]=C(N(C)C)N(C)C.Cl[Co-](Cl)Cl | 0.04 | 4 | 180 | 90 | -1 | 5 | 7501 | 64.27579 | 666.0851 | 1.212277 | 260.6389 | 355.4641 | 49.98207 | 939.181
N2222 | For | CC[N+](CC)(CC)CC.C(=O)[O-] | 0.02 | 4 | 190 | 120 | -1 | 5 | 6298 | 60.95159 | 511.4093 | 1.367025 | 274.8537 | 157.3663 | 79.18924 | 939.217
N1111 | Ac | C[N+](C)(C)C.CC(=O)[O-] | 0.04 | 4 | 180 | 120 | -1 | 5 | 2398 | 62.94861 | 458.7103 | 1.41976 | 266.1341 | 116.0345 | 76.54173 | 939.235
N2222 | MnCl3 | CC[N+](CC)(CC)CC.Cl[Mn-](Cl)Cl | 0.04 | 4 | 190 | 120 | -1 | 5 | 4478 | 66.34158 | 530.878 | 1.347786 | 252.523 | 205.5996 | 72.75543 | 939.332
Ch | ZnCl3 | C[N+](C)(C)CCO.Cl[Zn-](Cl)Cl | 0.08 | 4 | 180 | 150 | -1 | 5 | 1880 | 79.77525 | 437.4422 | 1.441274 | 209.9996 | 143.5634 | 83.87916 | 939.3582
N1111 | CoCl3 | C[N+](C)(C)C.Cl[Co-](Cl)Cl | 0.02 | 4 | 190 | 120 | -1 | 5 | 6002 | 60.70237 | 506.0825 | 1.372637 | 275.9822 | 150.5859 | 79.51436 | 939.3599
C4TMG | But | CCCC[N+]=C(N(C)C)N(C)C.CCCC(=O)[O-] | 0.04 | 4 | 190 | 90 | -1 | 5 | 5086 | 60.35944 | 587.5409 | 1.291468 | 277.5502 | 256.6582 | 53.33251 | 939.5046
C8TMG | Leu | CCCCCCCC[N+]=C(N(C)C)N(C)C.CC(C)CC(C(=O)[O-])N | 0.02 | 4 | 180 | 120 | -1 | 5 | 8891 | 63.00348 | 557.2991 | 1.321831 | 265.9024 | 214.9216 | 76.47507 | 939.5653
C6TMG | ZnCl3 | CCCCCC[N+]=C(N(C)C)N(C)C.Cl[Zn-](Cl)Cl | 0.08 | 4 | 190 | 90 | -1 | 5 | 4853 | 74.32494 | 666.4784 | 1.212731 | 225.3991 | 397.7679 | 43.31145 | 939.6046
N2222 | Asp | CC[N+](CC)(CC)CC.C(C(C(=O)[O-])N)C(=O)O | 0.02 | 4 | 160 | 90 | -1 | 5 | 7540 | 54.91618 | 572.4329 | 1.306796 | 305.0608 | 209.1053 | 58.26676 | 939.6143
C8TMG | CrCl4 | CCCCCCCC[N+]=C(N(C)C)N(C)C.Cl[Cr-](Cl)(Cl)Cl | 0.02 | 4 | 170 | 90 | -1 | 5 | 9460 | 56.49188 | 608.3415 | 1.27091 | 296.5519 | 255.0346 | 56.75496 | 939.6257
EMIM | CoCl3 | CCN1C=C[N+](=C1)C.Cl[Co-](Cl)Cl | 0.06 | 4 | 190 | 90 | -1 | 5 | 5050 | 67.62705 | 636.5061 | 1.242761 | 247.723 | 341.1821 | 47.60108 | 939.6333
Ch | ZnCl3 | C[N+](C)(C)CCO.Cl[Zn-](Cl)Cl | 0.12 | 4 | 170 | 90 | -1 | 5 | 1880 | 74.16861 | 500.7263 | 1.378692 | 225.8742 | 231.6237 | 43.22845 | 939.7092
C8TMG | CrCl4 | CCCCCCCC[N+]=C(N(C)C)N(C)C.Cl[Cr-](Cl)(Cl)Cl | 0.04 | 4 | 190 | 90 | -1 | 5 | 9460 | 67.43518 | 723.4601 | 1.155959 | 248.4278 | 427.2958 | 47.73652 | 939.7096
TMG | ZnCl3 | [N+]=C(N(C)C)N(C)C.Cl[Zn-](Cl)Cl | 0.04 | 6 | 190 | 90 | -1 | 5 | 2717 | 75.58194 | 494.011 | 1.385487 | 332.4757 | 109.4953 | 52.0399 | 939.7489
N2222 | Gly | CC[N+](CC)(CC)CC.C(C(=O)[O-])N | 0.04 | 4 | 170 | 90 | -1 | 5 | 6010 | 61.79836 | 619.1941 | 1.260357 | 271.0877 | 296.2249 | 51.88154 | 939.7757
C2TMG | FeCl4 | CC[N+]=C(N(C)C)N(C)C.Cl[Fe-](Cl)(Cl)Cl | 0.06 | 4 | 190 | 90 | -1 | 5 | 3681 | 64.28847 | 572.2668 | 1.307299 | 260.5875 | 261.6062 | 50.07307 | 939.7828
DMIM | NiCl4 | CN1C=C[N+](=C1)C.Cl[Ni-2](Cl)(Cl)Cl | 0.04 | 4 | 190 | 150 | -1 | 5 | 4682 | 74.78349 | 504.3348 | 1.375254 | 224.017 | 190.6996 | 89.61818 | 939.7945
C8TMG | CoCl3 | CCCCCCCC[N+]=C(N(C)C)N(C)C.Cl[Co-](Cl)Cl | 0.04 | 4 | 180 | 90 | -1 | 5 | 8116 | 65.22784 | 685.0819 | 1.194583 | 256.8347 | 378.9947 | 49.25255 | 939.8324
C6TMG | But | CCCCCC[N+]=C(N(C)C)N(C)C.CCCC(=O)[O-] | 0.04 | 4 | 170 | 90 | -1 | 5 | 5969 | 61.72809 | 617.8759 | 1.261792 | 271.3963 | 294.539 | 51.9406 | 939.8339
C2TMG | Asp | CC[N+]=C(N(C)C)N(C)C.C(C(C(=O)[O-])N)C(=O)O | 0.02 | 4 | 190 | 120 | -1 | 5 | 6384 | 60.97975 | 513.321 | 1.366393 | 274.7268 | 159.4415 | 79.15267 | 939.8572
Ch | ZnCl3 | C[N+](C)(C)CCO.Cl[Zn-](Cl)Cl | 0.04 | 4 | 160 | 150 | -1 | 5 | 1880 | 70.13513 | 415.6256 | 1.464191 | 238.8642 | 81.64813 | 95.11324 | 939.9081
C4TMG | CrCl4 | CCCC[N+]=C(N(C)C)N(C)C.Cl[Cr-](Cl)(Cl)Cl | 0.04 | 4 | 190 | 90 | -1 | 5 | 8593 | 66.01398 | 699.031 | 1.180846 | 253.7762 | 396.4906 | 48.76423 | 939.9383
N1111 | ZnCl3 | C[N+](C)(C)C.Cl[Zn-](Cl)Cl | 0.06 | 4 | 170 | 150 | -1 | 5 | 2044 | 75.31624 | 435.1355 | 1.445032 | 222.4324 | 123.996 | 88.70716 | 940.084
DMIM | NiCl4 | CN1C=C[N+](=C1)C.Cl[Ni-2](Cl)(Cl)Cl | 0.02 | 6 | 190 | 90 | -1 | 5 | 4682 | 71.69974 | 504.786 | 1.37554 | 350.4777 | 99.45071 | 54.85761 | 940.1631
C6TMG | Gly | CCCCCC[N+]=C(N(C)C)N(C)C.C(C(=O)[O-])N | 0.02 | 4 | 190 | 120 | -1 | 5 | 6375 | 60.95251 | 513.3255 | 1.367004 | 274.8496 | 159.2878 | 79.18805 | 940.1649
N2222 | Ala | CC[N+](CC)(CC)CC.CC(C(=O)[O-])N | 0.04 | 4 | 180 | 90 | -1 | 5 | 6519 | 62.61686 | 635.9632 | 1.244394 | 267.5441 | 317.1128 | 51.30627 | 940.1788
Ch | Asp | C[N+](C)(C)CCO.C(C(C(=O)[O-])N)C(=O)O | 0.04 | 4 | 190 | 90 | -1 | 5 | 5125 | 60.37601 | 589.3472 | 1.291114 | 277.474 | 258.5553 | 53.31788 | 940.2305
EMIM | MnCl3 | CCN1C=C[N+](=C1)C.Cl[Mn-](Cl)Cl | 0.04 | 4 | 180 | 90 | -1 | 5 | 1767 | 54.91594 | 461.5713 | 1.418897 | 305.0621 | 98.00814 | 58.501 | 940.2341
AMIM | ZnCl4 | C[N+]1=CN(C=C1)CC=C.Cl[Zn-2](Cl)(Cl)Cl | 0.04 | 4 | 180 | 150 | -1 | 5 | 2047 | 70.44535 | 421.31 | 1.459205 | 237.8123 | 88.50943 | 94.98826 | 940.2573
N2222 | Asp | CC[N+](CC)(CC)CC.C(C(C(=O)[O-])N)C(=O)O | 0.02 | 4 | 170 | 120 | -1 | 5 | 7540 | 61.83505 | 534.4183 | 1.346129 | 270.9268 | 185.708 | 77.78343 | 940.2734
TMG | Lys | [N+]=C(N(C)C)N(C)C.C(CCN)CC(C(=O)[O-])N | 0.06 | 4 | 180 | 90 | -1 | 5 | 2912 | 62.36543 | 533.4712 | 1.347092 | 268.6228 | 213.3353 | 51.51311 | 940.2817
DEIM | NiCl4 | CC[N]1C=C[N+](=C1)CC.Cl[Ni-2](Cl)(Cl)Cl | 0.04 | 4 | 180 | 90 | -1 | 5 | 4423 | 59.20712 | 564.7579 | 1.316059 | 282.952 | 227.5449 | 54.261 | 940.4084
TMG | Asp | [N+]=C(N(C)C)N(C)C.C(C(C(=O)[O-])N)C(=O)O | 0.04 | 4 | 170 | 90 | -1 | 5 | 5966 | 61.68361 | 618.1733 | 1.262702 | 271.592 | 294.6032 | 51.97806 | 940.4376
TMG | ZnCl3 | [N+]=C(N(C)C)N(C)C.Cl[Zn-](Cl)Cl | 0.1 | 4 | 190 | 120 | -1 | 5 | 2717 | 79.71967 | 530.2224 | 1.350859 | 210.146 | 259.5304 | 60.54604 | 940.5405
DEIM | CoCl4 | CC[N]1C=C[N+](=C1)CC.Cl[Co-2](Cl)(Cl)Cl | 0.04 | 4 | 190 | 150 | -1 | 5 | 4469 | 74.36926 | 498.42 | 1.382914 | 225.2648 | 183.0379 | 90.11734 | 940.6671
TMG | OH | [N+]=C(N(C)C)N(C)C.[OH-] | 0.04 | 4 | 180 | 120 | -1 | 5 | 4352 | 66.01407 | 527.5691 | 1.353831 | 253.7758 | 200.8059 | 72.9874 | 940.7001
C8TMG | Lys | CCCCCCCC[N+]=C(N(C)C)N(C)C.C(CCN)CC(C(=O)[O-])N | 0.04 | 4 | 170 | 90 | -1 | 5 | 5988 | 61.69961 | 619.0991 | 1.262374 | 271.5216 | 295.6129 | 51.96458 | 940.7368
DEIM | ZnCl4 | CC[N]1C=C[N+](=C1)CC.Cl[Zn-2](Cl)(Cl)Cl | 0.02 | 4 | 190 | 200 | -1 | 5 | 1966 | 81.67931 | 369.3688 | 1.512286 | 205.1043 | 36.65772 | 127.6068 | 940.8275
C6TMG | ZnCl3 | CCCCCC[N+]=C(N(C)C)N(C)C.Cl[Zn-](Cl)Cl | 0.06 | 4 | 180 | 120 | -1 | 5 | 4853 | 73.97988 | 591.2962 | 1.290402 | 226.4504 | 299.7174 | 65.12845 | 940.8493
DEIM | CoCl4 | CC[N]1C=C[N+](=C1)CC.Cl[Co-2](Cl)(Cl)Cl | 0.02 | 6 | 190 | 90 | -1 | 5 | 4469 | 71.4722 | 501.8543 | 1.379919 | 351.5935 | 95.22857 | 55.03226 | 940.8868
C6TMG | Asp | CCCCCC[N+]=C(N(C)C)N(C)C.C(C(C(=O)[O-])N)C(=O)O | 0.02 | 4 | 170 | 120 | -1 | 5 | 7522 | 61.77655 | 534.4806 | 1.347403 | 271.1834 | 185.4401 | 77.85709 | 940.942
C6TMG | Ser | CCCCCC[N+]=C(N(C)C)N(C)C.C(C(C(=O)[O-])N)O | 0.02 | 4 | 190 | 120 | -1 | 5 | 6422 | 60.93997 | 514.6057 | 1.367285 | 274.9062 | 160.4952 | 79.20434 | 940.9456
DMIM | MnCl3 | CN1C=C[N+](=C1)C.Cl[Mn-](Cl)Cl | 0.04 | 4 | 190 | 150 | -1 | 5 | 1851 | 70.1085 | 414.9683 | 1.466959 | 238.955 | 80.41921 | 95.59411 | 940.9637
C4TMG | ZnCl3 | CCCC[N+]=C(N(C)C)N(C)C.Cl[Zn-](Cl)Cl | 0.06 | 4 | 170 | 120 | -1 | 5 | 4096 | 72.09829 | 558.6386 | 1.323496 | 232.3602 | 259.5675 | 66.7109 | 941.0671
C6TMG | Asp | CCCCCC[N+]=C(N(C)C)N(C)C.C(C(C(=O)[O-])N)C(=O)O | 0.02 | 4 | 160 | 90 | -1 | 5 | 7522 | 54.81193 | 573.0214 | 1.309281 | 305.641 | 209.0029 | 58.37757 | 941.1512
DMIM | ZnCl4 | CN1C=C[N+](=C1)C.Cl[Zn-2](Cl)(Cl)Cl | 0.08 | 4 | 190 | 150 | -1 | 5 | 1877 | 79.63898 | 438.0928 | 1.444395 | 210.359 | 143.5796 | 84.15427 | 941.2439
TMG | OH | [N+]=C(N(C)C)N(C)C.[OH-] | 0.06 | 4 | 190 | 90 | -1 | 5 | 4352 | 65.80811 | 605.6384 | 1.277111 | 254.5701 | 302.1515 | 48.91678 | 941.3745
Ch | Pro | C[N+](C)(C)CCO.CCC(=O)[O-] | 0.02 | 4 | 180 | 120 | -1 | 5 | 9184 | 63.0994 | 563.5238 | 1.319822 | 265.4981 | 221.6668 | 76.35881 | 941.6729
C4TMG | ZnCl3 | CCCC[N+]=C(N(C)C)N(C)C.Cl[Zn-](Cl)Cl | 0.04 | 4 | 160 | 120 | -1 | 5 | 4096 | 65.47669 | 519.7325 | 1.363662 | 255.8586 | 190.5449 | 73.32908 | 941.6973
C8TMG | Ala | CCCCCCCC[N+]=C(N(C)C)N(C)C.CC(C(=O)[O-])N | 0.02 | 4 | 170 | 120 | -1 | 5 | 7576 | 61.77008 | 535.868 | 1.347544 | 271.2118 | 186.7909 | 77.86524 | 941.7062
Ch | HCO3 | C[N+](C)(C)CCO.OC([O-])=O | 0.06 | 4 | 190 | 90 | -1 | 5 | 1984 | 60.03877 | 483.6319 | 1.399833 | 279.0326 | 150.982 | 53.61737 | 941.7323
C8TMG | Ala | CCCCCCCC[N+]=C(N(C)C)N(C)C.CC(C(=O)[O-])N | 0.02 | 4 | 160 | 90 | -1 | 5 | 7576 | 54.81943 | 574.4433 | 1.309102 | 305.5992 | 210.4745 | 58.36958 | 941.7726
DMIM | ZnCl4 | CN1C=C[N+](=C1)C.Cl[Zn-2](Cl)(Cl)Cl | 0.1 | 4 | 190 | 120 | -1 | 5 | 1877 | 76.21191 | 470.696 | 1.413034 | 219.8183 | 187.545 | 63.33275 | 941.8649
N1111 | ZnCl4 | C[N+](C)(C)C.Cl[Zn-2](Cl)(Cl)Cl | 0.02 | 6 | 180 | 90 | -1 | 5 | 2368 | 69.66875 | 468.7823 | 1.41497 | 360.6948 | 51.76517 | 56.32226 | 941.8763
Ch | ZnCl3 | C[N+](C)(C)CCO.Cl[Zn-](Cl)Cl | 0.02 | 6 | 190 | 120 | -1 | 5 | 1880 | 77.34796 | 436.9067 | 1.447009 | 324.8846 | 37.01715 | 75.005 | 941.9579
N1111 | Gly | C[N+](C)(C)C.C(C(=O)[O-])N | 0.06 | 4 | 180 | 90 | -1 | 5 | 3001 | 62.46638 | 539.1187 | 1.344915 | 268.1886 | 219.5002 | 51.42986 | 942.0169
C6TMG | ZnCl3 | CCCCCC[N+]=C(N(C)C)N(C)C.Cl[Zn-](Cl)Cl | 0.02 | 6 | 190 | 90 | -1 | 5 | 4853 | 71.69495 | 508.4522 | 1.375632 | 350.5011 | 103.0898 | 54.86128 | 942.0421
Ch | OH | C[N+](C)(C)CCO.[OH-] | 0.06 | 4 | 170 | 90 | -1 | 5 | 2579 | 61.41532 | 516.846 | 1.36741 | 272.7784 | 191.8624 | 52.20512 | 942.1281
N2222 | Ser | CC[N+](CC)(CC)CC.C(C(C(=O)[O-])N)O | 0.04 | 4 | 170 | 90 | -1 | 5 | 6118 | 61.81712 | 624.3277 | 1.259975 | 271.0054 | 301.4565 | 51.8658 | 942.1512
N2222 | Ala | CC[N+](CC)(CC)CC.CC(C(=O)[O-])N | 0.02 | 4 | 190 | 120 | -1 | 5 | 6519 | 60.93619 | 517.062 | 1.36737 | 274.9232 | 162.9295 | 79.20925 | 942.2161
C8TMG | For | CCCCCCCC[N+]=C(N(C)C)N(C)C.C(=O)[O-] | 0.02 | 4 | 170 | 120 | -1 | 5 | 7601 | 61.75554 | 536.6107 | 1.347862 | 271.2756 | 187.4515 | 77.88357 | 942.2362
C6TMG | Lys | CCCCCC[N+]=C(N(C)C)N(C)C.C(CCN)CC(C(=O)[O-])N | 0.04 | 4 | 190 | 90 | -1 | 5 | 5164 | 60.30637 | 591.9976 | 1.292605 | 277.7944 | 260.8237 | 53.37945 | 942.3012
C8TMG | OH | CCCCCCCC[N+]=C(N(C)C)N(C)C.[OH-] | 0.02 | 4 | 170 | 120 | -1 | 5 | 8374 | 62.37563 | 550.1498 | 1.334462 | 268.5788 | 204.4617 | 77.10931 | 942.306
N2222 | MnCl3 | CC[N+](CC)(CC)CC.Cl[Mn-](Cl)Cl | 0.02 | 4 | 190 | 150 | -1 | 5 | 4478 | 67.40071 | 449.1738 | 1.43551 | 248.5548 | 101.1844 | 99.43455 | 942.3418
N2222 | ZnCl3 | CC[N+](CC)(CC)CC.Cl[Zn-](Cl)Cl | 0.08 | 4 | 190 | 120 | -1 | 5 | 4258 | 79.12029 | 600.5902 | 1.284096 | 211.738 | 327.8474 | 61.00471 | 942.3433
Ch | But | C[N+](C)(C)CCO.CCCC(=O)[O-] | 0.04 | 4 | 160 | 90 | -1 | 5 | 2235 | 55.50553 | 482.1192 | 1.402674 | 301.8217 | 122.6494 | 57.64809 | 942.3964
C2TMG | Ala | CC[N+]=C(N(C)C)N(C)C.CC(C(=O)[O-])N | 0.04 | 4 | 190 | 90 | -1 | 5 | 5200 | 60.35674 | 593.3203 | 1.291526 | 277.5626 | 262.4228 | 53.3349 | 942.4232
EMIM | FeCl4 | CCN1C=C[N+](=C1)C.Cl[Fe-](Cl)(Cl)Cl | 0.04 | 4 | 180 | 90 | -1 | 5 | 2108 | 55.33927 | 476.8095 | 1.408043 | 302.7285 | 116.0276 | 58.05348 | 942.4261
N1111 | Lys | C[N+](C)(C)C.C(CCN)CC(C(=O)[O-])N | 0.04 | 4 | 160 | 90 | -1 | 5 | 2193 | 55.43214 | 480.4496 | 1.404531 | 302.2213 | 120.5039 | 57.72441 | 942.4901
C2TMG | FeCl4 | CC[N+]=C(N(C)C)N(C)C.Cl[Fe-](Cl)(Cl)Cl | 0.02 | 4 | 190 | 150 | -1 | 5 | 3681 | 66.74394 | 435.4076 | 1.449635 | 251.0007 | 83.99395 | 100.413 | 942.5215
C6TMG | ZnCl3 | CCCCCC[N+]=C(N(C)C)N(C)C.Cl[Zn-](Cl)Cl | 0.04 | 4 | 180 | 150 | -1 | 5 | 4853 | 74.80522 | 511.011 | 1.374158 | 223.9519 | 197.607 | 89.45206 | 942.5844
BMIM | ZnCl4 | CCCCN1C=C[N+](=C1)C.Cl[Zn-2](Cl)(Cl)Cl | 0.04 | 4 | 190 | 90 | -1 | 5 | 1659 | 54.62387 | 458.1356 | 1.427074 | 306.6933 | 92.50985 | 58.9325 | 942.6049
EMIM | ZnCl3 | CCN1C=C[N+](=C1)C.Cl[Zn-](Cl)Cl | 0.1 | 4 | 190 | 120 | -1 | 5 | 1632 | 75.15771 | 452.4752 | 1.432854 | 222.9016 | 165.3525 | 64.2211 | 942.6645
C8TMG | Arg | CCCCCCCC[N+]=C(N(C)C)N(C)C.C(CC(C(=O)[O-])N)CN=C(N)N | 0.02 | 4 | 180 | 120 | -1 | 5 | 9173 | 63.02407 | 563.9315 | 1.3214 | 265.8155 | 221.6659 | 76.45008 | 942.6655
Ch | For | C[N+](C)(C)CCO.C(=O)[O-] | 0.04 | 4 | 160 | 90 | -1 | 5 | 2256 | 55.52204 | 483.1278 | 1.402256 | 301.7319 | 123.765 | 57.63094 | 942.6921
C4TMG | HCO3 | CCCC[N+]=C(N(C)C)N(C)C.OC([O-])=O | 0.04 | 4 | 190 | 90 | -1 | 5 | 5227 | 60.38303 | 594.4239 | 1.290964 | 277.4417 | 263.6705 | 53.31168 | 942.6939
C8TMG | CoCl4 | CCCCCCCC[N+]=C(N(C)C)N(C)C.Cl[Co-2](Cl)(Cl)Cl | 0.02 | 4 | 190 | 120 | -1 | 5 | 8326 | 62.36153 | 549.3741 | 1.336118 | 268.6396 | 203.3357 | 77.39885 | 942.7459
EMIM | ZnCl4 | CCN1C=C[N+](=C1)C.Cl[Zn-2](Cl)(Cl)Cl | 0.08 | 4 | 190 | 150 | -1 | 5 | 1769 | 79.16034 | 432.4304 | 1.453128 | 211.6309 | 136.1364 | 84.6631 | 942.7794
C8TMG | For | CCCCCCCC[N+]=C(N(C)C)N(C)C.C(=O)[O-] | 0.02 | 4 | 160 | 90 | -1 | 5 | 7601 | 54.77817 | 575.571 | 1.310088 | 305.8294 | 211.3281 | 58.41355 | 942.8295
TMG | ZnCl4 | [N+]=C(N(C)C)N(C)C.Cl[Zn-2](Cl)(Cl)Cl | 0.04 | 4 | 190 | 180 | -1 | 5 | 3192 | 81.44022 | 433.6996 | 1.451981 | 205.7064 | 119.3845 | 108.6086 | 942.8405
Ch | HCO3 | C[N+](C)(C)CCO.OC([O-])=O | 0.04 | 4 | 170 | 120 | -1 | 5 | 1984 | 62.00973 | 445.1833 | 1.440578 | 270.1636 | 97.45539 | 77.56432 | 942.8806
N1111 | Arg | C[N+](C)(C)C.C(CC(C(=O)[O-])N)CN=C(N)N | 0.02 | 4 | 160 | 90 | -1 | 5 | 7781 | 54.91579 | 579.1205 | 1.306805 | 305.0629 | 215.7904 | 58.26716 | 942.9626
TMG | Arg | [N+]=C(N(C)C)N(C)C.C(CC(C(=O)[O-])N)CN=C(N)N | 0.02 | 4 | 170 | 120 | -1 | 5 | 7652 | 61.74045 | 537.9999 | 1.348191 | 271.3419 | 188.7553 | 77.90261 | 943.0955
N1111 | Arg | C[N+](C)(C)C.C(CC(C(=O)[O-])N)CN=C(N)N | 0.02 | 4 | 170 | 120 | -1 | 5 | 7781 | 61.84074 | 540.3043 | 1.346005 | 270.9019 | 191.6261 | 77.77627 | 943.1545
C6TMG | For | CCCCCC[N+]=C(N(C)C)N(C)C.C(=O)[O-] | 0.02 | 4 | 190 | 120 | -1 | 5 | 6625 | 60.95572 | 519.5447 | 1.366932 | 274.8351 | 165.5257 | 79.18388 | 943.2385
N1111 | ZnCl3 | C[N+](C)(C)C.Cl[Zn-](Cl)Cl | 0.04 | 4 | 180 | 180 | -1 | 5 | 2044 | 79.51164 | 400.0855 | 1.486426 | 210.6959 | 78.30224 | 111.0874 | 943.2555
DMIM | ZnCl3 | CN1C=C[N+](=C1)C.Cl[Zn-](Cl)Cl | 0.02 | 4 | 170 | 120 | -1 | 5 | 1706 | 56.92861 | 424.4038 | 1.462146 | 294.2769 | 45.63967 | 84.48725 | 943.2748
N1111 | But | C[N+](C)(C)C.CCCC(=O)[O-] | 0.04 | 4 | 180 | 120 | -1 | 5 | 2553 | 62.92424 | 466.391 | 1.420309 | 266.2372 | 123.5825 | 76.57137 | 943.3502
C2TMG | ZnCl4 | CC[N+]=C(N(C)C)N(C)C.Cl[Zn-2](Cl)(Cl)Cl | 0.02 | 4 | 170 | 180 | -1 | 5 | 3985 | 76.14516 | 415.5527 | 1.471338 | 220.011 | 79.70399 | 115.8377 | 943.4453
N1111 | ZnCl3 | C[N+](C)(C)C.Cl[Zn-](Cl)Cl | 0.02 | 4 | 190 | 200 | -1 | 5 | 2044 | 81.51543 | 371.5687 | 1.515326 | 205.5166 | 38.18872 | 127.8634 | 943.4476
N2222 | ZnCl4 | CC[N+](CC)(CC)CC.Cl[Zn-2](Cl)(Cl)Cl | 0.06 | 4 | 170 | 120 | -1 | 5 | 5149 | 74.46344 | 605.5049 | 1.281458 | 224.9798 | 315.9331 | 64.59199 | 943.4814
C6TMG | For | CCCCCC[N+]=C(N(C)C)N(C)C.C(=O)[O-] | 0.04 | 4 | 180 | 90 | -1 | 5 | 6625 | 62.56748 | 641.6254 | 1.245376 | 267.7553 | 322.5234 | 51.34676 | 943.5009
Ch | Lys | C[N+](C)(C)CCO.C(CCN)CC(C(=O)[O-])N | 0.06 | 4 | 190 | 90 | -1 | 5 | 1993 | 59.94779 | 485.0519 | 1.401957 | 279.4561 | 151.8971 | 53.69874 | 943.5045
C4TMG | Leu | CCCC[N+]=C(N(C)C)N(C)C.CC(C)CC(C(=O)[O-])N | 0.02 | 4 | 170 | 120 | -1 | 5 | 7734 | 61.77192 | 539.7475 | 1.347504 | 271.2037 | 190.6809 | 77.86293 | 943.626
C4TMG | OH | CCCC[N+]=C(N(C)C)N(C)C.[OH-] | 0.04 | 4 | 170 | 90 | -1 | 5 | 6368 | 62.11956 | 633.5466 | 1.25384 | 269.686 | 312.2473 | 51.61328 | 943.6934
Ch | Leu | C[N+](C)(C)CCO.CC(C)CC(C(=O)[O-])N | 0.04 | 4 | 170 | 90 | -1 | 5 | 6166 | 61.79292 | 626.9384 | 1.260468 | 271.1116 | 303.9407 | 51.88611 | 943.7033
Ch | Lys | C[N+](C)(C)CCO.C(CCN)CC(C(=O)[O-])N | 0.04 | 4 | 170 | 120 | -1 | 5 | 1993 | 61.96737 | 445.93 | 1.441563 | 270.3483 | 97.9644 | 77.61734 | 943.7463
Ch | Gly | C[N+](C)(C)CCO.C(C(=O)[O-])N | 0.04 | 4 | 180 | 120 | -1 | 5 | 2584 | 62.94668 | 467.7249 | 1.419803 | 266.1423 | 125.0385 | 76.54408 | 943.764
Ch | MnCl3 | C[N+](C)(C)CCO.Cl[Mn-](Cl)Cl | 0.02 | 4 | 190 | 150 | -1 | 5 | 2028 | 65.31531 | 406.3877 | 1.481343 | 256.4908 | 47.28757 | 102.6093 | 943.8654
C4TMG | ZnCl4 | CCCC[N+]=C(N(C)C)N(C)C.Cl[Zn-2](Cl)(Cl)Cl | 0.04 | 4 | 160 | 120 | -1 | 5 | 4814 | 66.48479 | 544.7466 | 1.342985 | 251.979 | 220.5504 | 72.21721 | 943.8659
BMIM | ZnCl3 | CCCCN1C=C[N+](=C1)C.Cl[Zn-](Cl)Cl | 0.04 | 4 | 190 | 120 | -1 | 5 | 1558 | 61.30975 | 429.3785 | 1.458402 | 273.2481 | 77.40373 | 78.72663 | 943.8901
C4TMG | Leu | CCCC[N+]=C(N(C)C)N(C)C.CC(C)CC(C(=O)[O-])N | 0.02 | 4 | 160 | 90 | -1 | 5 | 7734 | 54.82145 | 578.8115 | 1.309054 | 305.588 | 214.8561 | 58.36744 | 943.9327
AMIM | ZnCl3 | C[N+]1=CN(C=C1)CC=C.Cl[Zn-](Cl)Cl | 0.06 | 4 | 180 | 120 | -1 | 5 | 1852 | 66.47448 | 451.7921 | 1.436097 | 252.0181 | 127.2921 | 72.48188 | 943.9446
DMIM | ZnCl3 | CN1C=C[N+](=C1)C.Cl[Zn-](Cl)Cl | 0.04 | 4 | 170 | 90 | -1 | 5 | 1706 | 54.56951 | 460.9786 | 1.427317 | 306.9988 | 95.22545 | 58.75432 | 944.148
Ch | Ac | C[N+](C)(C)CCO.CC(=O)[O-] | 0.04 | 4 | 170 | 120 | -1 | 5 | 2054 | 62.03314 | 448.4525 | 1.440034 | 270.0617 | 100.8558 | 77.53504 | 944.2433
TMG | Arg | [N+]=C(N(C)C)N(C)C.C(CC(C(=O)[O-])N)CN=C(N)N | 0.02 | 4 | 160 | 90 | -1 | 5 | 7652 | 54.7369 | 577.424 | 1.311076 | 306.06 | 212.9064 | 58.45759 | 944.2499
Ch | ZnCl3 | C[N+](C)(C)CCO.Cl[Zn-](Cl)Cl | 0.02 | 6 | 170 | 90 | -1 | 5 | 1880 | 69.05118 | 462.0767 | 1.426954 | 363.9208 | 41.46492 | 56.69101 | 944.5154
Ch | Ac | C[N+](C)(C)CCO.CC(=O)[O-] | 0.06 | 4 | 190 | 90 | -1 | 5 | 2054 | 60.02042 | 489.1085 | 1.400261 | 279.1179 | 156.3568 | 53.63376 | 944.6846
N1111 | ZnCl4 | C[N+](C)(C)C.Cl[Zn-2](Cl)(Cl)Cl | 0.1 | 4 | 190 | 120 | -1 | 5 | 2368 | 77.95415 | 508.1392 | 1.381453 | 214.9055 | 231.3164 | 61.9173 | 944.7962
C4TMG | Ac | CCCC[N+]=C(N(C)C)N(C)C.CC(=O)[O-] | 0.04 | 4 | 190 | 90 | -1 | 5 | 5305 | 60.36884 | 598.4993 | 1.291267 | 277.507 | 267.6681 | 53.32422 | 944.8834
C6TMG | Ala | CCCCCC[N+]=C(N(C)C)N(C)C.CC(C(=O)[O-])N | 0.02 | 4 | 190 | 120 | -1 | 5 | 6744 | 60.94271 | 522.6295 | 1.367224 | 274.8938 | 168.5349 | 79.20079 | 944.9268
C2TMG | Arg | CC[N+]=C(N(C)C)N(C)C.C(CC(C(=O)[O-])N)CN=C(N)N | 0.02 | 4 | 170 | 120 | -1 | 5 | 7861 | 61.78633 | 542.7521 | 1.34719 | 271.1405 | 193.7668 | 77.84476 | 944.9711
C6TMG | FeCl4 | CCCCCC[N+]=C(N(C)C)N(C)C.Cl[Fe-](Cl)(Cl)Cl | 0.06 | 4 | 190 | 90 | -1 | 5 | 5013 | 67.1504 | 638.5067 | 1.251582 | 249.4814 | 341.0864 | 47.93897 | 945.0444
C6TMG | ZnCl3 | CCCCCC[N+]=C(N(C)C)N(C)C.Cl[Zn-](Cl)Cl | 0.02 | 4 | 190 | 180 | -1 | 5 | 4853 | 76.78736 | 429.6137 | 1.460628 | 218.171 | 96.25307 | 115.1897 | 945.1208
AMIM | CoCl4 | C[N+]1=CN(C=C1)CC=C.Cl[Co-2](Cl)(Cl)Cl | 0.04 | 4 | 190 | 150 | -1 | 5 | 4574 | 74.18044 | 504.0001 | 1.386434 | 225.8381 | 187.8152 | 90.34672 | 945.2171
N1111 | HCO3 | C[N+](C)(C)C.OC([O-])=O | 0.04 | 4 | 160 | 90 | -1 | 5 | 2307 | 55.45271 | 486.5332 | 1.40401 | 302.1092 | 126.7211 | 57.70299 | 945.2714
TMG | ZnCl3 | [N+]=C(N(C)C)N(C)C.Cl[Zn-](Cl)Cl | 0.08 | 4 | 160 | 90 | -1 | 5 | 2717 | 66.93398 | 545.3778 | 1.345206 | 250.288 | 247.2846 | 47.80513 | 945.2918
TMG | OH | [N+]=C(N(C)C)N(C)C.[OH-] | 0.02 | 4 | 190 | 150 | -1 | 5 | 4352 | 67.07967 | 448.4629 | 1.44238 | 249.7444 | 98.80798 | 99.91045 | 945.4216
C6TMG | HCO3 | CCCCCC[N+]=C(N(C)C)N(C)C.OC([O-])=O | 0.04 | 4 | 170 | 90 | -1 | 5 | 6184 | 61.7056 | 628.7141 | 1.262252 | 271.4952 | 305.2593 | 51.95954 | 945.483
EMIM | ZnCl4 | CCN1C=C[N+](=C1)C.Cl[Zn-2](Cl)(Cl)Cl | 0.02 | 4 | 170 | 120 | -1 | 5 | 1769 | 56.83972 | 426.7555 | 1.464432 | 294.7371 | 47.39908 | 84.61938 | 945.5939
C6TMG | ZnCl4 | CCCCCC[N+]=C(N(C)C)N(C)C.Cl[Zn-2](Cl)(Cl)Cl | 0.06 | 4 | 180 | 120 | -1 | 5 | 5675 | 75.588 | 628.4026 | 1.262949 | 221.6327 | 343.027 | 63.74286 | 945.676
C2TMG | Arg | CC[N+]=C(N(C)C)N(C)C.C(CC(C(=O)[O-])N)CN=C(N)N | 0.02 | 4 | 160 | 90 | -1 | 5 | 7861 | 54.82158 | 582.3383 | 1.309051 | 305.5872 | 218.3837 | 58.3673 | 945.6945
N1111 | OH | C[N+](C)(C)C.[OH-] | 0.02 | 4 | 180 | 150 | -1 | 5 | 3254 | 66.12015 | 429.5216 | 1.462523 | 253.3687 | 74.95106 | 101.2019 | 946.0225
C4TMG | CoCl3 | CCCC[N+]=C(N(C)C)N(C)C.Cl[Co-](Cl)Cl | 0.04 | 4 | 180 | 90 | -1 | 5 | 6951 | 62.9199 | 653.8134 | 1.238401 | 266.2556 | 336.4986 | 51.05916 | 946.1071
N1111 | ZnCl4 | C[N+](C)(C)C.Cl[Zn-2](Cl)(Cl)Cl | 0.04 | 4 | 190 | 180 | -1 | 5 | 2368 | 79.82911 | 411.0119 | 1.481285 | 209.858 | 90.35339 | 110.8006 | 946.1486
C6TMG | Ala | CCCCCC[N+]=C(N(C)C)N(C)C.CC(C(=O)[O-])N | 0.04 | 4 | 180 | 90 | -1 | 5 | 6744 | 62.57422 | 647.3489 | 1.245242 | 267.7264 | 328.2813 | 51.34123 | 946.2956
N1111 | For | C[N+](C)(C)C.C(=O)[O-] | 0.04 | 4 | 180 | 120 | -1 | 5 | 2691 | 62.94511 | 472.9143 | 1.419838 | 266.1489 | 130.2194 | 76.54598 | 946.3764
C4TMG | Asp | CCCC[N+]=C(N(C)C)N(C)C.C(C(C(=O)[O-])N)C(=O)O | 0.02 | 4 | 190 | 120 | -1 | 5 | 6913 | 60.98248 | 526.5093 | 1.366332 | 274.7146 | 172.6456 | 79.14914 | 946.4209
DMIM | ZnCl3 | CN1C=C[N+](=C1)C.Cl[Zn-](Cl)Cl | 0.08 | 4 | 190 | 150 | -1 | 5 | 1706 | 78.64891 | 430.3625 | 1.462578 | 213.0071 | 132.1418 | 85.21364 | 946.4701
N1111 | Ac | C[N+](C)(C)C.CC(=O)[O-] | 0.04 | 4 | 160 | 90 | -1 | 5 | 2398 | 55.52518 | 490.8902 | 1.402177 | 301.7149 | 131.5477 | 57.62768 | 946.5336
C6TMG | ZnCl4 | CCCCCC[N+]=C(N(C)C)N(C)C.Cl[Zn-2](Cl)(Cl)Cl | 0.02 | 4 | 180 | 180 | -1 | 5 | 5675 | 77.2942 | 442.8329 | 1.450254 | 216.7404 | 111.8183 | 114.2743 | 946.5434
C4TMG | ZnCl3 | CCCC[N+]=C(N(C)C)N(C)C.Cl[Zn-](Cl)Cl | 0.02 | 6 | 180 | 90 | -1 | 5 | 4096 | 70.71326 | 499.0745 | 1.39407 | 355.367 | 88.21716 | 55.49032 | 946.5721
C2TMG | ZnCl4 | CC[N+]=C(N(C)C)N(C)C.Cl[Zn-2](Cl)(Cl)Cl | 0.08 | 4 | 180 | 120 | -1 | 5 | 3985 | 77.85854 | 588.8534 | 1.304362 | 215.1694 | 311.8 | 61.88397 | 946.6078
C8TMG | But | CCCCCCCC[N+]=C(N(C)C)N(C)C.CCCC(=O)[O-] | 0.02 | 4 | 190 | 120 | -1 | 5 | 6873 | 60.9299 | 525.9638 | 1.367511 | 274.9516 | 171.7948 | 79.21743 | 946.7376
DEIM | NiCl4 | CC[N]1C=C[N+](=C1)CC.Cl[Ni-2](Cl)(Cl)Cl | 0.08 | 4 | 190 | 90 | -1 | 5 | 4423 | 72.36617 | 648.3202 | 1.245557 | 231.5001 | 372.3363 | 44.48378 | 946.9383
N2222 | For | CC[N+](CC)(CC)CC.C(=O)[O-] | 0.04 | 4 | 170 | 90 | -1 | 5 | 6298 | 61.79382 | 633.4358 | 1.26045 | 271.1076 | 310.4429 | 51.88536 | 946.9429
BMIM | ZnCl4 | CCCCN1C=C[N+](=C1)C.Cl[Zn-2](Cl)(Cl)Cl | 0.04 | 4 | 190 | 120 | -1 | 5 | 1659 | 61.27381 | 434.6511 | 1.459257 | 273.4084 | 82.46991 | 78.77281 | 946.9542
DEIM | FeCl4 | CC[N]1C=C[N+](=C1)CC.Cl[Fe-](Cl)(Cl)Cl | 0.04 | 4 | 180 | 90 | -1 | 5 | 2233 | 55.27501 | 484.252 | 1.40968 | 303.0804 | 123.0506 | 58.12097 | 946.9658
C6TMG | Ac | CCCCCC[N+]=C(N(C)C)N(C)C.CC(=O)[O-] | 0.04 | 4 | 170 | 90 | -1 | 5 | 6260 | 61.72457 | 632.2712 | 1.261864 | 271.4117 | 308.9159 | 51.94356 | 947.0676
DEIM | FeCl4 | CC[N]1C=C[N+](=C1)CC.Cl[Fe-](Cl)(Cl)Cl | 0.04 | 4 | 190 | 150 | -1 | 5 | 2233 | 70.26751 | 430.5882 | 1.463639 | 238.4142 | 96.79617 | 95.37779 | 947.1138
Ch | FeCl4 | C[N+](C)(C)CCO.Cl[Fe-](Cl)(Cl)Cl | 0.06 | 4 | 190 | 90 | -1 | 5 | 2345 | 60.56588 | 506.6558 | 1.38765 | 276.6041 | 176.9009 | 53.15073 | 947.1528
TMG | OH | [N+]=C(N(C)C)N(C)C.[OH-] | 0.06 | 4 | 180 | 90 | -1 | 5 | 4352 | 65.38412 | 609.4664 | 1.284899 | 256.2208 | 304.1108 | 49.13482 | 947.1826
AMIM | CoCl4 | C[N+]1=CN(C=C1)CC=C.Cl[Co-2](Cl)(Cl)Cl | 0.02 | 6 | 190 | 90 | -1 | 5 | 4574 | 71.0793 | 506.8782 | 1.387547 | 353.537 | 98.00473 | 55.33645 | 947.2125
Ch | ZnCl3 | C[N+](C)(C)CCO.Cl[Zn-](Cl)Cl | 0.04 | 6 | 180 | 90 | -1 | 5 | 1880 | 73.60654 | 472.505 | 1.422036 | 341.3984 | 77.79746 | 53.30914 | 947.2705
TMG | ZnCl3 | [N+]=C(N(C)C)N(C)C.Cl[Zn-](Cl)Cl | 0.06 | 4 | 160 | 120 | -1 | 5 | 2717 | 68.26545 | 497.5859 | 1.397193 | 245.4063 | 181.8461 | 70.33347 | 947.3894
C4TMG | ZnCl4 | CCCC[N+]=C(N(C)C)N(C)C.Cl[Zn-2](Cl)(Cl)Cl | 0.02 | 4 | 160 | 150 | -1 | 5 | 4814 | 67.20485 | 457.6333 | 1.437386 | 249.2792 | 109.0937 | 99.26039 | 947.5094
Ch | ZnCl3 | C[N+](C)(C)CCO.Cl[Zn-](Cl)Cl | 0.12 | 4 | 190 | 120 | -1 | 5 | 1880 | 80.49391 | 481.5108 | 1.413547 | 208.1247 | 213.4224 | 59.96367 | 947.5289
Ch | Arg | C[N+](C)(C)CCO.C(CC(C(=O)[O-])N)CN=C(N)N | 0.02 | 4 | 190 | 120 | -1 | 5 | 6996 | 60.97373 | 528.6579 | 1.366528 | 274.7539 | 174.7435 | 79.16049 | 947.5932
DMIM | ZnCl4 | CN1C=C[N+](=C1)C.Cl[Zn-2](Cl)(Cl)Cl | 0.02 | 6 | 190 | 120 | -1 | 5 | 1877 | 76.88527 | 439.4766 | 1.455717 | 326.8397 | 37.18049 | 75.45638 | 947.5969
EMIM | ZnCl4 | CCN1C=C[N+](=C1)C.Cl[Zn-2](Cl)(Cl)Cl | 0.02 | 4 | 180 | 180 | -1 | 5 | 1769 | 74.0491 | 381.9042 | 1.513809 | 226.2387 | 36.3833 | 119.2822 | 947.8567
C4TMG | ZnCl4 | CCCC[N+]=C(N(C)C)N(C)C.Cl[Zn-2](Cl)(Cl)Cl | 0.04 | 4 | 170 | 150 | -1 | 5 | 4814 | 74.2821 | 512.8707 | 1.383139 | 225.5291 | 197.3995 | 89.94212 | 948.005
TMG | Leu | [N+]=C(N(C)C)N(C)C.CC(C)CC(C(=O)[O-])N | 0.02 | 4 | 190 | 120 | -1 | 5 | 6971 | 60.92698 | 528.4387 | 1.367577 | 274.9648 | 174.2527 | 79.22123 | 948.0078
C2TMG | CoCl3 | CC[N+]=C(N(C)C)N(C)C.Cl[Co-](Cl)Cl | 0.02 | 4 | 190 | 150 | -1 | 5 | 6482 | 68.5962 | 485.8387 | 1.410492 | 244.2231 | 143.914 | 97.70162 | 948.1653
EMIM | MnCl3 | CCN1C=C[N+](=C1)C.Cl[Mn-](Cl)Cl | 0.04 | 4 | 190 | 150 | -1 | 5 | 1767 | 69.43559 | 415.3049 | 1.481176 | 241.2707 | 77.51369 | 96.52052 | 948.2402
DMIM | ZnCl3 | CN1C=C[N+](=C1)C.Cl[Zn-](Cl)Cl | 0.04 | 6 | 190 | 90 | -1 | 5 | 1706 | 73.26368 | 467.6102 | 1.429327 | 342.9962 | 70.92745 | 53.68658 | 948.4688
N1111 | Leu | C[N+](C)(C)C.CC(C)CC(C(=O)[O-])N | 0.02 | 4 | 190 | 120 | -1 | 5 | 6994 | 60.90978 | 529.163 | 1.367963 | 275.0424 | 174.877 | 79.2436 | 948.5631
C4TMG | ZnCl4 | CCCC[N+]=C(N(C)C)N(C)C.Cl[Zn-2](Cl)(Cl)Cl | 0.06 | 4 | 170 | 120 | -1 | 5 | 4814 | 73.25703 | 594.583 | 1.302561 | 228.6849 | 300.2424 | 65.65571 | 948.5721
C4TMG | ZnCl3 | CCCC[N+]=C(N(C)C)N(C)C.Cl[Zn-](Cl)Cl | 0.06 | 4 | 160 | 90 | -1 | 5 | 4096 | 64.62828 | 598.2974 | 1.298937 | 259.2174 | 289.5694 | 49.51064 | 948.6171
C4TMG | CrCl4 | CCCC[N+]=C(N(C)C)N(C)C.Cl[Cr-](Cl)(Cl)Cl | 0.02 | 4 | 180 | 120 | -1 | 5 | 8593 | 62.14571 | 557.6882 | 1.340076 | 269.5725 | 210.5851 | 77.53061 | 948.8821
Ch | ZnCl4 | C[N+](C)(C)CCO.Cl[Zn-2](Cl)(Cl)Cl | 0.02 | 6 | 190 | 120 | -1 | 5 | 2102 | 76.9566 | 443.522 | 1.454368 | 326.5368 | 41.5988 | 75.38643 | 948.9449
N1111 | Lys | C[N+](C)(C)C.C(CCN)CC(C(=O)[O-])N | 0.04 | 4 | 170 | 120 | -1 | 5 | 2193 | 61.94734 | 455.9082 | 1.442029 | 270.4357 | 107.8301 | 77.64243 | 948.9685
N2222 | MnCl3 | CC[N+](CC)(CC)CC.Cl[Mn-](Cl)Cl | 0.02 | 4 | 170 | 90 | -1 | 5 | 4478 | 51.93665 | 515.6064 | 1.382378 | 322.5617 | 131.3119 | 61.73279 | 948.9922
Ch | But | C[N+](C)(C)CCO.CCCC(=O)[O-] | 0.04 | 4 | 170 | 120 | -1 | 5 | 2235 | 62.01197 | 457.4961 | 1.440526 | 270.1539 | 109.7807 | 77.56151 | 949.011
TMG | Lys | [N+]=C(N(C)C)N(C)C.C(CCN)CC(C(=O)[O-])N | 0.06 | 4 | 170 | 90 | -1 | 5 | 2912 | 61.76639 | 538.5407 | 1.359638 | 271.228 | 215.4043 | 51.9084 | 949.0894
DMIM | ZnCl3 | CN1C=C[N+](=C1)C.Cl[Zn-](Cl)Cl | 0.12 | 4 | 190 | 90 | -1 | 5 | 1706 | 72.6384 | 489.5635 | 1.408621 | 230.6325 | 214.614 | 44.31706 | 949.0923
EMIM | ZnCl4 | CCN1C=C[N+](=C1)C.Cl[Zn-2](Cl)(Cl)Cl | 0.02 | 6 | 190 | 120 | -1 | 5 | 1769 | 76.67569 | 438.5327 | 1.459696 | 327.7331 | 35.13696 | 75.66262 | 949.1144
Ch | Ser | C[N+](C)(C)CCO.C(C(C(=O)[O-])N)O | 0.06 | 4 | 180 | 90 | -1 | 5 | 3200 | 62.47729 | 553.5773 | 1.34468 | 268.1418 | 234.0147 | 51.42088 | 949.1288
TMG | ZnCl3 | [N+]=C(N(C)C)N(C)C.Cl[Zn-](Cl)Cl | 0.02 | 4 | 190 | 200 | -1 | 5 | 2717 | 81.5657 | 383.9058 | 1.514393 | 205.3899 | 50.73131 | 127.7846 | 949.1492
N2222 | ZnCl4 | CC[N+](CC)(CC)CC.Cl[Zn-2](Cl)(Cl)Cl | 0.02 | 4 | 170 | 180 | -1 | 5 | 5149 | 76.61636 | 436.135 | 1.462289 | 218.6579 | 102.3518 | 115.1253 | 949.2119
C2TMG | ZnCl3 | CC[N+]=C(N(C)C)N(C)C.Cl[Zn-](Cl)Cl | 0.06 | 4 | 180 | 150 | -1 | 5 | 3383 | 77.84669 | 499.7126 | 1.398725 | 215.2021 | 198.5533 | 85.95717 | 949.2186
AMIM | ZnCl3 | C[N+]1=CN(C=C1)CC=C.Cl[Zn-](Cl)Cl | 0.08 | 4 | 180 | 90 | -1 | 5 | 1852 | 63.92083 | 488.8491 | 1.409617 | 262.0863 | 176.5032 | 50.25963 | 949.2331
N2222 | ZnCl3 | CC[N+](CC)(CC)CC.Cl[Zn-](Cl)Cl | 0.06 | 4 | 190 | 150 | -1 | 5 | 4258 | 79.98283 | 536.481 | 1.36202 | 209.4546 | 243.2339 | 83.79248 | 949.2505
C4TMG | Arg | CCCC[N+]=C(N(C)C)N(C)C.C(CC(C(=O)[O-])N)CN=C(N)N | 0.02 | 4 | 170 | 120 | -1 | 5 | 8207 | 61.78477 | 551.2945 | 1.347224 | 271.1473 | 202.3005 | 77.84672 | 949.2592
Ch | For | C[N+](C)(C)CCO.C(=O)[O-] | 0.04 | 4 | 170 | 120 | -1 | 5 | 2256 | 62.02898 | 458.4019 | 1.440131 | 270.0798 | 110.7818 | 77.54025 | 949.2664
Ch | ZnCl4 | C[N+](C)(C)CCO.Cl[Zn-2](Cl)(Cl)Cl | 0.04 | 4 | 160 | 150 | -1 | 5 | 2102 | 69.79927 | 427.3133 | 1.471236 | 240.0136 | 91.72883 | 95.57091 | 949.2747
C6TMG | ZnCl4 | CCCCCC[N+]=C(N(C)C)N(C)C.Cl[Zn-2](Cl)(Cl)Cl | 0.08 | 4 | 190 | 90 | -1 | 5 | 5675 | 76.20499 | 715.7475 | 1.182812 | 219.8383 | 453.6663 | 42.24292 | 949.2796
C2TMG | CoCl3 | CC[N+]=C(N(C)C)N(C)C.Cl[Co-](Cl)Cl | 0.02 | 4 | 170 | 90 | -1 | 5 | 6482 | 53.52658 | 557.3104 | 1.341317 | 312.9805 | 184.4309 | 59.89911 | 949.3136
C8TMG | Asp | CCCCCCCC[N+]=C(N(C)C)N(C)C.C(C(C(=O)[O-])N)C(=O)O | 0.02 | 4 | 170 | 120 | -1 | 5 | 8192 | 61.76763 | 551.0777 | 1.347598 | 271.2225 | 201.9868 | 77.86833 | 949.3378
Ch | ZnCl3 | C[N+](C)(C)CCO.Cl[Zn-](Cl)Cl | 0.1 | 4 | 170 | 120 | -1 | 5 | 1880 | 75.5675 | 474.7877 | 1.423967 | 221.6928 | 189.4466 | 63.64829 | 949.3771
C4TMG | Gly | CCCC[N+]=C(N(C)C)N(C)C.C(C(=O)[O-])N | 0.04 | 4 | 190 | 90 | -1 | 5 | 5491 | 60.36553 | 607.9174 | 1.291338 | 277.5222 | 277.0681 | 53.32714 | 949.6278
Ch | ZnCl3 | C[N+](C)(C)CCO.Cl[Zn-](Cl)Cl | 0.02 | 4 | 180 | 200 | -1 | 5 | 1880 | 80.80775 | 371.5636 | 1.52776 | 207.3164 | 35.43226 | 128.8149 | 949.6618
C8TMG | But | CCCCCCCC[N+]=C(N(C)C)N(C)C.CCCC(=O)[O-] | 0.04 | 4 | 180 | 90 | -1 | 5 | 6873 | 62.55793 | 653.7986 | 1.245566 | 267.7962 | 334.6478 | 51.3546 | 949.6825
EMIM | ZnCl3 | CCN1C=C[N+](=C1)C.Cl[Zn-](Cl)Cl | 0.12 | 4 | 190 | 90 | -1 | 5 | 1632 | 72.22359 | 483.0127 | 1.416711 | 231.9571 | 206.484 | 44.5716 | 949.8621
C6TMG | Gly | CCCCCC[N+]=C(N(C)C)N(C)C.C(C(=O)[O-])N | 0.04 | 4 | 170 | 90 | -1 | 5 | 6375 | 61.72662 | 637.925 | 1.261822 | 271.4027 | 314.5804 | 51.94184 | 949.8735
C8TMG | HCO3 | CCCCCCCC[N+]=C(N(C)C)N(C)C.OC([O-])=O | 0.02 | 4 | 190 | 120 | -1 | 5 | 7149 | 60.94794 | 532.7048 | 1.367107 | 274.8702 | 178.6406 | 79.19398 | 949.9057
C2TMG | Asp | CC[N+]=C(N(C)C)N(C)C.C(C(C(=O)[O-])N)C(=O)O | 0.04 | 4 | 170 | 90 | -1 | 5 | 6384 | 61.73335 | 638.2995 | 1.261684 | 271.3731 | 314.9902 | 51.93618 | 949.992
TMG | FeCl4 | [N+]=C(N(C)C)N(C)C.Cl[Fe-](Cl)(Cl)Cl | 0.04 | 4 | 190 | 120 | -1 | 5 | 3098 | 63.38236 | 489.3453 | 1.410712 | 264.3129 | 148.8802 | 76.15226 | 950.0286
C4TMG | ZnCl3 | CCCC[N+]=C(N(C)C)N(C)C.Cl[Zn-](Cl)Cl | 0.04 | 4 | 170 | 150 | -1 | 5 | 4096 | 72.97139 | 492.1122 | 1.407983 | 229.58 | 170.9745 | 91.55766 | 950.0477
TMG | ZnCl4 | [N+]=C(N(C)C)N(C)C.Cl[Zn-2](Cl)(Cl)Cl | 0.04 | 6 | 190 | 90 | -1 | 5 | 3192 | 75.52159 | 513.5636 | 1.386594 | 332.7414 | 128.7407 | 52.08148 | 950.0787
TMG | ZnCl4 | [N+]=C(N(C)C)N(C)C.Cl[Zn-2](Cl)(Cl)Cl | 0.02 | 4 | 190 | 200 | -1 | 5 | 3192 | 81.86623 | 391.3331 | 1.508833 | 204.636 | 59.38163 | 127.3155 | 950.0831
C4TMG | Asp | CCCC[N+]=C(N(C)C)N(C)C.C(C(C(=O)[O-])N)C(=O)O | 0.04 | 4 | 180 | 90 | -1 | 5 | 6913 | 62.59417 | 655.3666 | 1.244845 | 267.6411 | 336.4006 | 51.32487 | 950.106
DEIM | NiCl4 | CC[N]1C=C[N+](=C1)CC.Cl[Ni-2](Cl)(Cl)Cl | 0.06 | 4 | 190 | 120 | -1 | 5 | 4423 | 72.24832 | 578.3926 | 1.321915 | 231.8777 | 279.7077 | 66.80723 | 950.154
N1111 | Gly | C[N+](C)(C)C.C(C(=O)[O-])N | 0.06 | 4 | 170 | 90 | -1 | 5 | 3001 | 61.91007 | 543.859 | 1.356482 | 270.5985 | 221.4726 | 51.78793 | 950.1707
N2222 | ZnCl3 | CC[N+](CC)(CC)CC.Cl[Zn-](Cl)Cl | 0.02 | 4 | 170 | 180 | -1 | 5 | 4258 | 75.82333 | 422.8 | 1.477583 | 220.9448 | 85.52574 | 116.3294 | 950.1914
N2222 | But | CC[N+](CC)(CC)CC.CCCC(=O)[O-] | 0.04 | 4 | 190 | 90 | -1 | 5 | 5497 | 60.33613 | 608.5165 | 1.291967 | 277.6574 | 277.506 | 53.35312 | 950.242
EMIM | NiCl4 | CCN1C=C[N+](=C1)C.Cl[Ni-2](Cl)(Cl)Cl | 0.04 | 4 | 190 | 150 | -1 | 5 | 4386 | 73.48584 | 500.9715 | 1.399539 | 227.9728 | 181.798 | 91.20069 | 950.2553
C6TMG | Leu | CCCCCC[N+]=C(N(C)C)N(C)C.CC(C)CC(C(=O)[O-])N | 0.02 | 4 | 170 | 120 | -1 | 5 | 8277 | 61.7646 | 553.2007 | 1.347664 | 271.2359 | 204.0927 | 77.87215 | 950.4324
C4TMG | ZnCl3 | CCCC[N+]=C(N(C)C)N(C)C.Cl[Zn-](Cl)Cl | 0.08 | 4 | 170 | 90 | -1 | 5 | 4096 | 71.00556 | 632.5063 | 1.268518 | 235.9361 | 351.4161 | 45.15413 | 950.5122
DMIM | CoCl3 | CN1C=C[N+](=C1)C.Cl[Co-](Cl)Cl | 0.06 | 4 | 190 | 90 | -1 | 5 | 5308 | 67.4726 | 655.4338 | 1.245605 | 248.29 | 359.4337 | 47.71005 | 950.5196
C4TMG | Arg | CCCC[N+]=C(N(C)C)N(C)C.C(CC(C(=O)[O-])N)CN=C(N)N | 0.02 | 4 | 160 | 90 | -1 | 5 | 8207 | 54.8183 | 591.9857 | 1.309129 | 305.6055 | 228.0095 | 58.37079 | 950.5573
N2222 | CoCl3 | CC[N+](CC)(CC)CC.Cl[Co-](Cl)Cl | 0.02 | 4 | 180 | 120 | -1 | 5 | 7513 | 61.1686 | 539.7069 | 1.361483 | 273.8787 | 187.0591 | 78.7691 | 950.5947
N1111 | ZnCl3 | C[N+](C)(C)C.Cl[Zn-](Cl)Cl | 0.04 | 4 | 160 | 150 | -1 | 5 | 2044 | 69.60789 | 425.9501 | 1.475281 | 240.6735 | 89.44301 | 95.83367 | 950.6155
C8TMG | Asp | CCCCCCCC[N+]=C(N(C)C)N(C)C.C(C(C(=O)[O-])N)C(=O)O | 0.02 | 4 | 160 | 90 | -1 | 5 | 8192 | 54.80273 | 591.7371 | 1.309501 | 305.6923 | 227.6574 | 58.38737 | 950.619
BMIM | CoCl4 | CCCCN1C=C[N+](=C1)C.Cl[Co-2](Cl)(Cl)Cl | 0.02 | 4 | 190 | 120 | -1 | 5 | 4011 | 58.38248 | 474.2545 | 1.42718 | 286.9486 | 104.6319 | 82.67394 | 950.7174
C6TMG | Ser | CCCCCC[N+]=C(N(C)C)N(C)C.C(C(C(=O)[O-])N)O | 0.04 | 4 | 170 | 90 | -1 | 5 | 6422 | 61.74498 | 640.0539 | 1.261447 | 271.322 | 316.8055 | 51.9264 | 950.7504
C2TMG | ZnCl3 | CC[N+]=C(N(C)C)N(C)C.Cl[Zn-](Cl)Cl | 0.02 | 4 | 170 | 180 | -1 | 5 | 3383 | 75.07048 | 409.2886 | 1.492401 | 223.1606 | 68.63203 | 117.496 | 950.8447
DEIM | CrCl4 | CC[N]1C=C[N+](=C1)CC.Cl[Cr-](Cl)(Cl)Cl | 0.04 | 4 | 190 | 90 | -1 | 5 | 7096 | 62.85884 | 661.5779 | 1.240117 | 266.5142 | 343.8518 | 51.21191 | 950.8475
Ch | FeCl4 | C[N+](C)(C)CCO.Cl[Fe-](Cl)(Cl)Cl | 0.04 | 4 | 190 | 120 | -1 | 5 | 2345 | 62.11919 | 462.3733 | 1.439398 | 269.6876 | 114.985 | 77.70079 | 950.8858
C8TMG | Ac | CCCCCCCC[N+]=C(N(C)C)N(C)C.CC(=O)[O-] | 0.02 | 4 | 190 | 120 | -1 | 5 | 7224 | 60.93817 | 534.6647 | 1.367326 | 274.9143 | 180.5437 | 79.20669 | 950.9953
N1111 | HCO3 | C[N+](C)(C)C.OC([O-])=O | 0.04 | 4 | 170 | 120 | -1 | 5 | 2307 | 61.99784 | 461.1377 | 1.440854 | 270.2154 | 113.3431 | 77.57918 | 950.9959
C8TMG | MnCl3 | CCCCCCCC[N+]=C(N(C)C)N(C)C.Cl[Mn-](Cl)Cl | 0.02 | 4 | 170 | 120 | -1 | 5 | 5846 | 59.78039 | 509.6296 | 1.392395 | 280.2386 | 148.9341 | 80.45686 | 951.0124
N2222 | ZnCl3 | CC[N+](CC)(CC)CC.Cl[Zn-](Cl)Cl | 0.1 | 4 | 190 | 90 | -1 | 5 | 4258 | 78.13997 | 670.5419 | 1.231483 | 214.3944 | 414.9507 | 41.19685 | 951.0126
EMIM | ZnCl4 | CCN1C=C[N+](=C1)C.Cl[Zn-2](Cl)(Cl)Cl | 0.04 | 6 | 190 | 90 | -1 | 5 | 1769 | 73.16621 | 470.8558 | 1.431231 | 343.4531 | 73.64466 | 53.7581 | 951.0436
C8TMG | MnCl3 | CCCCCCCC[N+]=C(N(C)C)N(C)C.Cl[Mn-](Cl)Cl | 0.06 | 4 | 190 | 90 | -1 | 5 | 5846 | 68.71913 | 679.3146 | 1.223011 | 243.7862 | 388.6838 | 46.84461 | 951.1626
N1111 | But | C[N+](C)(C)C.CCCC(=O)[O-] | 0.04 | 4 | 160 | 90 | -1 | 5 | 2553 | 55.5008 | 499.6125 | 1.402793 | 301.8474 | 140.1121 | 57.653 | 951.2028
DMIM | ZnCl3 | CN1C=C[N+](=C1)C.Cl[Zn-](Cl)Cl | 0.02 | 6 | 190 | 120 | -1 | 5 | 1706 | 76.44666 | 438.5914 | 1.464069 | 328.7149 | 33.98713 | 75.8893 | 951.3303
N1111 | Lys | C[N+](C)(C)C.C(CCN)CC(C(=O)[O-])N | 0.06 | 4 | 190 | 90 | -1 | 5 | 2193 | 59.93455 | 500.4055 | 1.402267 | 279.5178 | 167.1771 | 53.71061 | 951.3362
C8TMG | Ser | CCCCCCCC[N+]=C(N(C)C)N(C)C.C(C(C(=O)[O-])N)O | 0.02 | 4 | 190 | 120 | -1 | 5 | 7242 | 60.92905 | 535.1946 | 1.36753 | 274.9554 | 181.0206 | 79.21853 | 951.3625
C6TMG | Leu | CCCCCC[N+]=C(N(C)C)N(C)C.CC(C)CC(C(=O)[O-])N | 0.02 | 4 | 160 | 90 | -1 | 5 | 8277 | 54.81413 | 593.9757 | 1.309228 | 305.6287 | 229.9717 | 58.37523 | 951.6021
Ch | Arg | C[N+](C)(C)CCO.C(CC(C(=O)[O-])N)CN=C(N)N | 0.04 | 4 | 180 | 90 | -1 | 5 | 6996 | 62.62817 | 659.0475 | 1.244169 | 267.4958 | 340.2547 | 51.297 | 951.6084
Ch | Gly | C[N+](C)(C)CCO.C(C(=O)[O-])N | 0.04 | 4 | 160 | 90 | -1 | 5 | 2584 | 55.52036 | 501.1372 | 1.402299 | 301.7411 | 141.7634 | 57.63269 | 951.7181
DEIM | MnCl3 | CC[N]1C=C[N+](=C1)CC.Cl[Mn-](Cl)Cl | 0.04 | 4 | 180 | 90 | -1 | 5 | 1924 | 54.50102 | 473.8597 | 1.429699 | 307.3846 | 107.5287 | 58.94637 | 951.7794
C2TMG | OH | CC[N+]=C(N(C)C)N(C)C.[OH-] | 0.02 | 4 | 160 | 90 | -1 | 5 | 5363 | 52.4707 | 535.9239 | 1.367701 | 319.2786 | 155.6628 | 60.98237 | 951.8124
C8TMG | Gly | CCCCCCCC[N+]=C(N(C)C)N(C)C.C(C(=O)[O-])N | 0.02 | 4 | 190 | 120 | -1 | 5 | 7280 | 60.92951 | 536.1404 | 1.36752 | 274.9533 | 181.9691 | 79.21794 | 951.8303
C2TMG | Leu | CC[N+]=C(N(C)C)N(C)C.CC(C)CC(C(=O)[O-])N | 0.02 | 4 | 190 | 120 | -1 | 5 | 7285 | 60.9316 | 536.247 | 1.367473 | 274.9439 | 182.0879 | 79.21522 | 951.8602
EMIM | FeCl4 | CCN1C=C[N+](=C1)C.Cl[Fe-](Cl)(Cl)Cl | 0.02 | 4 | 180 | 120 | -1 | 5 | 2108 | 56.75931 | 436.6052 | 1.467248 | 295.1546 | 56.56236 | 84.8882 | 951.9266
Ch | But | C[N+](C)(C)CCO.CCCC(=O)[O-] | 0.06 | 4 | 190 | 90 | -1 | 5 | 2235 | 59.99716 | 503.0816 | 1.400803 | 279.2261 | 170.201 | 53.65455 | 951.9425
EMIM | MnCl3 | CCN1C=C[N+](=C1)C.Cl[Mn-](Cl)Cl | 0.1 | 4 | 190 | 90 | -1 | 5 | 1767 | 68.10037 | 490.8551 | 1.413033 | 246.0012 | 197.5837 | 47.27024 | 951.944
EMIM | ZnCl3 | CCN1C=C[N+](=C1)C.Cl[Zn-](Cl)Cl | 0.02 | 4 | 190 | 200 | -1 | 5 | 1632 | 80.4437 | 368.7189 | 1.535515 | 208.2546 | 30.89742 | 129.5669 | 952.1169
Ch | ZnCl4 | C[N+](C)(C)CCO.Cl[Zn-2](Cl)(Cl)Cl | 0.08 | 4 | 180 | 150 | -1 | 5 | 2102 | 79.41634 | 456.4485 | 1.447788 | 210.9487 | 161.2415 | 84.25825 | 952.1182
N1111 | Leu | C[N+](C)(C)C.CC(C)CC(C(=O)[O-])N | 0.04 | 4 | 180 | 90 | -1 | 5 | 6994 | 62.59066 | 659.3451 | 1.244915 | 267.6561 | 340.3612 | 51.32774 | 952.1301
N1111 | ZnCl4 | C[N+](C)(C)C.Cl[Zn-2](Cl)(Cl)Cl | 0.02 | 4 | 170 | 180 | -1 | 5 | 2368 | 74.15324 | 393.505 | 1.510861 | 225.921 | 48.63463 | 118.9494 | 952.1831
Ch | For | C[N+](C)(C)CCO.C(=O)[O-] | 0.06 | 4 | 190 | 90 | -1 | 5 | 2256 | 60.0283 | 504.4191 | 1.400077 | 279.0813 | 171.7111 | 53.62672 | 952.248
TMG | ZnCl3 | [N+]=C(N(C)C)N(C)C.Cl[Zn-](Cl)Cl | 0.04 | 4 | 180 | 180 | -1 | 5 | 2717 | 79.83556 | 424.1391 | 1.480395 | 209.841 | 103.6614 | 110.6366 | 952.2668
N2222 | Leu | CC[N+](CC)(CC)CC.CC(C)CC(C(=O)[O-])N | 0.02 | 4 | 170 | 120 | -1 | 5 | 8495 | 61.81982 | 558.0771 | 1.34646 | 270.9936 | 209.281 | 77.80259 | 952.2687
DMIM | OH | CN1C=C[N+](=C1)C.[OH-] | 0.04 | 4 | 190 | 90 | -1 | 5 | 2213 | 54.9481 | 486.1424 | 1.418653 | 304.8836 | 122.6741 | 58.58475 | 952.3978
N2222 | Ala | CC[N+](CC)(CC)CC.CC(C(=O)[O-])N | 0.04 | 4 | 170 | 90 | -1 | 5 | 6519 | 61.79289 | 644.339 | 1.260469 | 271.1117 | 321.3413 | 51.88613 | 952.4039
C8TMG | OH | CCCCCCCC[N+]=C(N(C)C)N(C)C.[OH-] | 0.04 | 4 | 180 | 90 | -1 | 5 | 8374 | 64.77726 | 701.9789 | 1.202892 | 258.6212 | 393.7625 | 49.59514 | 952.4355
TMG | Leu | [N+]=C(N(C)C)N(C)C.CC(C)CC(C(=O)[O-])N | 0.04 | 4 | 180 | 90 | -1 | 5 | 6971 | 62.53167 | 658.8468 | 1.24609 | 267.9086 | 339.562 | 51.37616 | 952.4682
C8TMG | ZnCl4 | CCCCCCCC[N+]=C(N(C)C)N(C)C.Cl[Zn-2](Cl)(Cl)Cl | 0.02 | 6 | 190 | 90 | -1 | 5 | 6559 | 72.2695 | 540.3615 | 1.364696 | 347.7146 | 138.2218 | 54.42512 | 952.5285
EMIM | ZnCl3 | CCN1C=C[N+](=C1)C.Cl[Zn-](Cl)Cl | 0.04 | 6 | 190 | 90 | -1 | 5 | 1632 | 72.8327 | 467.2824 | 1.437785 | 345.0258 | 68.25237 | 54.00426 | 952.5338
C8TMG | CuCl3 | CCCCCCCC[N+]=C(N(C)C)N(C)C.Cl[Cu-](Cl)Cl | 0.02 | 4 | 180 | 90 | -1 | 5 | 8658 | 55.1026 | 601.6298 | 1.303535 | 304.0287 | 239.2983 | 58.30283 | 952.5822
C8TMG | ZnCl4 | CCCCCCCC[N+]=C(N(C)C)N(C)C.Cl[Zn-2](Cl)(Cl)Cl | 0.04 | 4 | 190 | 150 | -1 | 5 | 6559 | 76.7774 | 565.7026 | 1.339539 | 218.1993 | 260.2126 | 87.29079 | 952.6207
AMIM | ZnCl3 | C[N+]1=CN(C=C1)CC=C.Cl[Zn-](Cl)Cl | 0.04 | 4 | 190 | 180 | -1 | 5 | 1852 | 78.45914 | 398.1563 | 1.50715 | 213.5223 | 71.89877 | 112.7353 | 952.6531
C6TMG | CoCl4 | CCCCCC[N+]=C(N(C)C)N(C)C.Cl[Co-2](Cl)(Cl)Cl | 0.02 | 4 | 180 | 90 | -1 | 5 | 7598 | 54.24815 | 581.3471 | 1.324066 | 308.8174 | 213.3086 | 59.22114 | 952.7066
N2222 | Leu | CC[N+](CC)(CC)CC.CC(C)CC(C(=O)[O-])N | 0.02 | 4 | 160 | 90 | -1 | 5 | 8495 | 54.92043 | 598.8713 | 1.306694 | 305.0372 | 235.5719 | 58.26224 | 952.7829
N1111 | Ac | C[N+](C)(C)C.CC(=O)[O-] | 0.04 | 4 | 170 | 120 | -1 | 5 | 2398 | 62.02637 | 465.3944 | 1.440191 | 270.0912 | 117.7597 | 77.54351 | 952.7929
DEIM | ZnCl4 | CC[N]1C=C[N+](=C1)CC.Cl[Zn-2](Cl)(Cl)Cl | 0.1 | 4 | 190 | 120 | -1 | 5 | 1966 | 75.68911 | 482.9013 | 1.422794 | 221.3366 | 197.7945 | 63.77021 | 952.8476
C2TMG | CrCl4 | CC[N+]=C(N(C)C)N(C)C.Cl[Cr-](Cl)(Cl)Cl | 0.04 | 4 | 190 | 90 | -1 | 5 | 8300 | 64.64523 | 700.0261 | 1.205848 | 259.1494 | 391.08 | 49.79672 | 952.937
C8TMG | ZnCl4 | CCCCCCCC[N+]=C(N(C)C)N(C)C.Cl[Zn-2](Cl)(Cl)Cl | 0.02 | 4 | 190 | 180 | -1 | 5 | 6559 | 77.51939 | 459.0736 | 1.446835 | 216.1107 | 128.8609 | 114.1019 | 952.9542
C2TMG | Pro | CC[N+]=C(N(C)C)N(C)C.CCC(=O)[O-] | 0.02 | 4 | 180 | 120 | -1 | 5 | 10054 | 63.04667 | 585.0111 | 1.320926 | 265.7202 | 242.8683 | 76.42268 | 952.9685
AMIM | CoCl3 | C[N+]1=CN(C=C1)CC=C.Cl[Co-](Cl)Cl | 0.06 | 4 | 190 | 90 | -1 | 5 | 5132 | 66.8768 | 649.2488 | 1.256702 | 250.502 | 350.6117 | 48.13509 | 952.9756
C4TMG | NiCl4 | CCCC[N+]=C(N(C)C)N(C)C.Cl[Ni-2](Cl)(Cl)Cl | 0.02 | 4 | 190 | 120 | -1 | 5 | 6889 | 60.54221 | 529.7344 | 1.376268 | 276.7123 | 173.2974 | 79.72471 | 953.0014
TMG | Lys | [N+]=C(N(C)C)N(C)C.C(CCN)CC(C(=O)[O-])N | 0.04 | 4 | 180 | 120 | -1 | 5 | 2912 | 62.84644 | 484.368 | 1.422068 | 266.5668 | 141.135 | 76.66617 | 953.2179
C6TMG | CoCl4 | CCCCCC[N+]=C(N(C)C)N(C)C.Cl[Co-2](Cl)(Cl)Cl | 0.02 | 4 | 190 | 120 | -1 | 5 | 7598 | 61.08018 | 542.747 | 1.364147 | 274.2751 | 189.4493 | 79.02253 | 953.4469
C4TMG | Ser | CCCC[N+]=C(N(C)C)N(C)C.C(C(C(=O)[O-])N)O | 0.04 | 4 | 190 | 90 | -1 | 5 | 5639 | 60.35817 | 615.4602 | 1.291496 | 277.556 | 284.5706 | 53.33364 | 953.4779
AMIM | ZnCl4 | C[N+]1=CN(C=C1)CC=C.Cl[Zn-2](Cl)(Cl)Cl | 0.08 | 4 | 180 | 90 | -1 | 5 | 2047 | 64.25481 | 504.7959 | 1.40229 | 260.724 | 194.0735 | 49.9984 | 953.5432
AMIM | FeCl4 | C[N+]1=CN(C=C1)CC=C.Cl[Fe-](Cl)(Cl)Cl | 0.04 | 4 | 190 | 150 | -1 | 5 | 2292 | 69.878 | 435.5601 | 1.471798 | 239.7432 | 99.90752 | 95.90944 | 953.6791
C4TMG | For | CCCC[N+]=C(N(C)C)N(C)C.C(=O)[O-] | 0.04 | 4 | 190 | 90 | -1 | 5 | 5655 | 60.36735 | 616.174 | 1.291299 | 277.5138 | 285.3347 | 53.32553 | 953.7366
TMG | Pro | [N+]=C(N(C)C)N(C)C.CCC(=O)[O-] | 0.02 | 4 | 180 | 120 | -1 | 5 | 10073 | 63.00583 | 585.8496 | 1.321782 | 265.8924 | 243.485 | 76.47222 | 953.8159
EMIM | NiCl4 | CCN1C=C[N+](=C1)C.Cl[Ni-2](Cl)(Cl)Cl | 0.02 | 6 | 190 | 90 | -1 | 5 | 4386 | 70.43417 | 507.4557 | 1.400256 | 356.7751 | 94.83731 | 55.84329 | 953.8558
C2TMG | ZnCl4 | CC[N+]=C(N(C)C)N(C)C.Cl[Zn-2](Cl)(Cl)Cl | 0.06 | 4 | 180 | 150 | -1 | 5 | 3985 | 78.90348 | 527.8788 | 1.379991 | 212.3198 | 230.753 | 84.80591 | 953.9349
N1111 | HCO3 | C[N+](C)(C)C.OC([O-])=O | 0.06 | 4 | 190 | 90 | -1 | 5 | 2307 | 60.0438 | 508.1696 | 1.399715 | 279.0092 | 175.5475 | 53.61288 | 953.9425
N1111 | Gly | C[N+](C)(C)C.C(C(=O)[O-])N | 0.04 | 4 | 180 | 120 | -1 | 5 | 3001 | 62.93934 | 487.9602 | 1.419969 | 266.1733 | 145.2338 | 76.553 | 953.9645
AMIM | NiCl4 | C[N+]1=CN(C=C1)CC=C.Cl[Ni-2](Cl)(Cl)Cl | 0.04 | 4 | 180 | 90 | -1 | 5 | 4528 | 58.52622 | 576.7929 | 1.33137 | 286.2439 | 235.6568 | 54.89227 | 954.0815
C6TMG | Asp | CCCCCC[N+]=C(N(C)C)N(C)C.C(C(C(=O)[O-])N)C(=O)O | 0.02 | 4 | 190 | 120 | -1 | 5 | 7522 | 60.9653 | 541.8711 | 1.366717 | 274.7919 | 187.9077 | 79.17143 | 954.2942
TMG | ZnCl3 | [N+]=C(N(C)C)N(C)C.Cl[Zn-](Cl)Cl | 0.06 | 4 | 170 | 150 | -1 | 5 | 2717 | 75.79952 | 472.9274 | 1.435819 | 221.0142 | 163.7715 | 88.14158 | 954.3732
TMG | FeCl4 | [N+]=C(N(C)C)N(C)C.Cl[Fe-](Cl)(Cl)Cl | 0.06 | 4 | 190 | 90 | -1 | 5 | 3098 | 61.90601 | 551.2625 | 1.35761 | 270.6163 | 228.6461 | 52.00013 | 954.4363
TMG | OH | [N+]=C(N(C)C)N(C)C.[OH-] | 0.02 | 4 | 180 | 150 | -1 | 5 | 4352 | 66.4103 | 452.8252 | 1.456133 | 252.2617 | 99.80389 | 100.7597 | 954.4793
N2222 | Asp | CC[N+](CC)(CC)CC.C(C(C(=O)[O-])N)C(=O)O | 0.02 | 4 | 190 | 120 | -1 | 5 | 7540 | 60.96206 | 542.3496 | 1.36679 | 274.8066 | 188.3674 | 79.17565 | 954.5699
Ch | ZnCl4 | C[N+](C)(C)CCO.Cl[Zn-2](Cl)(Cl)Cl | 0.02 | 4 | 180 | 200 | -1 | 5 | 2102 | 80.56459 | 376.8817 | 1.532371 | 207.9421 | 39.73585 | 129.2037 | 954.6264
Ch | OH | C[N+](C)(C)CCO.[OH-] | 0.08 | 4 | 190 | 90 | -1 | 5 | 2579 | 65.8894 | 541.5582 | 1.367992 | 254.256 | 238.4459 | 48.85643 | 954.7749
AMIM | NiCl4 | C[N+]1=CN(C=C1)CC=C.Cl[Ni-2](Cl)(Cl)Cl | 0.06 | 4 | 190 | 120 | -1 | 5 | 4528 | 72.14862 | 585.8412 | 1.323742 | 232.1981 | 286.7436 | 66.89955 | 954.7917
TMG | ZnCl3 | [N+]=C(N(C)C)N(C)C.Cl[Zn-](Cl)Cl | 0.12 | 4 | 180 | 90 | -1 | 5 | 2717 | 77.02214 | 581.5603 | 1.32803 | 217.5059 | 322.3438 | 41.71057 | 954.7953
N1111 | For | C[N+](C)(C)C.C(=O)[O-] | 0.04 | 4 | 160 | 90 | -1 | 5 | 2691 | 55.51089 | 507.094 | 1.402538 | 301.7926 | 147.6589 | 57.64252 | 954.8161
DEIM | ZnCl3 | CC[N]1C=C[N+](=C1)CC.Cl[Zn-](Cl)Cl | 0.04 | 4 | 190 | 180 | -1 | 5 | 1790 | 78.18175 | 397.1535 | 1.512497 | 214.2799 | 69.73835 | 113.1352 | 954.8254
EMIM | ZnCl4 | CCN1C=C[N+](=C1)C.Cl[Zn-2](Cl)(Cl)Cl | 0.12 | 4 | 190 | 90 | -1 | 5 | 1769 | 72.5019 | 498.4255 | 1.411273 | 231.0667 | 222.9583 | 44.4005 | 954.8493
C6TMG | Arg | CCCCCC[N+]=C(N(C)C)N(C)C.C(CC(C(=O)[O-])N)CN=C(N)N | 0.02 | 4 | 170 | 120 | -1 | 5 | 8651 | 61.77709 | 562.3089 | 1.347391 | 271.181 | 213.2715 | 77.8564 | 954.8502
DMIM | FeCl4 | CN1C=C[N+](=C1)C.Cl[Fe-](Cl)(Cl)Cl | 0.02 | 4 | 180 | 120 | -1 | 5 | 2198 | 56.64732 | 439.8881 | 1.470149 | 295.7382 | 59.09386 | 85.05602 | 955.0184
DEIM | NiCl4 | CC[N]1C=C[N+](=C1)CC.Cl[Ni-2](Cl)(Cl)Cl | 0.02 | 4 | 180 | 120 | -1 | 5 | 4423 | 58.41551 | 484.582 | 1.425648 | 286.7864 | 115.3142 | 82.48144 | 955.1152
N2222 | MnCl3 | CC[N+](CC)(CC)CC.Cl[Mn-](Cl)Cl | 0.06 | 4 | 190 | 90 | -1 | 5 | 4478 | 65.15749 | 620.5212 | 1.289863 | 257.112 | 314.0039 | 49.40523 | 955.1921
AMIM | NiCl4 | C[N+]1=CN(C=C1)CC=C.Cl[Ni-2](Cl)(Cl)Cl | 0.08 | 4 | 190 | 90 | -1 | 5 | 4528 | 72.06731 | 659.8845 | 1.250722 | 232.4601 | 382.7561 | 44.66826 | 955.3031
N2222 | FeCl4 | CC[N+](CC)(CC)CC.Cl[Fe-](Cl)(Cl)Cl | 0.02 | 4 | 180 | 120 | -1 | 5 | 4499 | 58.45447 | 486.2392 | 1.424698 | 286.5952 | 117.2175 | 82.42646 | 955.4687
C8TMG | Ala | CCCCCCCC[N+]=C(N(C)C)N(C)C.CC(C(=O)[O-])N | 0.02 | 4 | 190 | 120 | -1 | 5 | 7576 | 60.93134 | 543.5229 | 1.367479 | 274.9451 | 189.3622 | 79.21557 | 955.5011
N2222 | HCO3 | CC[N+](CC)(CC)CC.OC([O-])=O | 0.04 | 4 | 190 | 90 | -1 | 5 | 5725 | 60.36703 | 619.7093 | 1.291306 | 277.5153 | 288.8682 | 53.32581 | 955.5077
DMIM | CoCl4 | CN1C=C[N+](=C1)C.Cl[Co-2](Cl)(Cl)Cl | 0.02 | 4 | 190 | 180 | -1 | 5 | 4734 | 75.85658 | 432.496 | 1.47855 | 220.848 | 95.04494 | 116.6031 | 955.5231
C2TMG | ZnCl4 | CC[N+]=C(N(C)C)N(C)C.Cl[Zn-2](Cl)(Cl)Cl | 0.1 | 4 | 180 | 90 | -1 | 5 | 3985 | 76.65516 | 656.326 | 1.254916 | 218.5472 | 395.8685 | 41.91026 | 955.6212
DMIM | ZnCl4 | CN1C=C[N+](=C1)C.Cl[Zn-2](Cl)(Cl)Cl | 0.04 | 6 | 190 | 90 | -1 | 5 | 1877 | 72.98367 | 476.5408 | 1.434811 | 344.3121 | 78.33621 | 53.89255 | 955.6759
AMIM | ZnCl3 | C[N+]1=CN(C=C1)CC=C.Cl[Zn-](Cl)Cl | 0.02 | 4 | 170 | 90 | -1 | 5 | 1852 | 49.48076 | 460.3714 | 1.45099 | 338.5715 | 57.00312 | 64.79679 | 955.6808
TMG | Arg | [N+]=C(N(C)C)N(C)C.C(CC(C(=O)[O-])N)CN=C(N)N | 0.02 | 4 | 190 | 120 | -1 | 5 | 7652 | 60.97566 | 545.026 | 1.366485 | 274.7452 | 191.1228 | 79.15798 | 955.7556
C8TMG | For | CCCCCCCC[N+]=C(N(C)C)N(C)C.C(=O)[O-] | 0.02 | 4 | 190 | 120 | -1 | 5 | 7601 | 60.93463 | 544.1183 | 1.367405 | 274.9302 | 189.9768 | 79.21128 | 955.7618
C4TMG | Pro | CCCC[N+]=C(N(C)C)N(C)C.CCC(=O)[O-] | 0.02 | 4 | 180 | 120 | -1 | 5 | 10289 | 63.04546 | 590.6993 | 1.320951 | 265.7253 | 248.5498 | 76.42415 | 955.8253
TMG | HCO3 | [N+]=C(N(C)C)N(C)C.OC([O-])=O | 0.06 | 4 | 180 | 90 | -1 | 5 | 3346 | 62.38287 | 565.1083 | 1.346716 | 268.5477 | 245.0619 | 51.49871 | 955.9119
C8TMG | ZnCl4 | CCCCCCCC[N+]=C(N(C)C)N(C)C.Cl[Zn-2](Cl)(Cl)Cl | 0.06 | 4 | 170 | 90 | -1 | 5 | 6559 | 70.03702 | 712.8606 | 1.199079 | 239.1988 | 427.8832 | 45.77857 | 955.9699
C4TMG | OH | CCCC[N+]=C(N(C)C)N(C)C.[OH-] | 0.02 | 4 | 160 | 90 | -1 | 5 | 6368 | 53.03974 | 559.0316 | 1.353027 | 315.8532 | 182.8503 | 60.32811 | 956.0295
EMIM | ZnCl3 | CCN1C=C[N+](=C1)C.Cl[Zn-](Cl)Cl | 0.08 | 4 | 190 | 150 | -1 | 5 | 1632 | 77.61514 | 430.2864 | 1.482058 | 215.8441 | 128.0937 | 86.34861 | 956.1722
C6TMG | For | CCCCCC[N+]=C(N(C)C)N(C)C.C(=O)[O-] | 0.04 | 4 | 170 | 90 | -1 | 5 | 6625 | 61.71437 | 650.3906 | 1.262072 | 271.4566 | 326.9818 | 51.95215 | 956.2315
C6TMG | ZnCl3 | CCCCCC[N+]=C(N(C)C)N(C)C.Cl[Zn-](Cl)Cl | 0.08 | 4 | 180 | 90 | -1 | 5 | 4853 | 73.00478 | 678.4417 | 1.234219 | 229.475 | 404.9608 | 44.00585 | 956.3305
C8TMG | HCO3 | CCCCCCCC[N+]=C(N(C)C)N(C)C.OC([O-])=O | 0.04 | 4 | 180 | 90 | -1 | 5 | 7149 | 62.56108 | 667.2035 | 1.245504 | 267.7827 | 348.0688 | 51.35201 | 956.3536
TMG | ZnCl3 | [N+]=C(N(C)C)N(C)C.Cl[Zn-](Cl)Cl | 0.02 | 6 | 190 | 120 | -1 | 5 | 2717 | 76.84619 | 456.3477 | 1.456457 | 327.0059 | 53.84698 | 75.49475 | 956.4025
DMIM | ZnCl3 | CN1C=C[N+](=C1)C.Cl[Zn-](Cl)Cl | 0.02 | 4 | 180 | 180 | -1 | 5 | 1706 | 73.33595 | 384.3097 | 1.52853 | 228.4387 | 35.42877 | 120.4421 | 956.4199
TMG | ZnCl4 | [N+]=C(N(C)C)N(C)C.Cl[Zn-2](Cl)(Cl)Cl | 0.08 | 4 | 170 | 120 | -1 | 5 | 3192 | 74.49873 | 550.4512 | 1.362623 | 224.8733 | 261.0166 | 64.5614 | 956.5371
N1111 | ZnCl3 | C[N+](C)(C)C.Cl[Zn-](Cl)Cl | 0.02 | 6 | 190 | 120 | -1 | 5 | 2044 | 76.28441 | 446.2722 | 1.467183 | 329.4141 | 40.80742 | 76.05072 | 956.7277
DEIM | ZnCl4 | CC[N]1C=C[N+](=C1)CC.Cl[Zn-2](Cl)(Cl)Cl | 0.02 | 6 | 190 | 120 | -1 | 5 | 1966 | 76.21991 | 445.0913 | 1.468425 | 329.6929 | 39.2834 | 76.11507 | 956.7581
HMIM | ZnCl4 | CCCCCCN1C=C[N+](=C1)C.Cl[Zn-2](Cl)(Cl)Cl | 0.02 | 4 | 190 | 90 | -1 | 5 | 2163 | 49.70657 | 468.0689 | 1.445692 | 337.0334 | 66.27301 | 64.76248 | 956.8804
N2222 | ZnCl4 | CC[N+](CC)(CC)CC.Cl[Zn-2](Cl)(Cl)Cl | 0.06 | 4 | 160 | 90 | -1 | 5 | 5149 | 66.58322 | 652.9877 | 1.260799 | 251.6065 | 353.3242 | 48.05696 | 956.8933
N1111 | But | C[N+](C)(C)C.CCCC(=O)[O-] | 0.04 | 4 | 170 | 120 | -1 | 5 | 2553 | 62.00725 | 473.1519 | 1.440636 | 270.1744 | 125.4101 | 77.56742 | 956.8937
C6TMG | Arg | CCCCCC[N+]=C(N(C)C)N(C)C.C(CC(C(=O)[O-])N)CN=C(N)N | 0.02 | 4 | 160 | 90 | -1 | 5 | 8651 | 54.80824 | 604.432 | 1.309369 | 305.6616 | 240.3889 | 58.3815 | 956.9006
DEIM | ZnCl4 | CC[N]1C=C[N+](=C1)CC.Cl[Zn-2](Cl)(Cl)Cl | 0.04 | 6 | 190 | 90 | -1 | 5 | 1966 | 73.02493 | 479.9839 | 1.434001 | 344.1176 | 82.00426 | 53.86211 | 956.9922
EMIM | ZnCl4 | CCN1C=C[N+](=C1)C.Cl[Zn-2](Cl)(Cl)Cl | 0.04 | 4 | 170 | 90 | -1 | 5 | 1769 | 53.93536 | 469.9564 | 1.444099 | 310.6083 | 99.90293 | 59.44512 | 957.0277
DEIM | MnCl3 | CC[N]1C=C[N+](=C1)CC.Cl[Mn-](Cl)Cl | 0.04 | 4 | 190 | 150 | -1 | 5 | 1924 | 69.04498 | 424.5806 | 1.489555 | 242.6356 | 84.87836 | 97.06657 | 957.0678
Ch | Ala | C[N+](C)(C)CCO.CC(C(=O)[O-])N | 0.06 | 4 | 180 | 90 | -1 | 5 | 3412 | 62.46361 | 569.2055 | 1.344975 | 268.2005 | 249.5728 | 51.43214 | 957.0901
N1111 | ZnCl3 | C[N+](C)(C)C.Cl[Zn-](Cl)Cl | 0.08 | 4 | 180 | 150 | -1 | 5 | 2044 | 78.81857 | 455.4274 | 1.458768 | 212.5485 | 157.9815 | 84.89727 | 957.0977
N1111 | Asp | C[N+](C)(C)C.C(C(C(=O)[O-])N)C(=O)O | 0.04 | 4 | 190 | 90 | -1 | 5 | 5793 | 60.36505 | 623.1608 | 1.291348 | 277.5244 | 292.3089 | 53.32756 | 957.2546
Ch | Ser | C[N+](C)(C)CCO.C(C(C(=O)[O-])N)O | 0.06 | 4 | 170 | 90 | -1 | 5 | 3200 | 61.92532 | 558.4076 | 1.356148 | 270.5319 | 236.1005 | 51.77517 | 957.278
TMG | CoCl3 | [N+]=C(N(C)C)N(C)C.Cl[Co-](Cl)Cl | 0.02 | 4 | 180 | 120 | -1 | 5 | 6124 | 59.63614 | 518.1035 | 1.396468 | 280.9165 | 156.3939 | 80.79321 | 957.2859
C4TMG | ZnCl3 | CCCC[N+]=C(N(C)C)N(C)C.Cl[Zn-](Cl)Cl | 0.02 | 4 | 160 | 150 | -1 | 5 | 4096 | 65.94137 | 449.8189 | 1.464927 | 254.0556 | 94.60106 | 101.1623 | 957.3729
N2222 | Arg | CC[N+](CC)(CC)CC.C(CC(C(=O)[O-])N)CN=C(N)N | 0.02 | 4 | 170 | 120 | -1 | 5 | 8924 | 61.83113 | 568.5418 | 1.346214 | 270.944 | 219.8095 | 77.78836 | 957.3779
Ch | ZnCl3 | C[N+](C)(C)CCO.Cl[Zn-](Cl)Cl | 0.1 | 4 | 160 | 90 | -1 | 5 | 1880 | 68.10254 | 503.1907 | 1.411576 | 245.9934 | 210.2125 | 46.98485 | 957.3832
C4TMG | Leu | CCCC[N+]=C(N(C)C)N(C)C.CC(C)CC(C(=O)[O-])N | 0.02 | 4 | 190 | 120 | -1 | 5 | 7734 | 60.93717 | 547.4197 | 1.367348 | 274.9188 | 193.2929 | 79.20798 | 957.384
DMIM | MnCl3 | CN1C=C[N+](=C1)C.Cl[Mn-](Cl)Cl | 0.1 | 4 | 190 | 90 | -1 | 5 | 1851 | 68.04739 | 500.6374 | 1.414133 | 246.1927 | 207.1376 | 47.30704 | 957.3852
N1111 | Arg | C[N+](C)(C)C.C(CC(C(=O)[O-])N)CN=C(N)N | 0.02 | 4 | 190 | 120 | -1 | 5 | 7781 | 60.97421 | 548.2611 | 1.366518 | 274.7518 | 194.3494 | 79.15986 | 957.3893
Ch | Gly | C[N+](C)(C)CCO.C(C(=O)[O-])N | 0.04 | 4 | 170 | 120 | -1 | 5 | 2584 | 62.02378 | 474.5482 | 1.440252 | 270.1024 | 126.899 | 77.54674 | 957.3999
DMIM | MnCl3 | CN1C=C[N+](=C1)C.Cl[Mn-](Cl)Cl | 0.02 | 4 | 180 | 120 | -1 | 5 | 1851 | 56.21701 | 433.8545 | 1.481402 | 298.0019 | 50.14558 | 85.70707 | 957.6281
N1111 | Ac | C[N+](C)(C)C.CC(=O)[O-] | 0.06 | 4 | 190 | 90 | -1 | 5 | 2398 | 60.02446 | 515.2601 | 1.400166 | 279.0991 | 182.5308 | 53.63015 | 957.7132
Ch | ZnCl4 | C[N+](C)(C)CCO.Cl[Zn-2](Cl)(Cl)Cl | 0.02 | 6 | 170 | 90 | -1 | 5 | 2102 | 68.26921 | 472.3219 | 1.443299 | 368.0892 | 46.89233 | 57.34035 | 957.8103
TMG | OH | [N+]=C(N(C)C)N(C)C.[OH-] | 0.02 | 4 | 160 | 90 | -1 | 5 | 4352 | 51.33544 | 517.782 | 1.397947 | 326.3393 | 129.1117 | 62.33096 | 957.8645
C8TMG | FeCl4 | CCCCCCCC[N+]=C(N(C)C)N(C)C.Cl[Fe-](Cl)(Cl)Cl | 0.06 | 4 | 190 | 90 | -1 | 5 | 5745 | 67.98237 | 679.8887 | 1.236265 | 246.4282 | 386.1082 | 47.35229 | 958.0769
C8TMG | Ac | CCCCCCCC[N+]=C(N(C)C)N(C)C.CC(=O)[O-] | 0.04 | 4 | 180 | 90 | -1 | 5 | 7224 | 62.56667 | 670.7951 | 1.245392 | 267.7587 | 351.6889 | 51.34742 | 958.0938
TMG | But | [N+]=C(N(C)C)N(C)C.CCCC(=O)[O-] | 0.06 | 4 | 180 | 90 | -1 | 5 | 3408 | 62.3855 | 569.6252 | 1.346659 | 268.5363 | 249.5923 | 51.49654 | 958.142
N1111 | ZnCl4 | C[N+](C)(C)C.Cl[Zn-2](Cl)(Cl)Cl | 0.1 | 4 | 170 | 90 | -1 | 5 | 2368 | 70.00568 | 542.6851 | 1.373656 | 239.3059 | 257.5802 | 45.79906 | 958.1708
C8TMG | Leu | CCCCCCCC[N+]=C(N(C)C)N(C)C.CC(C)CC(C(=O)[O-])N | 0.02 | 4 | 170 | 120 | -1 | 5 | 8891 | 61.75181 | 568.4583 | 1.347943 | 271.292 | 219.2779 | 77.88828 | 958.2007
Ch | CrCl4 | C[N+](C)(C)CCO.Cl[Cr-](Cl)(Cl)Cl | 0.02 | 4 | 180 | 90 | -1 | 5 | 7553 | 53.89811 | 583.8512 | 1.332665 | 310.823 | 213.4224 | 59.60575 | 958.2583
DEIM | MnCl3 | CC[N]1C=C[N+](=C1)CC.Cl[Mn-](Cl)Cl | 0.1 | 4 | 190 | 90 | -1 | 5 | 1924 | 68.2726 | 507.1281 | 1.409468 | 245.3806 | 214.5965 | 47.15099 | 958.2982
N2222 | Ac | CC[N+](CC)(CC)CC.CC(=O)[O-] | 0.04 | 4 | 190 | 90 | -1 | 5 | 5825 | 60.34999 | 624.9314 | 1.291671 | 277.5936 | 293.9969 | 53.34086 | 958.301
C2TMG | Arg | CC[N+]=C(N(C)C)N(C)C.C(CC(C(=O)[O-])N)CN=C(N)N | 0.02 | 4 | 190 | 120 | -1 | 5 | 7861 | 60.97834 | 550.222 | 1.366425 | 274.7332 | 196.3343 | 79.1545 | 958.3235
TMG | ZnCl3 | [N+]=C(N(C)C)N(C)C.Cl[Zn-](Cl)Cl | 0.1 | 4 | 180 | 120 | -1 | 5 | 2717 | 78.21269 | 540.3297 | 1.376345 | 214.1951 | 264.5309 | 61.60375 | 958.3374
C8TMG | Ser | CCCCCCCC[N+]=C(N(C)C)N(C)C.C(C(C(=O)[O-])N)O | 0.04 | 4 | 180 | 90 | -1 | 5 | 7242 | 62.5761 | 671.5702 | 1.245205 | 267.7184 | 352.5121 | 51.33969 | 958.3875
N1111 | ZnCl4 | C[N+](C)(C)C.Cl[Zn-2](Cl)(Cl)Cl | 0.08 | 4 | 170 | 120 | -1 | 5 | 2368 | 71.73071 | 501.7122 | 1.415205 | 233.5509 | 201.1086 | 67.05276 | 958.4587
Ch | Ser | C[N+](C)(C)CCO.C(C(C(=O)[O-])N)O | 0.04 | 4 | 180 | 120 | -1 | 5 | 3200 | 62.94628 | 497.5359 | 1.419812 | 266.144 | 154.8474 | 76.54456 | 958.674
TMG | Ac | [N+]=C(N(C)C)N(C)C.CC(=O)[O-] | 0.06 | 4 | 180 | 90 | -1 | 5 | 3427 | 62.39229 | 570.9546 | 1.346512 | 268.5071 | 250.9565 | 51.49094 | 958.7334
DMIM | FeCl4 | CN1C=C[N+](=C1)C.Cl[Fe-](Cl)(Cl)Cl | 0.04 | 4 | 180 | 90 | -1 | 5 | 2198 | 54.53508 | 488.8675 | 1.428806 | 307.1926 | 122.7653 | 58.90956 | 958.8368
C6TMG | Ala | CCCCCC[N+]=C(N(C)C)N(C)C.CC(C(=O)[O-])N | 0.04 | 4 | 170 | 90 | -1 | 5 | 6744 | 61.72998 | 656.098 | 1.261753 | 271.388 | 332.771 | 51.93901 | 958.9257
C6TMG | CrCl4 | CCCCCC[N+]=C(N(C)C)N(C)C.Cl[Cr-](Cl)(Cl)Cl | 0.02 | 4 | 170 | 90 | -1 | 5 | 8986 | 54.97542 | 611.991 | 1.305967 | 304.7321 | 248.9384 | 58.32051 | 958.9791
N2222 | Arg | CC[N+](CC)(CC)CC.C(CC(C(=O)[O-])N)CN=C(N)N | 0.02 | 4 | 160 | 90 | -1 | 5 | 8924 | 54.90356 | 610.9554 | 1.307096 | 305.1309 | 247.5444 | 58.28014 | 959.0256
C4TMG | NiCl4 | CCCC[N+]=C(N(C)C)N(C)C.Cl[Ni-2](Cl)(Cl)Cl | 0.02 | 4 | 180 | 90 | -1 | 5 | 6889 | 53.32754 | 571.1348 | 1.346924 | 314.1486 | 196.7427 | 60.24349 | 959.0294
DEIM | ZnCl4 | CC[N]1C=C[N+](=C1)CC.Cl[Zn-2](Cl)(Cl)Cl | 0.08 | 4 | 190 | 150 | -1 | 5 | 1966 | 78.44339 | 451.6817 | 1.46641 | 213.5651 | 152.6797 | 85.43689 | 959.0456
C8TMG | Gly | CCCCCCCC[N+]=C(N(C)C)N(C)C.C(C(=O)[O-])N | 0.04 | 4 | 180 | 90 | -1 | 5 | 7280 | 62.56516 | 673.5377 | 1.245423 | 267.7652 | 354.4238 | 51.34867 | 959.4802
TMG | ZnCl4 | [N+]=C(N(C)C)N(C)C.Cl[Zn-2](Cl)(Cl)Cl | 0.04 | 4 | 180 | 180 | -1 | 5 | 3192 | 79.97572 | 441.4866 | 1.4778 | 209.4732 | 121.5706 | 110.4428 | 959.6434
Ch | Pro | C[N+](C)(C)CCO.CCC(=O)[O-] | 0.02 | 4 | 170 | 120 | -1 | 5 | 9184 | 61.89022 | 574.397 | 1.344929 | 270.6853 | 225.9976 | 77.71409 | 959.6628
C2TMG | Leu | CC[N+]=C(N(C)C)N(C)C.CC(C)CC(C(=O)[O-])N | 0.04 | 4 | 180 | 90 | -1 | 5 | 7285 | 62.56065 | 673.8297 | 1.245512 | 267.7845 | 354.6928 | 51.35237 | 959.671
EMIM | ZnCl3 | CCN1C=C[N+](=C1)C.Cl[Zn-](Cl)Cl | 0.02 | 6 | 190 | 120 | -1 | 5 | 1632 | 75.71561 | 441.3376 | 1.478205 | 331.8887 | 32.82681 | 76.62203 | 959.7713
N1111 | For | C[N+](C)(C)C.C(=O)[O-] | 0.04 | 4 | 170 | 120 | -1 | 5 | 2691 | 62.025 | 479.7935 | 1.440223 | 270.0971 | 132.1511 | 77.54522 | 960.0083
DMIM | ZnCl3 | CN1C=C[N+](=C1)C.Cl[Zn-](Cl)Cl | 0.08 | 4 | 180 | 120 | -1 | 5 | 1706 | 69.5349 | 459.6797 | 1.4605 | 240.9261 | 149.4618 | 69.29176 | 960.0899
DEIM | ZnCl3 | CC[N]1C=C[N+](=C1)CC.Cl[Zn-](Cl)Cl | 0.1 | 4 | 190 | 120 | -1 | 5 | 1790 | 74.41597 | 473.1531 | 1.447136 | 225.1234 | 183.1686 | 64.86122 | 960.1444
N1111 | ZnCl4 | C[N+](C)(C)C.Cl[Zn-2](Cl)(Cl)Cl | 0.02 | 4 | 190 | 200 | -1 | 5 | 2368 | 80.35461 | 383.0773 | 1.537217 | 208.4855 | 44.88125 | 129.7105 | 960.1472
Ch | ZnCl3 | C[N+](C)(C)CCO.Cl[Zn-](Cl)Cl | 0.15 | 4 | 190 | 90 | -1 | 5 | 1880 | 79.62013 | 520.5455 | 1.39987 | 210.4088 | 269.7058 | 40.43099 | 960.2079
C6TMG | ZnCl4 | CCCCCC[N+]=C(N(C)C)N(C)C.Cl[Zn-2](Cl)(Cl)Cl | 0.02 | 6 | 180 | 90 | -1 | 5 | 5675 | 70.9608 | 531.2224 | 1.389207 | 354.1273 | 121.7983 | 55.29675 | 960.2146
DMIM | ZnCl4 | CN1C=C[N+](=C1)C.Cl[Zn-2](Cl)(Cl)Cl | 0.06 | 4 | 190 | 180 | -1 | 5 | 1877 | 82.53959 | 414.029 | 1.506448 | 202.9665 | 103.9004 | 107.162 | 960.2385
C2TMG | ZnCl4 | CC[N+]=C(N(C)C)N(C)C.Cl[Zn-2](Cl)(Cl)Cl | 0.04 | 4 | 190 | 180 | -1 | 5 | 3985 | 81.21481 | 464.6447 | 1.456011 | 206.2773 | 149.4573 | 108.9101 | 960.328
C8TMG | Leu | CCCCCCCC[N+]=C(N(C)C)N(C)C.CC(C)CC(C(=O)[O-])N | 0.02 | 4 | 160 | 90 | -1 | 5 | 8891 | 54.80196 | 611.171 | 1.309519 | 305.6966 | 247.0862 | 58.38819 | 960.3451
DEIM | ZnCl3 | CC[N]1C=C[N+](=C1)CC.Cl[Zn-](Cl)Cl | 0.04 | 4 | 180 | 150 | -1 | 5 | 1790 | 68.56223 | 421.4641 | 1.499283 | 244.344 | 79.52288 | 97.59719 | 960.3735
C8TMG | ZnCl3 | CCCCCCCC[N+]=C(N(C)C)N(C)C.Cl[Zn-](Cl)Cl | 0.04 | 4 | 190 | 150 | -1 | 5 | 5644 | 74.70543 | 544.0853 | 1.376691 | 224.2511 | 230.1224 | 89.71182 | 960.3882
C2TMG | ZnCl4 | CC[N+]=C(N(C)C)N(C)C.Cl[Zn-2](Cl)(Cl)Cl | 0.02 | 4 | 190 | 200 | -1 | 5 | 3985 | 81.60938 | 407.3635 | 1.513582 | 205.28 | 74.36734 | 127.7162 | 960.4727
Ch | ZnCl4 | C[N+](C)(C)CCO.Cl[Zn-2](Cl)(Cl)Cl | 0.04 | 6 | 180 | 90 | -1 | 5 | 2102 | 72.94636 | 486.0512 | 1.434906 | 344.4882 | 87.77142 | 53.7916 | 960.4785
N1111 | ZnCl3 | C[N+](C)(C)C.Cl[Zn-](Cl)Cl | 0.02 | 4 | 180 | 200 | -1 | 5 | 2044 | 80.0255 | 378.3167 | 1.542694 | 209.3429 | 38.89973 | 130.0741 | 960.5054
C6TMG | MnCl3 | CCCCCC[N+]=C(N(C)C)N(C)C.Cl[Mn-](Cl)Cl | 0.02 | 4 | 170 | 120 | -1 | 5 | 5048 | 58.55603 | 499.5303 | 1.421509 | 286.0982 | 131.293 | 82.13914 | 960.5197
TMG | ZnCl4 | [N+]=C(N(C)C)N(C)C.Cl[Zn-2](Cl)(Cl)Cl | 0.12 | 4 | 190 | 90 | -1 | 5 | 3192 | 78.83037 | 623.3638 | 1.297977 | 212.5167 | 370.011 | 40.83605 | 960.6702
Ch | Pro | C[N+](C)(C)CCO.CCC(=O)[O-] | 0.02 | 4 | 160 | 90 | -1 | 5 | 9184 | 55.01431 | 616.9232 | 1.304465 | 304.5167 | 254.2437 | 58.16283 | 960.694
TMG | ZnCl4 | [N+]=C(N(C)C)N(C)C.Cl[Zn-2](Cl)(Cl)Cl | 0.02 | 6 | 190 | 120 | -1 | 5 | 3192 | 76.8728 | 465.6002 | 1.455953 | 326.8927 | 63.23888 | 75.46861 | 960.7767
C6TMG | Pro | CCCCCC[N+]=C(N(C)C)N(C)C.CCC(=O)[O-] | 0.02 | 4 | 180 | 120 | -1 | 5 | 10682 | 63.02557 | 600.3823 | 1.321368 | 265.8092 | 258.1249 | 76.44827 | 960.8752
C6TMG | ZnCl3 | CCCCCC[N+]=C(N(C)C)N(C)C.Cl[Zn-](Cl)Cl | 0.02 | 4 | 180 | 180 | -1 | 5 | 4853 | 75.4892 | 436.8378 | 1.484931 | 221.9228 | 97.9083 | 117.0067 | 960.8842
N2222 | ZnCl3 | CC[N+](CC)(CC)CC.Cl[Zn-](Cl)Cl | 0.08 | 4 | 180 | 120 | -1 | 5 | 4258 | 77.55589 | 612.5951 | 1.309452 | 216.0091 | 334.4606 | 62.12546 | 961.0237
TMG | ZnCl4 | [N+]=C(N(C)C)N(C)C.Cl[Zn-2](Cl)(Cl)Cl | 0.1 | 4 | 190 | 120 | -1 | 5 | 3192 | 79.90047 | 574.2924 | 1.347802 | 209.6705 | 304.2129 | 60.40903 | 961.0471
C4TMG | CoCl3 | CCCC[N+]=C(N(C)C)N(C)C.Cl[Co-](Cl)Cl | 0.04 | 4 | 190 | 120 | -1 | 5 | 6951 | 68.76007 | 621.7554 | 1.30038 | 243.641 | 307.9179 | 70.19641 | 961.0679
TMG | ZnCl3 | [N+]=C(N(C)C)N(C)C.Cl[Zn-](Cl)Cl | 0.02 | 6 | 170 | 90 | -1 | 5 | 2717 | 68.51031 | 484.3311 | 1.43822 | 366.7939 | 60.39872 | 57.13857 | 961.2753
C4TMG | Ala | CCCC[N+]=C(N(C)C)N(C)C.CC(C(=O)[O-])N | 0.04 | 4 | 190 | 90 | -1 | 5 | 5947 | 60.3554 | 631.0324 | 1.291555 | 277.5688 | 300.1275 | 53.33609 | 961.2936
C8TMG | Arg | CCCCCCCC[N+]=C(N(C)C)N(C)C.C(CC(C(=O)[O-])N)CN=C(N)N | 0.02 | 4 | 170 | 120 | -1 | 5 | 9173 | 61.76833 | 575.2593 | 1.347583 | 271.2194 | 226.1724 | 77.86744 | 961.4209
TMG | Asp | [N+]=C(N(C)C)N(C)C.C(C(C(=O)[O-])N)C(=O)O | 0.04 | 4 | 190 | 90 | -1 | 5 | 5966 | 60.36829 | 631.8563 | 1.291279 | 277.5095 | 301.0221 | 53.3247 | 961.5677
AMIM | ZnCl4 | C[N+]1=CN(C=C1)CC=C.Cl[Zn-2](Cl)(Cl)Cl | 0.1 | 4 | 190 | 120 | -1 | 5 | 2047 | 75.31696 | 493.4769 | 1.429824 | 222.4303 | 206.9613 | 64.0853 | 961.6504
C6TMG | CuCl3 | CCCCCC[N+]=C(N(C)C)N(C)C.Cl[Cu-](Cl)Cl | 0.02 | 4 | 180 | 90 | -1 | 5 | 8092 | 54.13187 | 596.4944 | 1.32691 | 309.4808 | 227.6653 | 59.34835 | 961.7024
TMG | ZnCl3 | [N+]=C(N(C)C)N(C)C.Cl[Zn-](Cl)Cl | 0.08 | 4 | 190 | 150 | -1 | 5 | 2717 | 80.60283 | 496.3408 | 1.427123 | 207.8435 | 205.3494 | 83.14795 | 961.7318
Ch | OH | C[N+](C)(C)CCO.[OH-] | 0.04 | 4 | 170 | 120 | -1 | 5 | 2579 | 61.73559 | 476.5168 | 1.446975 | 271.3633 | 127.2447 | 77.90874 | 961.7458
TMG | ZnCl4 | [N+]=C(N(C)C)N(C)C.Cl[Zn-2](Cl)(Cl)Cl | 0.1 | 4 | 170 | 90 | -1 | 5 | 3192 | 73.00516 | 606.3369 | 1.317219 | 229.4738 | 332.9457 | 43.91737 | 961.7778
AMIM | ZnCl4 | C[N+]1=CN(C=C1)CC=C.Cl[Zn-2](Cl)(Cl)Cl | 0.02 | 6 | 190 | 120 | -1 | 5 | 2047 | 75.87733 | 448.7267 | 1.475055 | 331.1814 | 41.08657 | 76.45873 | 961.8907
C6TMG | But | CCCCCC[N+]=C(N(C)C)N(C)C.CCCC(=O)[O-] | 0.04 | 4 | 190 | 90 | -1 | 5 | 5969 | 60.33829 | 632.3219 | 1.291921 | 277.6475 | 301.3232 | 53.35121 | 962.1216
DEIM | ZnCl3 | CC[N]1C=C[N+](=C1)CC.Cl[Zn-](Cl)Cl | 0.04 | 6 | 190 | 90 | -1 | 5 | 1790 | 72.35675 | 477.0074 | 1.447243 | 347.2953 | 75.35256 | 54.35949 | 962.125
Ch | ZnCl4 | C[N+](C)(C)CCO.Cl[Zn-2](Cl)(Cl)Cl | 0.12 | 4 | 190 | 120 | -1 | 5 | 2102 | 80.31206 | 507.8602 | 1.416748 | 208.596 | 239.1648 | 60.09945 | 962.304
C8TMG | But | CCCCCCCC[N+]=C(N(C)C)N(C)C.CCCC(=O)[O-] | 0.04 | 4 | 170 | 90 | -1 | 5 | 6873 | 61.71596 | 662.6138 | 1.26204 | 271.4496 | 339.2133 | 51.95081 | 962.3269
C4TMG | ZnCl4 | CCCC[N+]=C(N(C)C)N(C)C.Cl[Zn-2](Cl)(Cl)Cl | 0.06 | 4 | 160 | 90 | -1 | 5 | 4814 | 65.39507 | 641.4463 | 1.283706 | 256.1779 | 336.3383 | 48.9301 | 962.5762
C4TMG | Arg | CCCC[N+]=C(N(C)C)N(C)C.C(CC(C(=O)[O-])N)CN=C(N)N | 0.02 | 4 | 190 | 120 | -1 | 5 | 8207 | 60.97387 | 558.9046 | 1.366525 | 274.7533 | 204.9909 | 79.1603 | 962.7149
C6TMG | CoCl3 | CCCCCC[N+]=C(N(C)C)N(C)C.Cl[Co-](Cl)Cl | 0.04 | 4 | 190 | 120 | -1 | 5 | 7501 | 69.4994 | 639.2461 | 1.286547 | 241.0492 | 328.7472 | 69.44966 | 962.8965
C8TMG | CuCl4 | CCCCCCCC[N+]=C(N(C)C)N(C)C.Cl[Cu-2](Cl)(Cl)Cl | 0.02 | 4 | 180 | 90 | -1 | 5 | 8751 | 54.57932 | 609.993 | 1.316032 | 306.9436 | 244.1876 | 58.8618 | 963.0126
C2TMG | ZnCl3 | CC[N+]=C(N(C)C)N(C)C.Cl[Zn-](Cl)Cl | 0.04 | 4 | 190 | 180 | -1 | 5 | 3383 | 80.03497 | 448.5834 | 1.477475 | 209.3182 | 128.7497 | 110.5156 | 963.0293
Ch | OH | C[N+](C)(C)CCO.[OH-] | 0.08 | 4 | 180 | 90 | -1 | 5 | 2579 | 65.30415 | 546.3124 | 1.379758 | 256.5346 | 240.5828 | 49.195 | 963.035
C4TMG | Asp | CCCC[N+]=C(N(C)C)N(C)C.C(C(C(=O)[O-])N)C(=O)O | 0.04 | 4 | 170 | 90 | -1 | 5 | 6913 | 61.73297 | 664.4048 | 1.261692 | 271.3748 | 341.0935 | 51.9365 | 963.0486
N2222 | Gly | CC[N+](CC)(CC)CC.C(C(=O)[O-])N | 0.04 | 4 | 190 | 90 | -1 | 5 | 6010 | 60.34496 | 634.3215 | 1.291778 | 277.6168 | 303.3594 | 53.34532 | 963.0499
C8TMG | Asp | CCCCCCCC[N+]=C(N(C)C)N(C)C.C(C(C(=O)[O-])N)C(=O)O | 0.02 | 4 | 190 | 120 | -1 | 5 | 8192 | 60.94018 | 558.8387 | 1.367281 | 274.9052 | 204.7294 | 79.20407 | 963.0598
N1111 | Pro | C[N+](C)(C)C.CCC(=O)[O-] | 0.02 | 4 | 180 | 120 | -1 | 5 | 10949 | 63.09115 | 606.2034 | 1.319995 | 265.5329 | 264.3018 | 76.3688 | 963.099
C4TMG | ZnCl3 | CCCC[N+]=C(N(C)C)N(C)C.Cl[Zn-](Cl)Cl | 0.08 | 4 | 190 | 120 | -1 | 5 | 4096 | 76.89536 | 605.1338 | 1.321251 | 217.8646 | 324.4994 | 62.76985 | 963.1925
Ch | ZnCl4 | C[N+](C)(C)CCO.Cl[Zn-2](Cl)(Cl)Cl | 0.12 | 4 | 170 | 90 | -1 | 5 | 2102 | 73.40949 | 533.5384 | 1.392949 | 228.2099 | 261.653 | 43.67547 | 963.2437
C8TMG | Lys | CCCCCCCC[N+]=C(N(C)C)N(C)C.C(CCN)CC(C(=O)[O-])N | 0.04 | 4 | 190 | 90 | -1 | 5 | 5988 | 60.29415 | 633.7447 | 1.292867 | 277.8507 | 302.5037 | 53.39027 | 963.3058
AMIM | ZnCl4 | C[N+]1=CN(C=C1)CC=C.Cl[Zn-2](Cl)(Cl)Cl | 0.08 | 4 | 190 | 150 | -1 | 5 | 2047 | 78.35163 | 458.5085 | 1.468127 | 213.8152 | 159.1563 | 85.53695 | 963.3177
N1111 | Gly | C[N+](C)(C)C.C(C(=O)[O-])N | 0.04 | 4 | 160 | 90 | -1 | 5 | 3001 | 55.51023 | 524.1103 | 1.402555 | 301.7961 | 164.6709 | 57.6432 | 963.3325
TMG | HCO3 | [N+]=C(N(C)C)N(C)C.OC([O-])=O | 0.04 | 4 | 180 | 120 | -1 | 5 | 3346 | 62.86865 | 505.2239 | 1.421565 | 266.4726 | 162.1122 | 76.63907 | 963.3946
DEIM | FeCl4 | CC[N]1C=C[N+](=C1)CC.Cl[Fe-](Cl)(Cl)Cl | 0.02 | 4 | 180 | 120 | -1 | 5 | 2233 | 56.17596 | 444.5279 | 1.482484 | 298.2196 | 60.53858 | 85.7697 | 963.5061
AMIM | MnCl3 | C[N+]1=CN(C=C1)CC=C.Cl[Mn-](Cl)Cl | 0.04 | 4 | 190 | 150 | -1 | 5 | 1989 | 68.67302 | 429.7633 | 1.497623 | 243.9499 | 88.22114 | 97.59233 | 963.6932
TMG | ZnCl4 | [N+]=C(N(C)C)N(C)C.Cl[Zn-2](Cl)(Cl)Cl | 0.06 | 4 | 160 | 120 | -1 | 5 | 3192 | 68.22974 | 529.6542 | 1.397924 | 245.5348 | 213.7492 | 70.37027 | 963.7891
C6TMG | OH | CCCCCC[N+]=C(N(C)C)N(C)C.[OH-] | 0.02 | 4 | 160 | 90 | -1 | 5 | 7371 | 53.40209 | 583.8431 | 1.343847 | 313.7101 | 210.2143 | 59.91877 | 963.8449
C8TMG | Cl | CCCCCCCC[N+]=C(N(C)C)N(C)C.[Cl-] | 0.02 | 4 | 180 | 90 | -1 | 5 | 7786 | 53.76971 | 591.8449 | 1.335848 | 311.5653 | 220.5316 | 59.74809 | 963.8463
DMIM | Fe2Cl6O | CN1C=C[N+](=C1)C.Cl[Fe-](Cl)(Cl)O[Fe-](Cl)(Cl)Cl | 0.04 | 4 | 190 | 90 | -1 | 5 | 2218 | 54.30013 | 492.224 | 1.435582 | 308.5218 | 124.4184 | 59.28385 | 963.9032
DMIM | ZnCl4 | CN1C=C[N+](=C1)C.Cl[Zn-2](Cl)(Cl)Cl | 0.04 | 4 | 170 | 90 | -1 | 5 | 1877 | 53.72097 | 477.9555 | 1.449862 | 311.848 | 106.4252 | 59.68236 | 963.909
EMIM | ZnCl4 | CCN1C=C[N+](=C1)C.Cl[Zn-2](Cl)(Cl)Cl | 0.08 | 4 | 180 | 120 | -1 | 5 | 1769 | 69.45511 | 465.7335 | 1.462178 | 241.2029 | 155.1592 | 69.37136 | 963.9557
Ch | Ala | C[N+](C)(C)CCO.CC(C(=O)[O-])N | 0.04 | 4 | 180 | 120 | -1 | 5 | 3412 | 62.93482 | 507.887 | 1.420071 | 266.1924 | 165.1361 | 76.5585 | 963.9789
C2TMG | CoCl3 | CC[N+]=C(N(C)C)N(C)C.Cl[Co-](Cl)Cl | 0.04 | 4 | 180 | 90 | -1 | 5 | 6482 | 61.00565 | 650.9121 | 1.27726 | 274.6102 | 323.6406 | 52.66131 | 964.0859
EMIM | ZnCl3 | CCN1C=C[N+](=C1)C.Cl[Zn-](Cl)Cl | 0.04 | 4 | 170 | 90 | -1 | 5 | 1632 | 53.32333 | 467.5247 | 1.460674 | 314.1734 | 93.22382 | 60.12742 | 964.0994
Ch | Arg | C[N+](C)(C)CCO.C(CC(C(=O)[O-])N)CN=C(N)N | 0.04 | 4 | 170 | 90 | -1 | 5 | 6996 | 61.7963 | 667.815 | 1.260399 | 271.0967 | 344.835 | 51.88327 | 964.1071
N1111 | But | C[N+](C)(C)C.CCCC(=O)[O-] | 0.06 | 4 | 190 | 90 | -1 | 5 | 2553 | 59.99213 | 527.3424 | 1.400921 | 279.2495 | 194.4338 | 53.65906 | 964.1317
C8TMG | Arg | CCCCCCCC[N+]=C(N(C)C)N(C)C.C(CC(C(=O)[O-])N)CN=C(N)N | 0.02 | 4 | 160 | 90 | -1 | 5 | 9173 | 54.80893 | 618.9293 | 1.309353 | 305.6577 | 254.8908 | 58.38077 | 964.141
EMIM | CoCl4 | CCN1C=C[N+](=C1)C.Cl[Co-2](Cl)(Cl)Cl | 0.02 | 4 | 190 | 180 | -1 | 5 | 4435 | 74.9419 | 431.6984 | 1.496596 | 223.5435 | 90.12867 | 118.0262 | 964.1473
BMIM | ZnCl4 | CCCCN1C=C[N+](=C1)C.Cl[Zn-2](Cl)(Cl)Cl | 0.02 | 4 | 190 | 180 | -1 | 5 | 1659 | 72.74784 | 386.6026 | 1.541733 | 230.2855 | 34.73124 | 121.5859 | 964.1679
TMG | ZnCl3 | [N+]=C(N(C)C)N(C)C.Cl[Zn-](Cl)Cl | 0.02 | 4 | 180 | 200 | -1 | 5 | 2717 | 80.24098 | 390.0744 | 1.538551 | 208.7808 | 51.56885 | 129.7248 | 964.3128
AMIM | NiCl4 | C[N+]1=CN(C=C1)CC=C.Cl[Ni-2](Cl)(Cl)Cl | 0.02 | 4 | 180 | 120 | -1 | 5 | 4528 | 57.94041 | 491.3154 | 1.437338 | 289.138 | 119.0197 | 83.15776 | 964.3269
TMG | MnCl3 | [N+]=C(N(C)C)N(C)C.Cl[Mn-](Cl)Cl | 0.02 | 4 | 170 | 90 | -1 | 5 | 2892 | 49.85784 | 488.6579 | 1.440016 | 336.0108 | 88.3403 | 64.30672 | 964.337
N1111 | Leu | C[N+](C)(C)C.CC(C)CC(C(=O)[O-])N | 0.04 | 4 | 170 | 90 | -1 | 5 | 6994 | 61.77529 | 667.9435 | 1.260828 | 271.1889 | 344.8537 | 51.90092 | 964.3857
N2222 | ZnCl4 | CC[N+](CC)(CC)CC.Cl[Zn-2](Cl)(Cl)Cl | 0.06 | 4 | 190 | 150 | -1 | 5 | 5149 | 80.83789 | 581.1655 | 1.347613 | 207.2391 | 291.0202 | 82.90617 | 964.3894
C6TMG | Leu | CCCCCC[N+]=C(N(C)C)N(C)C.CC(C)CC(C(=O)[O-])N | 0.02 | 4 | 190 | 120 | -1 | 5 | 8277 | 60.91951 | 561.1533 | 1.367745 | 274.9985 | 206.9239 | 79.23094 | 964.449
Ch | HCO3 | C[N+](C)(C)CCO.OC([O-])=O | 0.04 | 4 | 190 | 120 | -1 | 5 | 1984 | 60.65819 | 455.3823 | 1.474067 | 276.1832 | 99.62682 | 79.57228 | 964.7248
N1111 | ZnCl3 | C[N+](C)(C)C.Cl[Zn-](Cl)Cl | 0.02 | 6 | 170 | 90 | -1 | 5 | 2044 | 67.73016 | 474.7769 | 1.454786 | 371.0188 | 45.96136 | 57.79672 | 964.7813
Ch | ZnCl3 | C[N+](C)(C)CCO.Cl[Zn-](Cl)Cl | 0.12 | 4 | 180 | 120 | -1 | 5 | 1880 | 79.02675 | 490.3425 | 1.439254 | 211.9886 | 217.3847 | 60.96917 | 964.7983
TMG | But | [N+]=C(N(C)C)N(C)C.CCCC(=O)[O-] | 0.04 | 4 | 180 | 120 | -1 | 5 | 3408 | 62.87278 | 508.1944 | 1.421472 | 266.4551 | 165.1053 | 76.63404 | 964.8332
C8TMG | CuCl3 | CCCCCCCC[N+]=C(N(C)C)N(C)C.Cl[Cu-](Cl)Cl | 0.02 | 4 | 170 | 90 | -1 | 5 | 8658 | 54.3787 | 609.5203 | 1.320298 | 308.076 | 242.4838 | 58.96048 | 964.9092
Ch | Gly | C[N+](C)(C)CCO.C(C(=O)[O-])N | 0.06 | 4 | 190 | 90 | -1 | 5 | 2584 | 60.01239 | 529.5245 | 1.400448 | 279.1552 | 196.7283 | 53.64094 | 964.9862
TMG | FeCl4 | [N+]=C(N(C)C)N(C)C.Cl[Fe-](Cl)(Cl)Cl | 0.02 | 4 | 180 | 120 | -1 | 5 | 3098 | 56.77169 | 463.0681 | 1.466928 | 295.0903 | 83.10815 | 84.86968 | 964.998
N2222 | Asp | CC[N+](CC)(CC)CC.C(C(C(=O)[O-])N)C(=O)O | 0.04 | 4 | 180 | 90 | -1 | 5 | 7540 | 62.61656 | 685.6323 | 1.2444 | 267.5454 | 366.7804 | 51.30651 | 965.0163
C6TMG | Asp | CCCCCC[N+]=C(N(C)C)N(C)C.C(C(C(=O)[O-])N)C(=O)O | 0.04 | 4 | 180 | 90 | -1 | 5 | 7522 | 62.582 | 685.1349 | 1.245087 | 267.6932 | 366.1069 | 51.33485 | 965.1112
TMG | FeCl4 | [N+]=C(N(C)C)N(C)C.Cl[Fe-](Cl)(Cl)Cl | 0.02 | 4 | 190 | 150 | -1 | 5 | 3098 | 64.72159 | 435.2941 | 1.494932 | 258.8437 | 72.89979 | 103.5506 | 965.1131
C8TMG | MnCl3 | CCCCCCCC[N+]=C(N(C)C)N(C)C.Cl[Mn-](Cl)Cl | 0.02 | 4 | 180 | 150 | -1 | 5 | 5846 | 66.85672 | 483.8346 | 1.44641 | 250.5773 | 133.1704 | 100.0869 | 965.1225
TMG | Lys | [N+]=C(N(C)C)N(C)C.C(CCN)CC(C(=O)[O-])N | 0.04 | 4 | 160 | 90 | -1 | 5 | 2912 | 55.26411 | 521.5391 | 1.408801 | 303.1402 | 160.499 | 57.89992 | 965.1702
N1111 | ZnCl4 | C[N+](C)(C)C.Cl[Zn-2](Cl)(Cl)Cl | 0.04 | 6 | 190 | 90 | -1 | 5 | 2368 | 73.03706 | 496.6693 | 1.433762 | 344.0604 | 98.75577 | 53.85316 | 965.2158
AMIM | ZnCl3 | C[N+]1=CN(C=C1)CC=C.Cl[Zn-](Cl)Cl | 0.1 | 4 | 190 | 120 | -1 | 5 | 1852 | 74.2677 | 480.4548 | 1.450025 | 225.5728 | 189.8913 | 64.99071 | 965.2398
Ch | Ala | C[N+](C)(C)CCO.CC(C(=O)[O-])N | 0.06 | 4 | 170 | 90 | -1 | 5 | 3412 | 61.91571 | 574.1384 | 1.356359 | 270.5739 | 251.7813 | 51.78321 | 965.2487
C2TMG | ZnCl3 | CC[N+]=C(N(C)C)N(C)C.Cl[Zn-](Cl)Cl | 0.04 | 6 | 190 | 90 | -1 | 5 | 3383 | 74.6334 | 527.4705 | 1.403095 | 336.7013 | 138.0679 | 52.70129 | 965.2829
C2TMG | ZnCl4 | CC[N+]=C(N(C)C)N(C)C.Cl[Zn-2](Cl)(Cl)Cl | 0.04 | 6 | 190 | 90 | -1 | 5 | 3985 | 75.58307 | 545.1033 | 1.385466 | 332.4708 | 160.5935 | 52.03912 | 965.2847
AMIM | ZnCl3 | C[N+]1=CN(C=C1)CC=C.Cl[Zn-](Cl)Cl | 0.04 | 4 | 180 | 150 | -1 | 5 | 1852 | 68.30927 | 425.7895 | 1.504835 | 245.2489 | 82.582 | 97.95862 | 965.3123
TMG | Ac | [N+]=C(N(C)C)N(C)C.CC(=O)[O-] | 0.04 | 4 | 180 | 120 | -1 | 5 | 3427 | 62.86973 | 509.1396 | 1.421541 | 266.468 | 166.0338 | 76.63776 | 965.3403
C4TMG | ZnCl4 | CCCC[N+]=C(N(C)C)N(C)C.Cl[Zn-2](Cl)(Cl)Cl | 0.02 | 4 | 170 | 180 | -1 | 5 | 4814 | 75.07176 | 438.3123 | 1.492375 | 223.1568 | 97.66153 | 117.494 | 965.3438
N1111 | MnCl3 | C[N+](C)(C)C.Cl[Mn-](Cl)Cl | 0.06 | 4 | 190 | 90 | -1 | 5 | 2219 | 59.12296 | 509.2839 | 1.421516 | 283.3548 | 171.4812 | 54.4479 | 965.4
TMG | Leu | [N+]=C(N(C)C)N(C)C.CC(C)CC(C(=O)[O-])N | 0.04 | 4 | 170 | 90 | -1 | 5 | 6971 | 61.67031 | 667.9445 | 1.262974 | 271.6505 | 344.3047 | 51.98927 | 965.4593
TMG | HCO3 | [N+]=C(N(C)C)N(C)C.OC([O-])=O | 0.06 | 4 | 170 | 90 | -1 | 5 | 3346 | 61.74439 | 570.8476 | 1.360122 | 271.3246 | 247.5961 | 51.92689 | 965.485
DMIM | MnCl3 | CN1C=C[N+](=C1)C.Cl[Mn-](Cl)Cl | 0.08 | 4 | 190 | 120 | -1 | 5 | 1851 | 69.62679 | 471.8819 | 1.459181 | 240.6081 | 161.9512 | 69.3226 | 965.5314
N2222 | FeCl4 | CC[N+](CC)(CC)CC.Cl[Fe-](Cl)(Cl)Cl | 0.04 | 4 | 190 | 120 | -1 | 5 | 4499 | 64.57079 | 546.4274 | 1.384748 | 259.4482 | 212.2286 | 74.75067 | 965.5875
N2222 | FeCl4 | CC[N+](CC)(CC)CC.Cl[Fe-](Cl)(Cl)Cl | 0.02 | 4 | 190 | 150 | -1 | 5 | 4499 | 65.78934 | 460.6615 | 1.47067 | 254.6427 | 104.1489 | 101.87 | 965.6656
DMIM | ZnCl4 | CN1C=C[N+](=C1)C.Cl[Zn-2](Cl)(Cl)Cl | 0.12 | 4 | 190 | 90 | -1 | 5 | 1877 | 72.20066 | 514.1738 | 1.417161 | 232.0307 | 237.5573 | 44.58575 | 965.6676
C8TMG | ZnCl3 | CCCCCCCC[N+]=C(N(C)C)N(C)C.Cl[Zn-](Cl)Cl | 0.02 | 6 | 190 | 90 | -1 | 5 | 5644 | 70.56308 | 533.6804 | 1.397698 | 356.1233 | 121.8158 | 55.74128 | 965.6891
N1111 | Ser | C[N+](C)(C)C.C(C(C(=O)[O-])N)O | 0.06 | 4 | 180 | 90 | -1 | 5 | 3650 | 62.46676 | 586.5845 | 1.344907 | 268.187 | 266.968 | 51.42955 | 965.7457
N2222 | Ser | CC[N+](CC)(CC)CC.C(C(C(=O)[O-])N)O | 0.04 | 4 | 190 | 90 | -1 | 5 | 6118 | 60.34511 | 639.7713 | 1.291775 | 277.6161 | 308.8101 | 53.34518 | 965.7733
C2TMG | Lys | CC[N+]=C(N(C)C)N(C)C.C(CCN)CC(C(=O)[O-])N | 0.06 | 4 | 180 | 90 | -1 | 5 | 3619 | 62.39044 | 585.0319 | 1.346552 | 268.5151 | 265.0244 | 51.49246 | 965.792
DEIM | ZnCl3 | CC[N]1C=C[N+](=C1)CC.Cl[Zn-](Cl)Cl | 0.12 | 4 | 190 | 90 | -1 | 5 | 1790 | 71.77174 | 506.1699 | 1.425631 | 233.4174 | 227.9003 | 44.85221 | 965.9003
Ch | ZnCl3 | C[N+](C)(C)CCO.Cl[Zn-](Cl)Cl | 0.04 | 4 | 170 | 180 | -1 | 5 | 1880 | 77.35012 | 404.6491 | 1.527175 | 216.5837 | 74.03224 | 114.0332 | 965.912
DMIM | ZnCl4 | CN1C=C[N+](=C1)C.Cl[Zn-2](Cl)(Cl)Cl | 0.04 | 4 | 190 | 200 | -1 | 5 | 1877 | 84.1202 | 391.0223 | 1.540824 | 199.1528 | 67.96542 | 123.9041 | 965.923
C2TMG | OH | CC[N+]=C(N(C)C)N(C)C.[OH-] | 0.04 | 4 | 180 | 120 | -1 | 5 | 5363 | 65.87823 | 575.4017 | 1.356622 | 254.2991 | 247.9647 | 73.13789 | 966.0121
N1111 | ZnCl3 | C[N+](C)(C)C.Cl[Zn-](Cl)Cl | 0.12 | 4 | 190 | 120 | -1 | 5 | 2044 | 79.72754 | 504.936 | 1.427135 | 210.1253 | 234.2706 | 60.54006 | 966.0352
C8TMG | OH | CCCCCCCC[N+]=C(N(C)C)N(C)C.[OH-] | 0.04 | 4 | 190 | 90 | -1 | 5 | 8374 | 63.88525 | 711.8819 | 1.220193 | 262.2323 | 399.2606 | 50.38911 | 966.0373
EMIM | CrCl4 | CCN1C=C[N+](=C1)C.Cl[Cr-](Cl)(Cl)Cl | 0.04 | 4 | 190 | 90 | -1 | 5 | 7193 | 62.02308 | 675.2563 | 1.256828 | 270.1055 | 353.2489 | 51.90198 | 966.0419
EMIM | OH | CCN1C=C[N+](=C1)C.[OH-] | 0.04 | 4 | 190 | 90 | -1 | 5 | 1995 | 53.8265 | 483.936 | 1.448214 | 311.2365 | 112.894 | 59.8055 | 966.0752
N2222 | ZnCl4 | CC[N+](CC)(CC)CC.Cl[Zn-2](Cl)(Cl)Cl | 0.02 | 4 | 190 | 200 | -1 | 5 | 5149 | 82.03848 | 426.8415 | 1.505665 | 204.2063 | 95.5871 | 127.0481 | 966.2533
N2222 | ZnCl3 | CC[N+](CC)(CC)CC.Cl[Zn-](Cl)Cl | 0.06 | 4 | 180 | 150 | -1 | 5 | 4258 | 78.53879 | 546.2116 | 1.386399 | 213.3057 | 247.7061 | 85.1997 | 966.3053
N1111 | ZnCl4 | C[N+](C)(C)C.Cl[Zn-2](Cl)(Cl)Cl | 0.08 | 4 | 190 | 150 | -1 | 5 | 2368 | 79.11587 | 478.7964 | 1.453945 | 211.7499 | 182.3359 | 84.71069 | 966.3708
C8TMG | ZnCl3 | CCCCCCCC[N+]=C(N(C)C)N(C)C.Cl[Zn-](Cl)Cl | 0.06 | 4 | 190 | 120 | -1 | 5 | 5644 | 73.92053 | 640.7769 | 1.292011 | 226.6322 | 348.8488 | 65.29594 | 966.3942
TMG | ZnCl4 | [N+]=C(N(C)C)N(C)C.Cl[Zn-2](Cl)(Cl)Cl | 0.02 | 4 | 180 | 200 | -1 | 5 | 3192 | 80.44113 | 398.0969 | 1.534723 | 208.2613 | 60.43364 | 129.402 | 966.41
DMIM | FeCl4 | CN1C=C[N+](=C1)C.Cl[Fe-](Cl)(Cl)Cl | 0.02 | 4 | 190 | 180 | -1 | 5 | 2198 | 73.00378 | 396.4917 | 1.536328 | 229.4782 | 45.85391 | 121.1596 | 966.41
Ch | Lys | C[N+](C)(C)CCO.C(CCN)CC(C(=O)[O-])N | 0.04 | 4 | 190 | 120 | -1 | 5 | 1993 | 60.5652 | 456.5341 | 1.47633 | 276.6072 | 100.2324 | 79.69444 | 966.4322
EMIM | MnCl3 | CCN1C=C[N+](=C1)C.Cl[Mn-](Cl)Cl | 0.08 | 4 | 190 | 120 | -1 | 5 | 1767 | 69.29408 | 466.7629 | 1.466187 | 241.7634 | 155.344 | 69.65545 | 966.4751
C8TMG | Ala | CCCCCCCC[N+]=C(N(C)C)N(C)C.CC(C(=O)[O-])N | 0.04 | 4 | 180 | 90 | -1 | 5 | 7576 | 62.56798 | 687.9173 | 1.245366 | 267.7532 | 368.8178 | 51.34635 | 966.6419
N2222 | ZnCl4 | CC[N+](CC)(CC)CC.Cl[Zn-2](Cl)(Cl)Cl | 0.08 | 4 | 190 | 120 | -1 | 5 | 5149 | 79.93018 | 662.4127 | 1.271085 | 209.5926 | 392.4335 | 60.38658 | 966.749
AMIM | ZnCl3 | C[N+]1=CN(C=C1)CC=C.Cl[Zn-](Cl)Cl | 0.02 | 4 | 190 | 200 | -1 | 5 | 1852 | 79.3984 | 377.7931 | 1.55573 | 210.9964 | 35.52411 | 131.2726 | 966.7616
Ch | ZnCl3 | C[N+](C)(C)CCO.Cl[Zn-](Cl)Cl | 0.08 | 4 | 160 | 120 | -1 | 5 | 1880 | 69.5498 | 474.5797 | 1.458982 | 240.8745 | 164.6706 | 69.03465 | 966.781
C8TMG | Cl | CCCCCCCC[N+]=C(N(C)C)N(C)C.[Cl-] | 0.02 | 4 | 170 | 90 | -1 | 5 | 7786 | 53.58443 | 593.7711 | 1.339869 | 312.6426 | 221.2941 | 59.83444 | 966.8198
Ch | Ac | C[N+](C)(C)CCO.CC(=O)[O-] | 0.04 | 4 | 190 | 120 | -1 | 5 | 2054 | 60.63229 | 459.0934 | 1.474697 | 276.3012 | 103.1859 | 79.60626 | 966.8951
EMIM | ZnCl4 | CCN1C=C[N+](=C1)C.Cl[Zn-2](Cl)(Cl)Cl | 0.06 | 4 | 190 | 180 | -1 | 5 | 1769 | 81.71467 | 412.17 | 1.521656 | 205.0155 | 98.91066 | 108.2439 | 966.9129
C6TMG | OH | CCCCCC[N+]=C(N(C)C)N(C)C.[OH-] | 0.04 | 4 | 170 | 90 | -1 | 5 | 7371 | 62.20679 | 681.7701 | 1.252082 | 269.3078 | 360.9214 | 51.54091 | 966.9262
DEIM | ZnCl4 | CC[N]1C=C[N+](=C1)CC.Cl[Zn-2](Cl)(Cl)Cl | 0.02 | 4 | 170 | 120 | -1 | 5 | 1966 | 55.73101 | 440.6289 | 1.493566 | 300.6006 | 53.72552 | 86.3028 | 967.0974
C8TMG | Pro | CCCCCCCC[N+]=C(N(C)C)N(C)C.CCC(=O)[O-] | 0.02 | 4 | 180 | 120 | -1 | 5 | 11189 | 63.0141 | 612.7452 | 1.321609 | 265.8575 | 270.4255 | 76.46218 | 967.1769
TMG | But | [N+]=C(N(C)C)N(C)C.CCCC(=O)[O-] | 0.06 | 4 | 170 | 90 | -1 | 5 | 3408 | 61.77883 | 575.1147 | 1.359364 | 271.1734 | 252.0433 | 51.89795 | 967.2394
DMIM | ZnCl4 | CN1C=C[N+](=C1)C.Cl[Zn-2](Cl)(Cl)Cl | 0.06 | 4 | 180 | 150 | -1 | 5 | 1877 | 72.83884 | 439.6027 | 1.49489 | 229.9978 | 117.738 | 91.86693 | 967.2466
N1111 | ZnCl4 | C[N+](C)(C)C.Cl[Zn-2](Cl)(Cl)Cl | 0.06 | 4 | 160 | 120 | -1 | 5 | 2368 | 66.03609 | 490.2374 | 1.444362 | 253.6912 | 163.8384 | 72.7079 | 967.2995
N2222 | Leu | CC[N+](CC)(CC)CC.CC(C)CC(C(=O)[O-])N | 0.02 | 4 | 190 | 120 | -1 | 5 | 8495 | 60.91024 | 566.6895 | 1.367953 | 275.0403 | 212.4062 | 79.243 | 967.3212
C6TMG | HCO3 | CCCCCC[N+]=C(N(C)C)N(C)C.OC([O-])=O | 0.04 | 4 | 190 | 90 | -1 | 5 | 6184 | 60.35048 | 643.0454 | 1.29166 | 277.5914 | 312.1136 | 53.34043 | 967.3528
Ch | OH | C[N+](C)(C)CCO.[OH-] | 0.06 | 4 | 190 | 120 | -1 | 5 | 2579 | 66.60404 | 500.9122 | 1.43394 | 251.5279 | 176.9156 | 72.46873 | 967.4259
Ch | ZnCl3 | C[N+](C)(C)CCO.Cl[Zn-](Cl)Cl | 0.06 | 4 | 190 | 180 | -1 | 5 | 1880 | 81.93105 | 417.2715 | 1.517637 | 204.4741 | 104.8394 | 107.958 | 967.4543
C8TMG | For | CCCCCCCC[N+]=C(N(C)C)N(C)C.C(=O)[O-] | 0.04 | 4 | 180 | 90 | -1 | 5 | 7601 | 62.55475 | 689.2801 | 1.24563 | 267.8098 | 370.1131 | 51.35721 | 967.455
Ch | Leu | C[N+](C)(C)CCO.CC(C)CC(C(=O)[O-])N | 0.04 | 4 | 190 | 90 | -1 | 5 | 6166 | 60.31398 | 642.5256 | 1.292442 | 277.7594 | 311.3935 | 53.37271 | 967.4837
AMIM | ZnCl4 | C[N+]1=CN(C=C1)CC=C.Cl[Zn-2](Cl)(Cl)Cl | 0.04 | 6 | 190 | 90 | -1 | 5 | 2047 | 72.35529 | 487.836 | 1.447272 | 347.3023 | 86.17308 | 54.36059 | 967.554
C2TMG | CoCl3 | CC[N+]=C(N(C)C)N(C)C.Cl[Co-](Cl)Cl | 0.04 | 4 | 190 | 120 | -1 | 5 | 6482 | 67.55567 | 611.6938 | 1.323564 | 247.9847 | 292.2612 | 71.44789 | 967.6289
N1111 | Gly | C[N+](C)(C)C.C(C(=O)[O-])N | 0.04 | 4 | 170 | 120 | -1 | 5 | 3001 | 62.02031 | 495.0546 | 1.440332 | 270.1176 | 147.386 | 77.55109 | 967.6934
C4TMG | ZnCl4 | CCCC[N+]=C(N(C)C)N(C)C.Cl[Zn-2](Cl)(Cl)Cl | 0.08 | 4 | 170 | 90 | -1 | 5 | 4814 | 72.00221 | 684.4992 | 1.250959 | 232.6703 | 407.2999 | 44.52911 | 967.7293
C2TMG | OH | CC[N+]=C(N(C)C)N(C)C.[OH-] | 0.04 | 4 | 190 | 120 | -1 | 5 | 5363 | 65.78669 | 576.3318 | 1.359154 | 254.6529 | 248.3098 | 73.3691 | 967.743
N2222 | ZnCl4 | CC[N+](CC)(CC)CC.Cl[Zn-2](Cl)(Cl)Cl | 0.08 | 4 | 170 | 90 | -1 | 5 | 5149 | 73.05429 | 702.5768 | 1.232944 | 229.3195 | 429.3695 | 43.88783 | 967.7604
C6TMG | MnCl3 | CCCCCC[N+]=C(N(C)C)N(C)C.Cl[Mn-](Cl)Cl | 0.02 | 4 | 180 | 150 | -1 | 5 | 5048 | 66.04648 | 471.3689 | 1.464155 | 253.6513 | 116.4029 | 101.3147 | 967.7618
N1111 | ZnCl3 | C[N+](C)(C)C.Cl[Zn-](Cl)Cl | 0.12 | 4 | 170 | 90 | -1 | 5 | 2044 | 72.79295 | 530.7765 | 1.404747 | 230.1428 | 256.5883 | 44.0454 | 967.7618
TMG | Lys | [N+]=C(N(C)C)N(C)C.C(CCN)CC(C(=O)[O-])N | 0.04 | 4 | 170 | 120 | -1 | 5 | 2912 | 61.87035 | 491.8729 | 1.443823 | 270.7723 | 143.3616 | 77.73905 | 967.8481
C2TMG | OH | CC[N+]=C(N(C)C)N(C)C.[OH-] | 0.02 | 4 | 190 | 150 | -1 | 5 | 5363 | 66.31721 | 476.8366 | 1.458963 | 252.6158 | 123.1617 | 101.0591 | 967.9
DEIM | ZnCl4 | CC[N]1C=C[N+](=C1)CC.Cl[Zn-2](Cl)(Cl)Cl | 0.02 | 4 | 180 | 180 | -1 | 5 | 1966 | 72.66376 | 393.3142 | 1.54267 | 230.552 | 41.20593 | 121.5563 | 967.9923
TMG | Ac | [N+]=C(N(C)C)N(C)C.CC(=O)[O-] | 0.06 | 4 | 170 | 90 | -1 | 5 | 3427 | 61.7672 | 576.6283 | 1.35962 | 271.2244 | 253.4962 | 51.90771 | 968.1242
C8TMG | ZnCl4 | CCCCCCCC[N+]=C(N(C)C)N(C)C.Cl[Zn-2](Cl)(Cl)Cl | 0.06 | 4 | 190 | 120 | -1 | 5 | 6559 | 75.94124 | 678.7768 | 1.257633 | 220.6018 | 394.6165 | 63.55849 | 968.2046
C2TMG | FeCl4 | CC[N+]=C(N(C)C)N(C)C.Cl[Fe-](Cl)(Cl)Cl | 0.02 | 4 | 170 | 90 | -1 | 5 | 3681 | 50.27662 | 508.488 | 1.428022 | 333.212 | 111.5049 | 63.77108 | 968.2548
Ch | Ser | C[N+](C)(C)CCO.C(C(C(=O)[O-])N)O | 0.04 | 4 | 160 | 90 | -1 | 5 | 3200 | 55.53875 | 534.7551 | 1.401834 | 301.6411 | 175.5003 | 57.6136 | 968.2948
DEIM | ZnCl4 | CC[N]1C=C[N+](=C1)CC.Cl[Zn-2](Cl)(Cl)Cl | 0.12 | 4 | 190 | 90 | -1 | 5 | 1966 | 72.42071 | 523.8413 | 1.412855 | 231.3257 | 248.0653 | 44.45028 | 968.3483
C6TMG | Arg | CCCCCC[N+]=C(N(C)C)N(C)C.C(CC(C(=O)[O-])N)CN=C(N)N | 0.02 | 4 | 190 | 120 | -1 | 5 | 8651 | 60.95802 | 570.1428 | 1.366881 | 274.8247 | 216.1372 | 79.18089 | 968.5117
C2TMG | OH | CC[N+]=C(N(C)C)N(C)C.[OH-] | 0.02 | 4 | 180 | 150 | -1 | 5 | 5363 | 66.24178 | 477.2214 | 1.459838 | 252.9034 | 123.3019 | 101.016 | 968.5297
Ch | ZnCl4 | C[N+](C)(C)CCO.Cl[Zn-2](Cl)(Cl)Cl | 0.1 | 4 | 170 | 120 | -1 | 5 | 2102 | 74.94234 | 501.3058 | 1.435845 | 223.5422 | 213.5844 | 64.17923 | 968.5754
N1111 | ZnCl3 | C[N+](C)(C)C.Cl[Zn-](Cl)Cl | 0.04 | 6 | 180 | 90 | -1 | 5 | 2044 | 72.24404 | 488.3309 | 1.448855 | 347.8371 | 86.17928 | 54.31453 | 968.593
C6TMG | MnCl3 | CCCCCC[N+]=C(N(C)C)N(C)C.Cl[Mn-](Cl)Cl | 0.04 | 4 | 180 | 120 | -1 | 5 | 5048 | 65.20506 | 566.6273 | 1.370628 | 256.9244 | 235.8099 | 73.89296 | 968.6277
N2222 | ZnCl3 | CC[N+](CC)(CC)CC.Cl[Zn-](Cl)Cl | 0.02 | 4 | 190 | 200 | -1 | 5 | 4258 | 81.13351 | 414.8773 | 1.522459 | 206.484 | 79.92808 | 128.4652 | 968.6684
TMG | Arg | [N+]=C(N(C)C)N(C)C.C(CC(C(=O)[O-])N)CN=C(N)N | 0.04 | 4 | 180 | 90 | -1 | 5 | 7652 | 62.55536 | 691.7567 | 1.245618 | 267.8072 | 372.5928 | 51.35671 | 968.6872
N1111 | ZnCl4 | C[N+](C)(C)C.Cl[Zn-2](Cl)(Cl)Cl | 0.08 | 4 | 160 | 90 | -1 | 5 | 2368 | 64.21705 | 535.3442 | 1.402119 | 260.8773 | 224.6391 | 49.82769 | 968.7318
C2TMG | ZnCl3 | CC[N+]=C(N(C)C)N(C)C.Cl[Zn-](Cl)Cl | 0.02 | 4 | 190 | 200 | -1 | 5 | 3383 | 80.43 | 401.9377 | 1.535776 | 208.2901 | 64.05868 | 129.5889 | 968.857
N1111 | For | C[N+](C)(C)C.C(=O)[O-] | 0.06 | 4 | 190 | 90 | -1 | 5 | 2691 | 60.0229 | 537.5766 | 1.400203 | 279.1063 | 204.8387 | 53.63154 | 968.8896
C4TMG | CoCl4 | CCCC[N+]=C(N(C)C)N(C)C.Cl[Co-2](Cl)(Cl)Cl | 0.02 | 4 | 190 | 120 | -1 | 5 | 6926 | 59.5772 | 539.2607 | 1.398561 | 281.1944 | 177.0502 | 81.01607 | 968.9107
N1111 | MnCl3 | C[N+](C)(C)C.Cl[Mn-](Cl)Cl | 0.04 | 4 | 190 | 120 | -1 | 5 | 2219 | 60.76407 | 466.3688 | 1.471499 | 275.702 | 111.2332 | 79.43363 | 968.9338
C2TMG | ZnCl4 | CC[N+]=C(N(C)C)N(C)C.Cl[Zn-2](Cl)(Cl)Cl | 0.02 | 6 | 190 | 120 | -1 | 5 | 3985 | 76.84667 | 481.4746 | 1.456448 | 327.0039 | 78.97639 | 75.49428 | 968.9614
C6TMG | ZnCl3 | CCCCCC[N+]=C(N(C)C)N(C)C.Cl[Zn-](Cl)Cl | 0.02 | 6 | 180 | 90 | -1 | 5 | 4853 | 69.67374 | 523.0677 | 1.414869 | 360.669 | 106.0804 | 56.31823 | 968.9685
TMG | ZnCl4 | [N+]=C(N(C)C)N(C)C.Cl[Zn-2](Cl)(Cl)Cl | 0.06 | 4 | 170 | 150 | -1 | 5 | 3192 | 75.77527 | 501.7193 | 1.436279 | 221.085 | 192.4645 | 88.16979 | 968.999
DMIM | ZnCl4 | CN1C=C[N+](=C1)C.Cl[Zn-2](Cl)(Cl)Cl | 0.08 | 4 | 180 | 120 | -1 | 5 | 1877 | 69.42865 | 475.3873 | 1.462735 | 241.2948 | 164.6947 | 69.3978 | 969.0613
TMG | CoCl3 | [N+]=C(N(C)C)N(C)C.Cl[Co-](Cl)Cl | 0.02 | 4 | 190 | 150 | -1 | 5 | 6124 | 66.82963 | 490.5228 | 1.447777 | 250.6788 | 139.5597 | 100.2843 | 969.1498
N1111 | ZnCl4 | C[N+](C)(C)C.Cl[Zn-2](Cl)(Cl)Cl | 0.04 | 4 | 180 | 180 | -1 | 5 | 2368 | 77.8905 | 421.0827 | 1.517363 | 215.0811 | 92.60218 | 113.3994 | 969.2227
N1111 | ZnCl4 | C[N+](C)(C)C.Cl[Zn-2](Cl)(Cl)Cl | 0.12 | 4 | 180 | 90 | -1 | 5 | 2368 | 74.22689 | 560.4964 | 1.378041 | 225.6968 | 291.5182 | 43.28131 | 969.2689
AMIM | ZnCl3 | C[N+]1=CN(C=C1)CC=C.Cl[Zn-](Cl)Cl | 0.04 | 6 | 190 | 90 | -1 | 5 | 1852 | 71.92052 | 482.5264 | 1.456021 | 349.4018 | 78.43541 | 54.6892 | 969.2736
C6TMG | Ac | CCCCCC[N+]=C(N(C)C)N(C)C.CC(=O)[O-] | 0.04 | 4 | 190 | 90 | -1 | 5 | 6260 | 60.34717 | 646.9168 | 1.291731 | 277.6066 | 315.9668 | 53.34336 | 969.3239
C4TMG | MnCl3 | CCCC[N+]=C(N(C)C)N(C)C.Cl[Mn-](Cl)Cl | 0.04 | 4 | 180 | 120 | -1 | 5 | 4284 | 63.95212 | 541.3402 | 1.397481 | 261.9581 | 204.0415 | 75.34066 | 969.4108
C8TMG | HCO3 | CCCCCCCC[N+]=C(N(C)C)N(C)C.OC([O-])=O | 0.04 | 4 | 170 | 90 | -1 | 5 | 7149 | 61.69448 | 676.471 | 1.262479 | 271.5441 | 352.958 | 51.9689 | 969.4752
N1111 | Ser | C[N+](C)(C)C.C(C(C(=O)[O-])N)O | 0.04 | 4 | 180 | 120 | -1 | 5 | 3650 | 62.94152 | 519.3507 | 1.41992 | 266.1641 | 176.6362 | 76.55035 | 969.6351
Ch | ZnCl3 | C[N+](C)(C)CCO.Cl[Zn-](Cl)Cl | 0.02 | 6 | 180 | 120 | -1 | 5 | 1880 | 75.09985 | 449.8207 | 1.489505 | 334.61 | 38.12526 | 77.08545 | 969.663
C8TMG | ZnCl4 | CCCCCCCC[N+]=C(N(C)C)N(C)C.Cl[Zn-2](Cl)(Cl)Cl | 0.04 | 4 | 180 | 150 | -1 | 5 | 6559 | 75.38161 | 576.0383 | 1.363651 | 222.2395 | 265.0307 | 88.76808 | 969.8444
TMG | ZnCl3 | [N+]=C(N(C)C)N(C)C.Cl[Zn-](Cl)Cl | 0.04 | 4 | 160 | 150 | -1 | 5 | 2717 | 69.2721 | 457.6073 | 1.482432 | 241.8401 | 119.469 | 96.29821 | 970.0198
C2TMG | Lys | CC[N+]=C(N(C)C)N(C)C.C(CCN)CC(C(=O)[O-])N | 0.04 | 4 | 180 | 120 | -1 | 5 | 3619 | 62.86417 | 518.4876 | 1.421667 | 266.4916 | 175.3515 | 76.64453 | 970.0771
TMG | ZnCl4 | [N+]=C(N(C)C)N(C)C.Cl[Zn-2](Cl)(Cl)Cl | 0.08 | 4 | 160 | 90 | -1 | 5 | 3192 | 66.71329 | 590.5564 | 1.349656 | 251.116 | 291.4771 | 47.96326 | 970.106
N2222 | For | CC[N+](CC)(CC)CC.C(=O)[O-] | 0.04 | 4 | 190 | 90 | -1 | 5 | 6298 | 60.35298 | 648.7723 | 1.291607 | 277.5799 | 317.8542 | 53.33823 | 970.1895
C8TMG | ZnCl4 | CCCCCCCC[N+]=C(N(C)C)N(C)C.Cl[Zn-2](Cl)(Cl)Cl | 0.02 | 4 | 180 | 180 | -1 | 5 | 6559 | 76.10135 | 467.4652 | 1.472986 | 220.1377 | 131.2621 | 116.0655 | 970.2256
BMIM | ZnCl3 | CCCCN1C=C[N+](=C1)C.Cl[Zn-](Cl)Cl | 0.02 | 4 | 190 | 180 | -1 | 5 | 1558 | 72.20648 | 387.3709 | 1.553292 | 232.012 | 32.86134 | 122.4975 | 970.3315
C4TMG | Leu | CCCC[N+]=C(N(C)C)N(C)C.CC(C)CC(C(=O)[O-])N | 0.04 | 4 | 180 | 90 | -1 | 5 | 7734 | 62.577 | 695.5088 | 1.245187 | 267.7145 | 376.4553 | 51.33894 | 970.3478
TMG | For | [N+]=C(N(C)C)N(C)C.C(=O)[O-] | 0.06 | 4 | 180 | 90 | -1 | 5 | 3737 | 62.37411 | 593.8286 | 1.346905 | 268.5854 | 273.7373 | 51.50594 | 970.3666
C4TMG | ZnCl3 | CCCC[N+]=C(N(C)C)N(C)C.Cl[Zn-](Cl)Cl | 0.1 | 4 | 190 | 90 | -1 | 5 | 4096 | 75.94492 | 673.6792 | 1.267077 | 220.5911 | 410.7005 | 42.38758 | 970.3782
C4TMG | ZnCl4 | CCCC[N+]=C(N(C)C)N(C)C.Cl[Zn-2](Cl)(Cl)Cl | 0.08 | 4 | 190 | 120 | -1 | 5 | 4814 | 78.57719 | 647.8467 | 1.292972 | 213.2015 | 373.2189 | 61.42635 | 970.4092
EMIM | ZnCl3 | CCN1C=C[N+](=C1)C.Cl[Zn-](Cl)Cl | 0.08 | 4 | 180 | 120 | -1 | 5 | 1632 | 68.56248 | 459.6243 | 1.481214 | 244.3432 | 145.0066 | 70.27452 | 970.4193
C8TMG | CoCl3 | CCCCCCCC[N+]=C(N(C)C)N(C)C.Cl[Co-](Cl)Cl | 0.04 | 4 | 190 | 120 | -1 | 5 | 8116 | 69.91961 | 662.196 | 1.278815 | 239.6005 | 353.5632 | 69.03228 | 970.5056
C8TMG | ZnCl3 | CCCCCCCC[N+]=C(N(C)C)N(C)C.Cl[Zn-](Cl)Cl | 0.02 | 4 | 190 | 180 | -1 | 5 | 5644 | 75.39469 | 453.5277 | 1.487608 | 222.201 | 114.0093 | 117.3174 | 970.568
EMIM | ZnCl4 | CCN1C=C[N+](=C1)C.Cl[Zn-2](Cl)(Cl)Cl | 0.06 | 4 | 180 | 150 | -1 | 5 | 1769 | 72.32793 | 435.8857 | 1.50545 | 231.6225 | 111.7473 | 92.51587 | 970.668
C6TMG | ZnCl4 | CCCCCC[N+]=C(N(C)C)N(C)C.Cl[Zn-2](Cl)(Cl)Cl | 0.08 | 4 | 180 | 90 | -1 | 5 | 5675 | 74.50525 | 731.9893 | 1.209363 | 224.8536 | 464.0161 | 43.11961 | 970.6762
TMG | ZnCl4 | [N+]=C(N(C)C)N(C)C.Cl[Zn-2](Cl)(Cl)Cl | 0.02 | 6 | 170 | 90 | -1 | 5 | 3192 | 68.21369 | 497.0423 | 1.444473 | 368.3888 | 71.26649 | 57.38702 | 970.7579
DEIM | ZnCl3 | CC[N]1C=C[N+](=C1)CC.Cl[Zn-](Cl)Cl | 0.02 | 6 | 190 | 120 | -1 | 5 | 1790 | 74.97913 | 448.882 | 1.492725 | 335.1487 | 36.35856 | 77.37465 | 970.8034
N1111 | Arg | C[N+](C)(C)C.C(CC(C(=O)[O-])N)CN=C(N)N | 0.04 | 4 | 180 | 90 | -1 | 5 | 7781 | 62.62111 | 697.3051 | 1.24431 | 267.526 | 378.4763 | 51.30279 | 970.8074
C6TMG | CuCl4 | CCCCCC[N+]=C(N(C)C)N(C)C.Cl[Cu-2](Cl)(Cl)Cl | 0.02 | 4 | 180 | 90 | -1 | 5 | 8068 | 53.60534 | 601.6716 | 1.339944 | 312.5206 | 229.2197 | 59.93129 | 970.8077
EMIM | Fe2Cl6O | CCN1C=C[N+](=C1)C.Cl[Fe-](Cl)(Cl)O[Fe-](Cl)(Cl)Cl | 0.04 | 4 | 190 | 90 | -1 | 5 | 2119 | 53.75797 | 491.5789 | 1.450061 | 311.6333 | 120.0638 | 59.88174 | 970.8197
DEIM | ZnCl3 | CC[N]1C=C[N+](=C1)CC.Cl[Zn-](Cl)Cl | 0.02 | 4 | 190 | 200 | -1 | 5 | 1790 | 79.00665 | 378.4712 | 1.563444 | 212.0426 | 34.50511 | 131.9235 | 970.9576
Ch | CoCl3 | C[N+](C)(C)CCO.Cl[Co-](Cl)Cl | 0.02 | 4 | 180 | 120 | -1 | 5 | 5392 | 58.22218 | 511.5382 | 1.430382 | 287.7387 | 141.0443 | 82.75532 | 970.9603
DEIM | ZnCl4 | CC[N]1C=C[N+](=C1)CC.Cl[Zn-2](Cl)(Cl)Cl | 0.04 | 4 | 170 | 90 | -1 | 5 | 1966 | 53.46544 | 485.3102 | 1.456792 | 313.3384 | 112.0042 | 59.96761 | 971.051
C8TMG | Ac | CCCCCCCC[N+]=C(N(C)C)N(C)C.CC(=O)[O-] | 0.04 | 4 | 170 | 90 | -1 | 5 | 7224 | 61.71084 | 679.9936 | 1.262145 | 271.4721 | 356.5663 | 51.95512 | 971.0692
C6TMG | CrCl4 | CCCCCC[N+]=C(N(C)C)N(C)C.Cl[Cr-](Cl)(Cl)Cl | 0.02 | 4 | 190 | 150 | -1 | 5 | 8986 | 68.94078 | 538.7265 | 1.403442 | 243.0024 | 198.5108 | 97.21328 | 971.0842
C8TMG | Ser | CCCCCCCC[N+]=C(N(C)C)N(C)C.C(C(C(=O)[O-])N)O | 0.04 | 4 | 170 | 90 | -1 | 5 | 7242 | 61.73779 | 680.5848 | 1.261594 | 271.3536 | 357.2988 | 51.93245 | 971.0893
N2222 | ZnCl3 | CC[N+](CC)(CC)CC.Cl[Zn-](Cl)Cl | 0.04 | 4 | 190 | 180 | -1 | 5 | 4258 | 80.74071 | 477.672 | 1.464561 | 207.4886 | 160.6339 | 109.5496 | 971.1164
C8TMG | CrCl4 | CCCCCCCC[N+]=C(N(C)C)N(C)C.Cl[Cr-](Cl)(Cl)Cl | 0.02 | 4 | 190 | 150 | -1 | 5 | 9460 | 69.30919 | 546.2785 | 1.395982 | 241.7107 | 207.8712 | 96.69655 | 971.1303
TMG | ZnCl3 | [N+]=C(N(C)C)N(C)C.Cl[Zn-](Cl)Cl | 0.04 | 6 | 180 | 90 | -1 | 5 | 2717 | 73.09306 | 510.7042 | 1.432026 | 343.7968 | 113.2237 | 53.68364 | 971.3649
C4TMG | ZnCl4 | CCCC[N+]=C(N(C)C)N(C)C.Cl[Zn-2](Cl)(Cl)Cl | 0.06 | 4 | 190 | 150 | -1 | 5 | 4814 | 79.45421 | 572.0226 | 1.371082 | 210.8482 | 276.8245 | 84.34996 | 971.5522
Ch | ZnCl3 | C[N+](C)(C)CCO.Cl[Zn-](Cl)Cl | 0.06 | 6 | 190 | 90 | -1 | 5 | 1880 | 76.39924 | 492.8327 | 1.450403 | 328.919 | 112.4305 | 51.48319 | 971.6179
N1111 | Lys | C[N+](C)(C)C.C(CCN)CC(C(=O)[O-])N | 0.04 | 4 | 190 | 120 | -1 | 5 | 2193 | 60.55062 | 466.7049 | 1.476686 | 276.6738 | 110.3174 | 79.71364 | 971.6954
N2222 | CoCl3 | CC[N+](CC)(CC)CC.Cl[Co-](Cl)Cl | 0.02 | 4 | 190 | 150 | -1 | 5 | 7513 | 67.73634 | 515.1869 | 1.428397 | 247.3233 | 168.9218 | 98.94186 | 971.7919
C2TMG | Pro | CC[N+]=C(N(C)C)N(C)C.CCC(=O)[O-] | 0.02 | 4 | 170 | 120 | -1 | 5 | 10054 | 61.79811 | 596.6938 | 1.346933 | 271.0887 | 247.7751 | 77.82992 | 971.8134
AMIM | ZnCl4 | C[N+]1=CN(C=C1)CC=C.Cl[Zn-2](Cl)(Cl)Cl | 0.02 | 4 | 180 | 180 | -1 | 5 | 2047 | 72.43934 | 396.2357 | 1.54745 | 231.2662 | 43.03654 | 121.9329 | 971.8426
Ch | But | C[N+](C)(C)CCO.CCCC(=O)[O-] | 0.04 | 4 | 190 | 120 | -1 | 5 | 2235 | 60.60528 | 468.3948 | 1.475354 | 276.4243 | 112.3288 | 79.64174 | 971.8745
Ch | For | C[N+](C)(C)CCO.C(=O)[O-] | 0.04 | 4 | 190 | 120 | -1 | 5 | 2256 | 60.63728 | 469.2025 | 1.474575 | 276.2784 | 113.3244 | 79.59971 | 971.889
N2222 | Arg | CC[N+](CC)(CC)CC.C(CC(C(=O)[O-])N)CN=C(N)N | 0.02 | 4 | 190 | 120 | -1 | 5 | 8924 | 60.96006 | 576.9441 | 1.366835 | 274.8155 | 222.9504 | 79.17824 | 971.8895
C4TMG | ZnCl3 | CCCC[N+]=C(N(C)C)N(C)C.Cl[Zn-](Cl)Cl | 0.06 | 4 | 190 | 150 | -1 | 5 | 4096 | 77.73522 | 542.471 | 1.401401 | 215.5107 | 240.7451 | 86.21522 | 971.936
C2TMG | Asp | CC[N+]=C(N(C)C)N(C)C.C(C(C(=O)[O-])N)C(=O)O | 0.04 | 4 | 190 | 90 | -1 | 5 | 6384 | 60.36607 | 652.9711 | 1.291327 | 277.5197 | 322.1247 | 53.32666 | 972.1489
C8TMG | Fe2Cl6O | CCCCCCCC[N+]=C(N(C)C)N(C)C.Cl[Fe-](Cl)(Cl)O[Fe-](Cl)(Cl)Cl | 0.02 | 4 | 190 | 90 | -1 | 5 | 6003 | 51.93316 | 560.6118 | 1.383709 | 322.5834 | 176.0425 | 61.98585 | 972.1605
N2222 | ZnCl3 | CC[N+](CC)(CC)CC.Cl[Zn-](Cl)Cl | 0.1 | 4 | 180 | 90 | -1 | 5 | 4258 | 76.41863 | 685.5611 | 1.258801 | 219.2237 | 424.2975 | 42.03997 | 972.1808
N1111 | ZnCl4 | C[N+](C)(C)C.Cl[Zn-2](Cl)(Cl)Cl | 0.1 | 4 | 180 | 120 | -1 | 5 | 2368 | 75.7316 | 522.9395 | 1.421436 | 221.2125 | 238.1051 | 63.622 | 972.1879
C6TMG | Gly | CCCCCC[N+]=C(N(C)C)N(C)C.C(C(=O)[O-])N | 0.04 | 4 | 190 | 90 | -1 | 5 | 6375 | 60.34753 | 652.7174 | 1.291723 | 277.605 | 321.7694 | 53.34305 | 972.2204
EMIM | FeCl4 | CCN1C=C[N+](=C1)C.Cl[Fe-](Cl)(Cl)Cl | 0.08 | 4 | 190 | 120 | -1 | 5 | 2108 | 69.94788 | 492.0985 | 1.452483 | 239.5037 | 183.5905 | 69.00439 | 972.2907
C8TMG | Leu | CCCCCCCC[N+]=C(N(C)C)N(C)C.CC(C)CC(C(=O)[O-])N | 0.02 | 4 | 190 | 120 | -1 | 5 | 8891 | 60.90519 | 576.6388 | 1.368066 | 275.0632 | 222.326 | 79.24957 | 972.3525
Ch | Ser | C[N+](C)(C)CCO.C(C(C(=O)[O-])N)O | 0.04 | 4 | 170 | 120 | -1 | 5 | 3200 | 62.03072 | 504.7432 | 1.440091 | 270.0722 | 157.1329 | 77.53807 | 972.4169
C2TMG | Leu | CC[N+]=C(N(C)C)N(C)C.CC(C)CC(C(=O)[O-])N | 0.04 | 4 | 170 | 90 | -1 | 5 | 7285 | 61.71879 | 682.9165 | 1.261982 | 271.4372 | 359.5309 | 51.94843 | 972.4493
C8TMG | Gly | CCCCCCCC[N+]=C(N(C)C)N(C)C.C(C(=O)[O-])N | 0.04 | 4 | 170 | 90 | -1 | 5 | 7280 | 61.7104 | 682.7626 | 1.262154 | 271.4741 | 359.333 | 51.9555 | 972.4582
N2222 | OH | CC[N+](CC)(CC)CC.[OH-] | 0.04 | 4 | 170 | 90 | -1 | 5 | 7333 | 61.79234 | 684.4697 | 1.26048 | 271.1141 | 361.469 | 51.8866 | 972.4749
DMIM | ZnCl3 | CN1C=C[N+](=C1)C.Cl[Zn-](Cl)Cl | 0.1 | 4 | 180 | 90 | -1 | 5 | 1706 | 66.39236 | 496.3888 | 1.448899 | 252.3298 | 195.6703 | 48.38866 | 972.6439
Ch | MnCl3 | C[N+](C)(C)CCO.Cl[Mn-](Cl)Cl | 0.08 | 4 | 190 | 90 | -1 | 5 | 2028 | 62.94871 | 513.534 | 1.431898 | 266.1337 | 196.2615 | 51.13879 | 972.7162
TMG | FeCl4 | [N+]=C(N(C)C)N(C)C.Cl[Fe-](Cl)(Cl)Cl | 0.04 | 4 | 180 | 90 | -1 | 5 | 3098 | 55.15886 | 533.0384 | 1.412648 | 303.7186 | 171.0764 | 58.24336 | 972.8433
N1111 | HCO3 | C[N+](C)(C)C.OC([O-])=O | 0.04 | 4 | 190 | 120 | -1 | 5 | 2307 | 60.65482 | 471.628 | 1.474149 | 276.1985 | 115.8527 | 79.57669 | 972.8885
TMG | For | [N+]=C(N(C)C)N(C)C.C(=O)[O-] | 0.04 | 4 | 180 | 120 | -1 | 5 | 3737 | 62.85572 | 524.2755 | 1.421858 | 266.5274 | 181.0933 | 76.65484 | 973.0667
DMIM | ZnCl3 | CN1C=C[N+](=C1)C.Cl[Zn-](Cl)Cl | 0.06 | 4 | 180 | 150 | -1 | 5 | 1706 | 71.99751 | 433.8881 | 1.512359 | 232.6854 | 108.2622 | 92.94045 | 973.1236
TMG | Pro | [N+]=C(N(C)C)N(C)C.CCC(=O)[O-] | 0.02 | 4 | 170 | 120 | -1 | 5 | 10073 | 61.72761 | 597.8441 | 1.348472 | 271.3984 | 248.5269 | 77.91882 | 973.1579
TMG | Gly | [N+]=C(N(C)C)N(C)C.C(C(=O)[O-])N | 0.06 | 4 | 180 | 90 | -1 | 5 | 3820 | 62.38964 | 599.7591 | 1.346569 | 268.5185 | 279.7475 | 51.49312 | 973.1643
N1111 | ZnCl3 | C[N+](C)(C)C.Cl[Zn-](Cl)Cl | 0.1 | 4 | 170 | 120 | -1 | 5 | 2044 | 74.36092 | 499.286 | 1.447072 | 225.29 | 209.3149 | 64.68105 | 973.179
C6TMG | ZnCl3 | CCCCCC[N+]=C(N(C)C)N(C)C.Cl[Zn-](Cl)Cl | 0.04 | 4 | 160 | 120 | -1 | 5 | 4853 | 64.54146 | 562.9894 | 1.383422 | 259.5661 | 229.0317 | 74.39165 | 973.2057
C2TMG | Arg | CC[N+]=C(N(C)C)N(C)C.C(CC(C(=O)[O-])N)CN=C(N)N | 0.04 | 4 | 180 | 90 | -1 | 5 | 7861 | 62.59097 | 701.534 | 1.244909 | 267.6548 | 382.5517 | 51.32749 | 973.2215
C8TMG | ZnCl3 | CCCCCCCC[N+]=C(N(C)C)N(C)C.Cl[Zn-](Cl)Cl | 0.04 | 4 | 180 | 150 | -1 | 5 | 5644 | 73.68105 | 551.5074 | 1.395124 | 227.3688 | 233.3217 | 90.81685 | 973.3155
BMIM | ZnCl4 | CCCCN1C=C[N+](=C1)C.Cl[Zn-2](Cl)(Cl)Cl | 0.04 | 4 | 190 | 150 | -1 | 5 | 1659 | 67.47632 | 422.4887 | 1.524184 | 248.2763 | 74.88917 | 99.32314 | 973.3362
N2222 | Pro | CC[N+](CC)(CC)CC.CCC(=O)[O-] | 0.02 | 4 | 180 | 120 | -1 | 5 | 11780 | 63.07657 | 626.4079 | 1.3203 | 265.5942 | 284.4273 | 76.38645 | 973.3538
AMIM | CrCl4 | C[N+]1=CN(C=C1)CC=C.Cl[Cr-](Cl)(Cl)Cl | 0.04 | 4 | 190 | 90 | -1 | 5 | 7187 | 61.53998 | 680.2602 | 1.266694 | 272.2259 | 355.725 | 52.30943 | 973.4771
AMIM | ZnCl3 | C[N+]1=CN(C=C1)CC=C.Cl[Zn-](Cl)Cl | 0.02 | 6 | 190 | 120 | -1 | 5 | 1852 | 74.82049 | 451.0957 | 1.49589 | 335.8593 | 37.69767 | 77.53871 | 973.4928
C6TMG | Cl | CCCCCC[N+]=C(N(C)C)N(C)C.[Cl-] | 0.02 | 4 | 180 | 90 | -1 | 5 | 6792 | 52.45859 | 577.7793 | 1.369235 | 319.3524 | 197.1856 | 61.2414 | 973.5072
C6TMG | Ser | CCCCCC[N+]=C(N(C)C)N(C)C.C(C(C(=O)[O-])N)O | 0.04 | 4 | 190 | 90 | -1 | 5 | 6422 | 60.33676 | 655.2066 | 1.291954 | 277.6545 | 324.1995 | 53.35256 | 973.5802
C8TMG | OH | CCCCCCCC[N+]=C(N(C)C)N(C)C.[OH-] | 0.02 | 4 | 160 | 90 | -1 | 5 | 8374 | 53.64746 | 609.6465 | 1.3377 | 312.2752 | 237.7266 | 59.64471 | 973.6733
C6TMG | ZnCl4 | CCCCCC[N+]=C(N(C)C)N(C)C.Cl[Zn-2](Cl)(Cl)Cl | 0.02 | 4 | 160 | 150 | -1 | 5 | 5675 | 66.07194 | 485.3265 | 1.462032 | 253.5535 | 130.8106 | 100.9624 | 973.6792
AMIM | MnCl3 | C[N+]1=CN(C=C1)CC=C.Cl[Mn-](Cl)Cl | 0.04 | 4 | 180 | 90 | -1 | 5 | 1989 | 53.36908 | 487.6199 | 1.460023 | 313.9041 | 113.5191 | 60.19661 | 973.8213
Ch | HCO3 | C[N+](C)(C)CCO.OC([O-])=O | 0.02 | 4 | 180 | 150 | -1 | 5 | 1984 | 63.22812 | 418.5772 | 1.529419 | 264.9577 | 47.78873 | 105.8308 | 973.9979
N1111 | Ser | C[N+](C)(C)C.C(C(C(=O)[O-])N)O | 0.06 | 4 | 170 | 90 | -1 | 5 | 3650 | 61.916 | 591.6983 | 1.356353 | 270.5726 | 269.3427 | 51.78297 | 974.0254
BMIM | ZnCl3 | CCCCN1C=C[N+](=C1)C.Cl[Zn-](Cl)Cl | 0.04 | 4 | 190 | 150 | -1 | 5 | 1558 | 67.26483 | 419.2434 | 1.528976 | 249.0569 | 70.55104 | 99.63542 | 974.1096
C8TMG | MnCl3 | CCCCCCCC[N+]=C(N(C)C)N(C)C.Cl[Mn-](Cl)Cl | 0.04 | 4 | 180 | 120 | -1 | 5 | 5846 | 66.07886 | 595.919 | 1.352504 | 253.527 | 269.4761 | 72.91584 | 974.2113
EMIM | MnCl3 | CCN1C=C[N+](=C1)C.Cl[Mn-](Cl)Cl | 0.02 | 4 | 180 | 120 | -1 | 5 | 1767 | 55.19372 | 439.5803 | 1.508867 | 303.5268 | 48.75744 | 87.29608 | 974.2237
DMIM | ZnCl3 | CN1C=C[N+](=C1)C.Cl[Zn-](Cl)Cl | 0.06 | 4 | 190 | 180 | -1 | 5 | 1706 | 80.9502 | 412.5066 | 1.536026 | 206.9516 | 96.28893 | 109.2661 | 974.2662
Ch | FeCl4 | C[N+](C)(C)CCO.Cl[Fe-](Cl)(Cl)Cl | 0.02 | 4 | 190 | 150 | -1 | 5 | 2345 | 63.52423 | 425.4459 | 1.52311 | 263.7226 | 56.22086 | 105.5024 | 974.2779
Ch | ZnCl4 | C[N+](C)(C)CCO.Cl[Zn-2](Cl)(Cl)Cl | 0.06 | 4 | 190 | 180 | -1 | 5 | 2102 | 81.87045 | 429.9694 | 1.51876 | 204.6254 | 117.3062 | 108.0379 | 974.3649
N2222 | ZnCl3 | CC[N+](CC)(CC)CC.Cl[Zn-](Cl)Cl | 0.04 | 6 | 190 | 90 | -1 | 5 | 4258 | 75.30219 | 558.1794 | 1.390634 | 333.7109 | 172.2353 | 52.23323 | 974.4067
C2TMG | NiCl4 | CC[N+]=C(N(C)C)N(C)C.Cl[Ni-2](Cl)(Cl)Cl | 0.02 | 4 | 190 | 120 | -1 | 5 | 6288 | 58.74208 | 530.386 | 1.418444 | 285.1921 | 163.0261 | 82.16785 | 974.4149
C6TMG | CuCl3 | CCCCCC[N+]=C(N(C)C)N(C)C.Cl[Cu-](Cl)Cl | 0.02 | 4 | 170 | 90 | -1 | 5 | 8092 | 53.40339 | 604.5106 | 1.344411 | 313.7024 | 230.7709 | 60.03728 | 974.4607
Ch | Ala | C[N+](C)(C)CCO.CC(C(=O)[O-])N | 0.04 | 4 | 160 | 90 | -1 | 5 | 3412 | 55.51822 | 546.584 | 1.402353 | 301.7527 | 187.1964 | 57.63491 | 974.4685
DMIM | FeCl4 | CN1C=C[N+](=C1)C.Cl[Fe-](Cl)(Cl)Cl | 0.08 | 4 | 190 | 120 | -1 | 5 | 2198 | 70.07143 | 499.0553 | 1.449922 | 239.0814 | 191.0912 | 68.88272 | 974.4886
C2TMG | Lys | CC[N+]=C(N(C)C)N(C)C.C(CCN)CC(C(=O)[O-])N | 0.06 | 4 | 170 | 90 | -1 | 5 | 3619 | 61.8101 | 590.4206 | 1.358677 | 271.0362 | 267.5127 | 51.87169 | 974.5486
BMIM | NiCl4 | CCCCN1C=C[N+](=C1)C.Cl[Ni-2](Cl)(Cl)Cl | 0.02 | 4 | 190 | 120 | -1 | 5 | 3968 | 56.92055 | 485.2846 | 1.463836 | 294.3186 | 106.1687 | 84.79733 | 974.5602
AMIM | FeCl4 | C[N+]1=CN(C=C1)CC=C.Cl[Fe-](Cl)(Cl)Cl | 0.04 | 4 | 180 | 90 | -1 | 5 | 2292 | 53.80065 | 500.8629 | 1.448311 | 311.3861 | 129.7631 | 59.71373 | 974.5869
DEIM | NiCl4 | CC[N]1C=C[N+](=C1)CC.Cl[Ni-2](Cl)(Cl)Cl | 0.04 | 4 | 190 | 150 | -1 | 5 | 4423 | 71.7059 | 514.9787 | 1.434279 | 233.6317 | 187.8824 | 93.46455 | 974.6291
C4TMG | Pro | CCCC[N+]=C(N(C)C)N(C)C.CCC(=O)[O-] | 0.02 | 4 | 170 | 120 | -1 | 5 | 10289 | 61.80133 | 602.4538 | 1.346863 | 271.0746 | 253.5533 | 77.82586 | 974.6584
AMIM | MnCl3 | C[N+]1=CN(C=C1)CC=C.Cl[Mn-](Cl)Cl | 0.1 | 4 | 190 | 90 | -1 | 5 | 1989 | 67.37416 | 521.2373 | 1.428264 | 248.6528 | 224.8047 | 47.77975 | 974.7505
TMG | Gly | [N+]=C(N(C)C)N(C)C.C(C(=O)[O-])N | 0.04 | 4 | 180 | 120 | -1 | 5 | 3820 | 62.87562 | 528.1305 | 1.421408 | 266.4431 | 185.0568 | 76.63058 | 974.7691
C8TMG | CoCl3 | CCCCCCCC[N+]=C(N(C)C)N(C)C.Cl[Co-](Cl)Cl | 0.02 | 4 | 170 | 120 | -1 | 5 | 8116 | 60.09504 | 564.4894 | 1.385105 | 278.7713 | 205.6825 | 80.03559 | 974.7971
DEIM | ZnCl3 | CC[N]1C=C[N+](=C1)CC.Cl[Zn-](Cl)Cl | 0.08 | 4 | 190 | 150 | -1 | 5 | 1790 | 76.62576 | 448.4036 | 1.501194 | 218.6311 | 142.309 | 87.46353 | 974.7988
Ch | Ac | C[N+](C)(C)CCO.CC(=O)[O-] | 0.02 | 4 | 180 | 150 | -1 | 5 | 2054 | 63.22658 | 420.2735 | 1.529456 | 264.9641 | 49.47602 | 105.8334 | 974.8646
Ch | Pro | C[N+](C)(C)CCO.CCC(=O)[O-] | 0.02 | 4 | 190 | 120 | -1 | 5 | 9184 | 60.97186 | 583.3269 | 1.36657 | 274.7624 | 229.4016 | 79.16291 | 974.9486
DEIM | MnCl3 | CC[N]1C=C[N+](=C1)CC.Cl[Mn-](Cl)Cl | 0.08 | 4 | 190 | 120 | -1 | 5 | 1924 | 69.17906 | 481.3643 | 1.468625 | 242.1654 | 169.4277 | 69.77126 | 974.9946
EMIM | FeCl4 | CCN1C=C[N+](=C1)C.Cl[Fe-](Cl)(Cl)Cl | 0.1 | 4 | 190 | 90 | -1 | 5 | 2108 | 67.816 | 531.2035 | 1.418958 | 247.0327 | 236.7023 | 47.46846 | 975.0808
Ch | Lys | C[N+](C)(C)CCO.C(CCN)CC(C(=O)[O-])N | 0.02 | 4 | 180 | 150 | -1 | 5 | 1993 | 63.16407 | 419.2186 | 1.530969 | 265.2263 | 48.05419 | 105.9381 | 975.094
C8TMG | Arg | CCCCCCCC[N+]=C(N(C)C)N(C)C.C(CC(C(=O)[O-])N)CN=C(N)N | 0.02 | 4 | 190 | 120 | -1 | 5 | 9173 | 60.94659 | 583.2939 | 1.367137 | 274.8763 | 229.2219 | 79.19574 | 975.2155
Ch | ZnCl4 | C[N+](C)(C)CCO.Cl[Zn-2](Cl)(Cl)Cl | 0.04 | 4 | 170 | 180 | -1 | 5 | 2102 | 76.95863 | 415.4942 | 1.534944 | 217.6855 | 83.19542 | 114.6133 | 975.219
C2TMG | ZnCl3 | CC[N+]=C(N(C)C)N(C)C.Cl[Zn-](Cl)Cl | 0.08 | 4 | 170 | 120 | -1 | 5 | 3383 | 73.66757 | 572.4564 | 1.377997 | 227.4104 | 279.7562 | 65.28981 | 975.2266
EMIM | ZnCl3 | CCN1C=C[N+](=C1)C.Cl[Zn-](Cl)Cl | 0.02 | 4 | 170 | 120 | -1 | 5 | 1632 | 54.99723 | 437.2587 | 1.513493 | 304.6112 | 45.19323 | 87.45427 | 975.376
N1111 | Ac | C[N+](C)(C)C.CC(=O)[O-] | 0.04 | 4 | 190 | 120 | -1 | 5 | 2398 | 60.63593 | 476.3461 | 1.474608 | 276.2846 | 120.4601 | 79.60148 | 975.4772
N2222 | ZnCl4 | CC[N+](CC)(CC)CC.Cl[Zn-2](Cl)(Cl)Cl | 0.02 | 6 | 190 | 120 | -1 | 5 | 5149 | 77.24179 | 501.9623 | 1.448998 | 325.3311 | 101.523 | 75.1081 | 975.4802
C2TMG | CrCl4 | CC[N+]=C(N(C)C)N(C)C.Cl[Cr-](Cl)(Cl)Cl | 0.02 | 4 | 180 | 120 | -1 | 5 | 8300 | 60.22046 | 568.1076 | 1.382918 | 278.1907 | 209.9076 | 80.00928 | 975.513
DMIM | NiCl4 | CN1C=C[N+](=C1)C.Cl[Ni-2](Cl)(Cl)Cl | 0.02 | 4 | 190 | 180 | -1 | 5 | 4682 | 74.25404 | 440.7636 | 1.51046 | 225.6143 | 96.02966 | 119.1196 | 975.6119
EMIM | ZnCl3 | CCN1C=C[N+](=C1)C.Cl[Zn-](Cl)Cl | 0.1 | 4 | 180 | 90 | -1 | 5 | 1632 | 65.89539 | 491.581 | 1.459826 | 254.2329 | 188.5946 | 48.7536 | 975.7036
C2TMG | ZnCl3 | CC[N+]=C(N(C)C)N(C)C.Cl[Zn-](Cl)Cl | 0.02 | 6 | 190 | 120 | -1 | 5 | 3383 | 75.84081 | 475.7713 | 1.475765 | 331.3409 | 67.93492 | 76.49554 | 975.7681
AMIM | ZnCl3 | C[N+]1=CN(C=C1)CC=C.Cl[Zn-](Cl)Cl | 0.12 | 4 | 190 | 90 | -1 | 5 | 1852 | 71.33279 | 517.227 | 1.434403 | 234.8538 | 237.245 | 45.12821 | 975.8151
C2TMG | Pro | CC[N+]=C(N(C)C)N(C)C.CCC(=O)[O-] | 0.02 | 4 | 160 | 90 | -1 | 5 | 10054 | 54.8404 | 643.0405 | 1.308601 | 305.4824 | 279.2109 | 58.34727 | 975.821
Ch | ZnCl3 | C[N+](C)(C)CCO.Cl[Zn-](Cl)Cl | 0.08 | 4 | 170 | 150 | -1 | 5 | 1880 | 76.76125 | 454.4828 | 1.497192 | 218.2452 | 149.2004 | 87.03727 | 975.8374
N2222 | ZnCl3 | CC[N+](CC)(CC)CC.Cl[Zn-](Cl)Cl | 0.02 | 6 | 190 | 120 | -1 | 5 | 4258 | 76.51763 | 488.9787 | 1.462711 | 328.4101 | 84.7497 | 75.81892 | 975.845
AMIM | NiCl4 | C[N+]1=CN(C=C1)CC=C.Cl[Ni-2](Cl)(Cl)Cl | 0.04 | 4 | 190 | 150 | -1 | 5 | 4528 | 71.77969 | 518.9049 | 1.432805 | 233.3915 | 192.1449 | 93.36846 | 975.8549
EMIM | ZnCl4 | CCN1C=C[N+](=C1)C.Cl[Zn-2](Cl)(Cl)Cl | 0.04 | 4 | 190 | 200 | -1 | 5 | 1769 | 83.09317 | 391.8964 | 1.559868 | 201.6143 | 64.8465 | 125.4355 | 975.8823
N2222 | Ala | CC[N+](CC)(CC)CC.CC(C(=O)[O-])N | 0.04 | 4 | 190 | 90 | -1 | 5 | 6519 | 60.33983 | 660.0698 | 1.291888 | 277.6404 | 329.0796 | 53.34985 | 975.979
C4TMG | CrCl4 | CCCC[N+]=C(N(C)C)N(C)C.Cl[Cr-](Cl)(Cl)Cl | 0.02 | 4 | 190 | 150 | -1 | 5 | 8593 | 68.28113 | 535.1654 | 1.417 | 245.35 | 191.6629 | 98.15244 | 976.0829
C4TMG | MnCl3 | CCCC[N+]=C(N(C)C)N(C)C.Cl[Mn-](Cl)Cl | 0.02 | 4 | 180 | 150 | -1 | 5 | 4284 | 64.88378 | 461.8827 | 1.490392 | 258.1966 | 100.5558 | 103.1303 | 976.1373
AMIM | ZnCl3 | C[N+]1=CN(C=C1)CC=C.Cl[Zn-](Cl)Cl | 0.08 | 4 | 190 | 150 | -1 | 5 | 1852 | 76.71355 | 452.814 | 1.499476 | 218.3809 | 147.0696 | 87.36344 | 976.1451
N1111 | NiCl4 | C[N+](C)(C)C.Cl[Ni-2](Cl)(Cl)Cl | 0.02 | 4 | 190 | 90 | -1 | 5 | 5552 | 51.36551 | 553.4351 | 1.399001 | 326.1483 | 164.6159 | 62.67087 | 976.218
Ch | OH | C[N+](C)(C)CCO.[OH-] | 0.06 | 4 | 180 | 120 | -1 | 5 | 2579 | 65.9709 | 505.5905 | 1.447059 | 253.9419 | 178.6135 | 73.03516 | 976.3249
Ch | ZnCl3 | C[N+](C)(C)CCO.Cl[Zn-](Cl)Cl | 0.1 | 4 | 190 | 150 | -1 | 5 | 1880 | 81.36818 | 464.1955 | 1.488568 | 205.8885 | 175.9411 | 82.36585 | 976.3816
N1111 | OH | C[N+](C)(C)C.[OH-] | 0.08 | 4 | 190 | 90 | -1 | 5 | 3254 | 66.53336 | 598.121 | 1.354751 | 251.7951 | 297.9423 | 48.38356 | 976.4361
N1111 | ZnCl4 | C[N+](C)(C)C.Cl[Zn-2](Cl)(Cl)Cl | 0.06 | 4 | 170 | 150 | -1 | 5 | 2368 | 73.25851 | 467.5649 | 1.485621 | 228.6802 | 147.6858 | 91.19881 | 976.593
TMG | ZnCl4 | [N+]=C(N(C)C)N(C)C.Cl[Zn-2](Cl)(Cl)Cl | 0.08 | 4 | 190 | 150 | -1 | 5 | 3192 | 80.85106 | 530.607 | 1.422741 | 207.2054 | 240.5089 | 82.89266 | 976.6741
N1111 | Ala | C[N+](C)(C)C.CC(C(=O)[O-])N | 0.06 | 4 | 180 | 90 | -1 | 5 | 3946 | 62.45664 | 608.3331 | 1.345125 | 268.2305 | 288.6647 | 51.43788 | 976.7289
C2TMG | ZnCl4 | CC[N+]=C(N(C)C)N(C)C.Cl[Zn-2](Cl)(Cl)Cl | 0.02 | 4 | 180 | 200 | -1 | 5 | 3985 | 80.20798 | 414.3115 | 1.539184 | 208.8667 | 75.66669 | 129.7781 | 976.7478
C2TMG | ZnCl4 | CC[N+]=C(N(C)C)N(C)C.Cl[Zn-2](Cl)(Cl)Cl | 0.04 | 4 | 180 | 180 | -1 | 5 | 3985 | 79.79218 | 472.7739 | 1.481199 | 209.9551 | 152.122 | 110.6968 | 976.9867
N2222 | ZnCl4 | CC[N+](CC)(CC)CC.Cl[Zn-2](Cl)(Cl)Cl | 0.04 | 4 | 190 | 180 | -1 | 5 | 5149 | 81.64284 | 505.6356 | 1.448378 | 205.1959 | 192.1006 | 108.3391 | 977.0068
N1111 | Ala | C[N+](C)(C)C.CC(C(=O)[O-])N | 0.04 | 4 | 180 | 120 | -1 | 5 | 3946 | 62.92789 | 533.7907 | 1.420227 | 266.2218 | 191.002 | 76.56693 | 977.009
C4TMG | CuCl3 | CCCC[N+]=C(N(C)C)N(C)C.Cl[Cu-](Cl)Cl | 0.02 | 4 | 180 | 90 | -1 | 5 | 7598 | 52.89772 | 596.1884 | 1.357868 | 316.7012 | 218.7542 | 60.733 | 977.0284
N1111 | CoCl3 | C[N+](C)(C)C.Cl[Co-](Cl)Cl | 0.02 | 4 | 180 | 90 | -1 | 5 | 6002 | 51.64984 | 563.5319 | 1.390675 | 324.3529 | 176.9787 | 62.20034 | 977.1035
C4TMG | ZnCl3 | CCCC[N+]=C(N(C)C)N(C)C.Cl[Zn-](Cl)Cl | 0.02 | 4 | 170 | 180 | -1 | 5 | 4096 | 73.59485 | 432.2501 | 1.522325 | 227.6351 | 84.76305 | 119.8519 | 977.2873
Ch | For | C[N+](C)(C)CCO.C(=O)[O-] | 0.02 | 4 | 180 | 150 | -1 | 5 | 2256 | 63.22723 | 425.1348 | 1.52944 | 264.9614 | 54.34117 | 105.8323 | 977.2875
Ch | But | C[N+](C)(C)CCO.CCCC(=O)[O-] | 0.02 | 4 | 180 | 150 | -1 | 5 | 2235 | 63.20383 | 424.7862 | 1.530006 | 265.0594 | 53.85526 | 105.8714 | 977.3962
C6TMG | ZnCl4 | CCCCCC[N+]=C(N(C)C)N(C)C.Cl[Zn-2](Cl)(Cl)Cl | 0.04 | 4 | 160 | 120 | -1 | 5 | 5675 | 65.53735 | 592.6382 | 1.3624 | 255.6218 | 263.7552 | 73.26122 | 977.5191
C6TMG | Cl | CCCCCC[N+]=C(N(C)C)N(C)C.[Cl-] | 0.02 | 4 | 170 | 90 | -1 | 5 | 6792 | 52.21791 | 580.3189 | 1.374932 | 320.8243 | 198.0944 | 61.40027 | 977.6256
C4TMG | MnCl3 | CCCC[N+]=C(N(C)C)N(C)C.Cl[Mn-](Cl)Cl | 0.02 | 4 | 170 | 120 | -1 | 5 | 4284 | 56.93421 | 493.3231 | 1.462002 | 294.2479 | 114.5962 | 84.47894 | 977.6625
N2222 | Asp | CC[N+](CC)(CC)CC.C(C(C(=O)[O-])N)C(=O)O | 0.04 | 4 | 170 | 90 | -1 | 5 | 7540 | 61.78667 | 694.7371 | 1.260596 | 271.1389 | 371.7068 | 51.89135 | 977.6664
N1111 | Lys | C[N+](C)(C)C.C(CCN)CC(C(=O)[O-])N | 0.02 | 4 | 180 | 150 | -1 | 5 | 2193 | 63.148 | 424.1488 | 1.531359 | 265.2938 | 52.88994 | 105.9651 | 977.7539
C2TMG | ZnCl4 | CC[N+]=C(N(C)C)N(C)C.Cl[Zn-2](Cl)(Cl)Cl | 0.02 | 6 | 170 | 90 | -1 | 5 | 3985 | 68.33968 | 513.7984 | 1.441811 | 367.7097 | 88.80746 | 57.28123 | 977.8044
BMIM | Fe2Cl6O | CCCCN1C=C[N+](=C1)C.Cl[Fe-](Cl)(Cl)O[Fe-](Cl)(Cl)Cl | 0.04 | 4 | 190 | 90 | -1 | 5 | 2000 | 53.18659 | 490.0448 | 1.465638 | 314.9811 | 114.5386 | 60.52505 | 977.8416
Ch | Ala | C[N+](C)(C)CCO.CC(C(=O)[O-])N | 0.04 | 4 | 170 | 120 | -1 | 5 | 3412 | 62.01558 | 515.279 | 1.440442 | 270.1381 | 167.5839 | 77.557 | 977.8605
TMG | ZnCl3 | [N+]=C(N(C)C)N(C)C.Cl[Zn-](Cl)Cl | 0.08 | 4 | 180 | 150 | -1 | 5 | 2717 | 79.23943 | 504.7487 | 1.45102 | 211.4197 | 208.8826 | 84.44636 | 977.8845
Ch | CoCl3 | C[N+](C)(C)CCO.Cl[Co-](Cl)Cl | 0.02 | 4 | 190 | 150 | -1 | 5 | 5392 | 65.65524 | 482.317 | 1.473673 | 255.1628 | 125.0761 | 102.0781 | 977.9952
N1111 | HCO3 | C[N+](C)(C)C.OC([O-])=O | 0.02 | 4 | 180 | 150 | -1 | 5 | 2307 | 63.2166 | 426.435 | 1.529697 | 265.0059 | 55.57897 | 105.8501 | 978.0661
C8TMG | CuCl4 | CCCCCCCC[N+]=C(N(C)C)N(C)C.Cl[Cu-2](Cl)(Cl)Cl | 0.02 | 4 | 170 | 90 | -1 | 5 | 8751 | 53.71758 | 619.6587 | 1.336548 | 311.8676 | 248.1049 | 59.68613 | 978.1031
TMG | ZnCl4 | [N+]=C(N(C)C)N(C)C.Cl[Zn-2](Cl)(Cl)Cl | 0.04 | 4 | 160 | 150 | -1 | 5 | 3192 | 69.43626 | 477.3623 | 1.478927 | 241.2684 | 140.0234 | 96.07054 | 978.1449
C6TMG | Asp | CCCCCC[N+]=C(N(C)C)N(C)C.C(C(C(=O)[O-])N)C(=O)O | 0.04 | 4 | 170 | 90 | -1 | 5 | 7522 | 61.72733 | 694.5169 | 1.261808 | 271.3996 | 371.176 | 51.94125 | 978.1623
TMG | Pro | [N+]=C(N(C)C)N(C)C.CCC(=O)[O-] | 0.02 | 4 | 160 | 90 | -1 | 5 | 10073 | 54.72215 | 644.9589 | 1.311429 | 306.1425 | 280.343 | 58.47336 | 978.1941
TMG | Lys | [N+]=C(N(C)C)N(C)C.C(CCN)CC(C(=O)[O-])N | 0.06 | 4 | 190 | 90 | -1 | 5 | 2912 | 59.96427 | 554.9412 | 1.401572 | 279.3793 | 221.8779 | 53.68398 | 978.2565
N1111 | CoCl4 | C[N+](C)(C)C.Cl[Co-2](Cl)(Cl)Cl | 0.02 | 4 | 190 | 90 | -1 | 5 | 5610 | 51.3008 | 555.855 | 1.400766 | 326.5597 | 166.5454 | 62.74992 | 978.3103
C6TMG | For | CCCCCC[N+]=C(N(C)C)N(C)C.C(=O)[O-] | 0.04 | 4 | 190 | 90 | -1 | 5 | 6625 | 60.34289 | 665.3869 | 1.291823 | 277.6263 | 334.4135 | 53.34714 | 978.6048
TMG | HCO3 | [N+]=C(N(C)C)N(C)C.OC([O-])=O | 0.04 | 4 | 160 | 90 | -1 | 5 | 3346 | 55.17965 | 546.2945 | 1.410957 | 303.6042 | 184.7017 | 57.98854 | 978.6259
TMG | HCO3 | [N+]=C(N(C)C)N(C)C.OC([O-])=O | 0.04 | 4 | 170 | 120 | -1 | 5 | 3346 | 61.85415 | 513.3737 | 1.444201 | 270.8432 | 164.7711 | 77.75941 | 978.7875
C6TMG | ZnCl3 | CCCCCC[N+]=C(N(C)C)N(C)C.Cl[Zn-](Cl)Cl | 0.06 | 4 | 170 | 120 | -1 | 5 | 4853 | 71.07922 | 615.3075 | 1.342471 | 235.6916 | 311.9485 | 67.66735 | 978.8891
C2TMG | ZnCl3 | CC[N+]=C(N(C)C)N(C)C.Cl[Zn-](Cl)Cl | 0.02 | 6 | 170 | 90 | -1 | 5 | 3383 | 67.79415 | 504.409 | 1.453412 | 370.6686 | 75.99829 | 57.74216 | 978.9107
TMG | But | [N+]=C(N(C)C)N(C)C.CCCC(=O)[O-] | 0.04 | 4 | 160 | 90 | -1 | 5 | 3408 | 55.25888 | 548.9288 | 1.408934 | 303.1689 | 187.8545 | 57.9054 | 978.9316
DEIM | NiCl4 | CC[N]1C=C[N+](=C1)CC.Cl[Ni-2](Cl)(Cl)Cl | 0.02 | 6 | 190 | 90 | -1 | 5 | 4423 | 68.6583 | 521.402 | 1.436474 | 366.0032 | 98.11105 | 57.2877 | 978.938
Ch | ZnCl4 | C[N+](C)(C)CCO.Cl[Zn-2](Cl)(Cl)Cl | 0.02 | 6 | 180 | 120 | -1 | 5 | 2102 | 74.55618 | 457.6357 | 1.500367 | 337.05 | 42.93812 | 77.64757 | 979.0013
N1111 | ZnCl3 | C[N+](C)(C)C.Cl[Zn-](Cl)Cl | 0.06 | 4 | 190 | 180 | -1 | 5 | 2044 | 81.34589 | 429.4844 | 1.528554 | 205.9449 | 114.8049 | 108.7346 | 979.0193
N1111 | Ac | C[N+](C)(C)C.CC(=O)[O-] | 0.02 | 4 | 180 | 150 | -1 | 5 | 2398 | 63.22408 | 428.5765 | 1.529516 | 264.9746 | 57.76445 | 105.8375 | 979.0464
DEIM | ZnCl4 | CC[N]1C=C[N+](=C1)CC.Cl[Zn-2](Cl)(Cl)Cl | 0.08 | 4 | 180 | 120 | -1 | 5 | 1966 | 68.99559 | 486.2293 | 1.471916 | 242.8093 | 173.5866 | 69.83338 | 979.0728
C4TMG | Pro | CCCC[N+]=C(N(C)C)N(C)C.CCC(=O)[O-] | 0.02 | 4 | 160 | 90 | -1 | 5 | 10289 | 54.83894 | 649.584 | 1.308636 | 305.4905 | 285.7447 | 58.34882 | 979.1102
Ch | ZnCl4 | C[N+](C)(C)CCO.Cl[Zn-2](Cl)(Cl)Cl | 0.15 | 4 | 190 | 90 | -1 | 5 | 2102 | 79.37407 | 554.1062 | 1.40421 | 211.061 | 302.4888 | 40.55633 | 979.1581
N2222 | FeCl4 | CC[N+](CC)(CC)CC.Cl[Fe-](Cl)(Cl)Cl | 0.04 | 4 | 180 | 90 | -1 | 5 | 4499 | 56.98206 | 590.8733 | 1.367449 | 294.0008 | 240.4927 | 56.3798 | 979.1611
C4TMG | CoCl4 | CCCC[N+]=C(N(C)C)N(C)C.Cl[Co-2](Cl)(Cl)Cl | 0.02 | 4 | 180 | 90 | -1 | 5 | 6926 | 52.25758 | 583.907 | 1.374502 | 320.5807 | 201.8493 | 61.47696 | 979.2044
C2TMG | MnCl3 | CC[N+]=C(N(C)C)N(C)C.Cl[Mn-](Cl)Cl | 0.04 | 4 | 180 | 120 | -1 | 5 | 3564 | 62.19114 | 521.4049 | 1.437052 | 269.3756 | 174.5554 | 77.47398 | 979.2284
C8TMG | ZnCl3 | CCCCCCCC[N+]=C(N(C)C)N(C)C.Cl[Zn-](Cl)Cl | 0.06 | 4 | 180 | 120 | -1 | 5 | 5644 | 72.92075 | 649.4455 | 1.309145 | 229.7394 | 353.6317 | 66.0744 | 979.2951
C2TMG | ZnCl3 | CC[N+]=C(N(C)C)N(C)C.Cl[Zn-](Cl)Cl | 0.04 | 4 | 180 | 180 | -1 | 5 | 3383 | 78.66457 | 456.2409 | 1.502432 | 212.9647 | 130.9926 | 112.2836 | 979.3363
Ch | FeCl4 | C[N+](C)(C)CCO.Cl[Fe-](Cl)(Cl)Cl | 0.04 | 4 | 180 | 90 | -1 | 5 | 2345 | 53.62209 | 505.5414 | 1.453134 | 312.423 | 133.2058 | 59.91258 | 979.3376
C2TMG | ZnCl3 | CC[N+]=C(N(C)C)N(C)C.Cl[Zn-](Cl)Cl | 0.1 | 4 | 170 | 90 | -1 | 5 | 3383 | 72.43085 | 631.225 | 1.327663 | 231.2934 | 355.6661 | 44.26559 | 979.4441
HMIM | ZnCl4 | CCCCCCN1C=C[N+](=C1)C.Cl[Zn-2](Cl)(Cl)Cl | 0.02 | 4 | 190 | 120 | -1 | 5 | 2163 | 55.22729 | 450.3876 | 1.508717 | 303.3423 | 59.64813 | 87.3972 | 979.5522
C8TMG | Ala | CCCCCCCC[N+]=C(N(C)C)N(C)C.CC(C(=O)[O-])N | 0.04 | 4 | 170 | 90 | -1 | 5 | 7576 | 61.72354 | 697.2243 | 1.261885 | 271.4163 | 373.8636 | 51.94443 | 979.5546
C6TMG | Pro | CCCCCC[N+]=C(N(C)C)N(C)C.CCC(=O)[O-] | 0.02 | 4 | 170 | 120 | -1 | 5 | 10682 | 61.78265 | 612.3237 | 1.34727 | 271.1566 | 263.3177 | 77.8494 | 979.7971
C6TMG | ZnCl4 | CCCCCC[N+]=C(N(C)C)N(C)C.Cl[Zn-2](Cl)(Cl)Cl | 0.04 | 4 | 170 | 150 | -1 | 5 | 5675 | 73.20582 | 556.2356 | 1.403474 | 228.8448 | 236.1263 | 91.26446 | 979.8549
TMG | But | [N+]=C(N(C)C)N(C)C.CCCC(=O)[O-] | 0.04 | 4 | 170 | 120 | -1 | 5 | 3408 | 61.88245 | 516.1907 | 1.443541 | 270.7193 | 167.7475 | 77.72385 | 979.8658
N1111 | But | C[N+](C)(C)C.CCCC(=O)[O-] | 0.04 | 4 | 190 | 120 | -1 | 5 | 2553 | 60.60418 | 484.386 | 1.475381 | 276.4293 | 128.3135 | 79.64319 | 979.8835
TMG | Ac | [N+]=C(N(C)C)N(C)C.CC(=O)[O-] | 0.04 | 4 | 160 | 90 | -1 | 5 | 3427 | 55.23212 | 550.2426 | 1.409617 | 303.3158 | 188.9933 | 57.93346 | 979.9299
Ch | ZnCl4 | C[N+](C)(C)CCO.Cl[Zn-2](Cl)(Cl)Cl | 0.1 | 4 | 160 | 90 | -1 | 5 | 2102 | 67.39802 | 533.5331 | 1.426331 | 248.5648 | 237.4923 | 47.47599 | 979.9321
TMG | For | [N+]=C(N(C)C)N(C)C.C(=O)[O-] | 0.06 | 4 | 170 | 90 | -1 | 5 | 3737 | 61.74232 | 599.8008 | 1.360168 | 271.3337 | 276.5384 | 51.92863 | 979.9844
N1111 | OH | C[N+](C)(C)C.[OH-] | 0.06 | 4 | 190 | 120 | -1 | 5 | 3254 | 67.32335 | 541.3695 | 1.418619 | 248.8405 | 220.8346 | 71.69445 | 979.9942
Ch | ZnCl3 | C[N+](C)(C)CCO.Cl[Zn-](Cl)Cl | 0.15 | 4 | 180 | 90 | -1 | 5 | 1880 | 77.99269 | 531.3244 | 1.428667 | 214.7993 | 275.3336 | 41.19152 | 979.9959
N1111 | ZnCl3 | C[N+](C)(C)C.Cl[Zn-](Cl)Cl | 0.04 | 4 | 170 | 180 | -1 | 5 | 2044 | 76.4903 | 415.7285 | 1.544342 | 219.0183 | 81.39516 | 115.3151 | 980.0352
C4TMG | ZnCl4 | CCCC[N+]=C(N(C)C)N(C)C.Cl[Zn-2](Cl)(Cl)Cl | 0.02 | 4 | 190 | 200 | -1 | 5 | 4814 | 80.62341 | 428.0051 | 1.532092 | 207.7904 | 90.93665 | 129.278 | 980.0485
Ch | FeCl4 | C[N+](C)(C)CCO.Cl[Fe-](Cl)(Cl)Cl | 0.02 | 4 | 180 | 120 | -1 | 5 | 2345 | 55.31368 | 454.5413 | 1.505595 | 302.8685 | 64.56606 | 87.10675 | 980.0679
DEIM | FeCl4 | CC[N]1C=C[N+](=C1)CC.Cl[Fe-](Cl)(Cl)Cl | 0.1 | 4 | 190 | 90 | -1 | 5 | 2233 | 67.94962 | 544.1673 | 1.416168 | 246.547 | 250.2452 | 47.37512 | 980.1676
N2222 | ZnCl3 | CC[N+](CC)(CC)CC.Cl[Zn-](Cl)Cl | 0.02 | 6 | 170 | 90 | -1 | 5 | 4258 | 68.38268 | 519.5553 | 1.440904 | 367.4784 | 94.8317 | 57.24521 | 980.2295
C8TMG | MnCl3 | CCCCCCCC[N+]=C(N(C)C)N(C)C.Cl[Mn-](Cl)Cl | 0.04 | 4 | 170 | 90 | -1 | 5 | 5846 | 58.98773 | 640.2288 | 1.32041 | 284.0044 | 301.8708 | 54.35358 | 980.3196
Ch | Gly | C[N+](C)(C)CCO.C(C(=O)[O-])N | 0.04 | 4 | 190 | 120 | -1 | 5 | 2584 | 60.6198 | 485.8188 | 1.475001 | 276.3581 | 129.8381 | 79.62267 | 980.4098
EMIM | FeCl4 | CCN1C=C[N+](=C1)C.Cl[Fe-](Cl)(Cl)Cl | 0.02 | 4 | 190 | 180 | -1 | 5 | 2108 | 71.88828 | 400.7374 | 1.560168 | 233.039 | 44.65875 | 123.0397 | 980.4525
TMG | Ac | [N+]=C(N(C)C)N(C)C.CC(=O)[O-] | 0.04 | 4 | 170 | 120 | -1 | 5 | 3427 | 61.87241 | 517.2098 | 1.443775 | 270.7632 | 168.7101 | 77.73646 | 980.4925
C8TMG | For | CCCCCCCC[N+]=C(N(C)C)N(C)C.C(=O)[O-] | 0.04 | 4 | 170 | 90 | -1 | 5 | 7601 | 61.69933 | 698.732 | 1.26238 | 271.5228 | 375.2445 | 51.96481 | 980.5561
C8TMG | FeCl4 | CCCCCCCC[N+]=C(N(C)C)N(C)C.Cl[Fe-](Cl)(Cl)Cl | 0.02 | 4 | 170 | 120 | -1 | 5 | 5745 | 57.89773 | 523.5444 | 1.437672 | 289.3511 | 151.1202 | 83.07307 | 980.608
N1111 | Ser | C[N+](C)(C)C.C(C(C(=O)[O-])N)O | 0.04 | 4 | 160 | 90 | -1 | 5 | 3650 | 55.5351 | 559.4716 | 1.401927 | 301.661 | 200.1932 | 57.61739 | 980.6992
Ch | HCO3 | C[N+](C)(C)CCO.OC([O-])=O | 0.08 | 4 | 180 | 90 | -1 | 5 | 1984 | 62.27559 | 514.6764 | 1.446857 | 269.0103 | 194.0787 | 51.58742 | 980.7668
N1111 | Gly | C[N+](C)(C)C.C(C(=O)[O-])N | 0.06 | 4 | 190 | 90 | -1 | 5 | 3001 | 60.0153 | 561.2448 | 1.40038 | 279.1417 | 228.4648 | 53.63834 | 980.8124
C4TMG | ZnCl3 | CCCC[N+]=C(N(C)C)N(C)C.Cl[Zn-](Cl)Cl | 0.08 | 4 | 180 | 120 | -1 | 5 | 4096 | 75.48058 | 616.3633 | 1.345455 | 221.9481 | 330.5816 | 63.83357 | 980.9092
C6TMG | ZnCl3 | CCCCCC[N+]=C(N(C)C)N(C)C.Cl[Zn-](Cl)Cl | 0.04 | 4 | 170 | 150 | -1 | 5 | 4853 | 71.82908 | 532.0394 | 1.430375 | 233.2311 | 205.7946 | 93.01372 | 981.207
N1111 | But | C[N+](C)(C)C.CCCC(=O)[O-] | 0.02 | 4 | 180 | 150 | -1 | 5 | 2553 | 63.2023 | 432.4592 | 1.530043 | 265.0659 | 61.51938 | 105.874 | 981.2513
Ch | MnCl3 | C[N+](C)(C)CCO.Cl[Mn-](Cl)Cl | 0.02 | 4 | 170 | 90 | -1 | 5 | 2028 | 48.32291 | 476.9491 | 1.485757 | 346.6838 | 63.91589 | 66.34936 | 981.3529
Ch | Gly | C[N+](C)(C)CCO.C(C(=O)[O-])N | 0.02 | 4 | 180 | 150 | -1 | 5 | 2584 | 63.21925 | 433.0902 | 1.529633 | 264.9948 | 62.24969 | 105.8456 | 981.3617
TMG | ZnCl4 | [N+]=C(N(C)C)N(C)C.Cl[Zn-2](Cl)(Cl)Cl | 0.1 | 4 | 180 | 120 | -1 | 5 | 3192 | 78.21804 | 586.5363 | 1.376251 | 214.1804 | 310.7563 | 61.59954 | 981.3936
C6TMG | MnCl3 | CCCCCC[N+]=C(N(C)C)N(C)C.Cl[Mn-](Cl)Cl | 0.04 | 4 | 170 | 90 | -1 | 5 | 5048 | 57.68378 | 612.5633 | 1.350258 | 290.4243 | 266.5567 | 55.58225 | 981.4108
N1111 | Pro | C[N+](C)(C)C.CCC(=O)[O-] | 0.02 | 4 | 170 | 120 | -1 | 5 | 10949 | 61.88565 | 617.8753 | 1.345028 | 270.7053 | 269.4502 | 77.71983 | 981.4516
N1111 | ZnCl4 | C[N+](C)(C)C.Cl[Zn-2](Cl)(Cl)Cl | 0.02 | 6 | 190 | 120 | -1 | 5 | 2368 | 74.61126 | 462.8934 | 1.500085 | 336.8012 | 48.33607 | 77.75615 | 981.489
EMIM | ZnCl3 | CCN1C=C[N+](=C1)C.Cl[Zn-](Cl)Cl | 0.02 | 4 | 180 | 180 | -1 | 5 | 1632 | 71.39764 | 393.1644 | 1.570027 | 234.6404 | 34.81211 | 123.7119 | 981.5957
C8TMG | Asp | CCCCCCCC[N+]=C(N(C)C)N(C)C.C(C(C(=O)[O-])N)C(=O)O | 0.04 | 4 | 180 | 90 | -1 | 5 | 8192 | 62.56525 | 717.937 | 1.245421 | 267.7648 | 398.8236 | 51.34859 | 981.6789
C4TMG | Arg | CCCC[N+]=C(N(C)C)N(C)C.C(CC(C(=O)[O-])N)CN=C(N)N | 0.04 | 4 | 180 | 90 | -1 | 5 | 8207 | 62.58791 | 718.4071 | 1.24497 | 267.6679 | 399.4092 | 51.33 | 981.6885
C6TMG | Ala | CCCCCC[N+]=C(N(C)C)N(C)C.CC(C(=O)[O-])N | 0.04 | 4 | 190 | 90 | -1 | 5 | 6744 | 60.3314 | 671.5217 | 1.292069 | 277.6792 | 340.4852 | 53.35731 | 981.7952
DEIM | FeCl4 | CC[N]1C=C[N+](=C1)CC.Cl[Fe-](Cl)(Cl)Cl | 0.08 | 4 | 190 | 120 | -1 | 5 | 2233 | 69.65744 | 505.0822 | 1.458539 | 240.5023 | 195.2879 | 69.2921 | 981.8106
N1111 | ZnCl3 | C[N+](C)(C)C.Cl[Zn-](Cl)Cl | 0.1 | 4 | 160 | 90 | -1 | 5 | 2044 | 67.04053 | 529.7901 | 1.433937 | 249.8902 | 232.1707 | 47.72915 | 981.8636
C8TMG | ZnCl4 | CCCCCCCC[N+]=C(N(C)C)N(C)C.Cl[Zn-2](Cl)(Cl)Cl | 0.02 | 6 | 180 | 90 | -1 | 5 | 6559 | 70.07887 | 557.1192 | 1.40669 | 358.584 | 142.5426 | 55.99265 | 981.9045
TMG | Arg | [N+]=C(N(C)C)N(C)C.C(CC(C(=O)[O-])N)CN=C(N)N | 0.04 | 4 | 170 | 90 | -1 | 5 | 7652 | 61.68957 | 701.3608 | 1.26258 | 271.5657 | 377.822 | 51.97304 | 981.9704
Ch | ZnCl3 | C[N+](C)(C)CCO.Cl[Zn-](Cl)Cl | 0.06 | 4 | 180 | 180 | -1 | 5 | 1880 | 80.67289 | 423.6258 | 1.540543 | 207.663 | 106.4745 | 109.4883 | 982.0844
C8TMG | FeCl4 | CCCCCCCC[N+]=C(N(C)C)N(C)C.Cl[Fe-](Cl)(Cl)Cl | 0.02 | 4 | 180 | 150 | -1 | 5 | 5745 | 65.61743 | 490.6283 | 1.473728 | 255.3098 | 133.3413 | 101.9772 | 982.1783
TMG | CrCl4 | [N+]=C(N(C)C)N(C)C.Cl[Cr-](Cl)(Cl)Cl | 0.04 | 4 | 190 | 90 | -1 | 5 | 8146 | 62.48055 | 716.7715 | 1.247625 | 268.1278 | 397.1217 | 51.52197 | 982.1984
Ch | Lys | C[N+](C)(C)CCO.C(CCN)CC(C(=O)[O-])N | 0.08 | 4 | 180 | 90 | -1 | 5 | 1993 | 62.21014 | 516.0991 | 1.448379 | 269.2933 | 195.1642 | 51.6417 | 982.2393
AMIM | NiCl4 | C[N+]1=CN(C=C1)CC=C.Cl[Ni-2](Cl)(Cl)Cl | 0.02 | 6 | 190 | 90 | -1 | 5 | 4528 | 68.50231 | 524.9237 | 1.439745 | 366.8367 | 100.6689 | 57.41815 | 982.3344
AMIM | Fe2Cl6O | C[N+]1=CN(C=C1)CC=C.Cl[Fe-](Cl)(Cl)O[Fe-](Cl)(Cl)Cl | 0.04 | 4 | 190 | 90 | -1 | 5 | 2319 | 53.43655 | 505.9359 | 1.458783 | 313.5077 | 132.1863 | 60.24193 | 982.3592
DEIM | CoCl4 | CC[N]1C=C[N+](=C1)CC.Cl[Co-2](Cl)(Cl)Cl | 0.02 | 4 | 190 | 180 | -1 | 5 | 4469 | 73.57874 | 440.4001 | 1.524323 | 227.685 | 92.5022 | 120.2129 | 982.3616
N2222 | ZnCl4 | CC[N+](CC)(CC)CC.Cl[Zn-2](Cl)(Cl)Cl | 0.02 | 4 | 180 | 200 | -1 | 5 | 5149 | 80.64168 | 434.0663 | 1.530906 | 207.7434 | 97.24278 | 129.0802 | 982.4863
TMG | Gly | [N+]=C(N(C)C)N(C)C.C(C(=O)[O-])N | 0.06 | 4 | 170 | 90 | -1 | 5 | 3820 | 61.77665 | 605.606 | 1.359412 | 271.1829 | 282.5233 | 51.89978 | 982.5091
N1111 | ZnCl3 | C[N+](C)(C)C.Cl[Zn-](Cl)Cl | 0.15 | 4 | 190 | 90 | -1 | 5 | 2044 | 78.7654 | 549.9771 | 1.415061 | 212.692 | 296.4153 | 40.86973 | 982.5191
N1111 | ZnCl4 | C[N+](C)(C)C.Cl[Zn-2](Cl)(Cl)Cl | 0.02 | 4 | 180 | 200 | -1 | 5 | 2368 | 78.48183 | 392.0453 | 1.573038 | 213.4605 | 45.95223 | 132.6325 | 982.5414
N1111 | For | C[N+](C)(C)C.C(=O)[O-] | 0.02 | 4 | 180 | 150 | -1 | 5 | 2691 | 63.22365 | 435.6375 | 1.529527 | 264.9764 | 64.82286 | 105.8383 | 982.5821
N2222 | ZnCl4 | CC[N+](CC)(CC)CC.Cl[Zn-2](Cl)(Cl)Cl | 0.06 | 4 | 180 | 150 | -1 | 5 | 5149 | 79.30513 | 592.2658 | 1.373002 | 211.2445 | 296.6449 | 84.3764 | 982.6339
N1111 | For | C[N+](C)(C)C.C(=O)[O-] | 0.04 | 4 | 190 | 120 | -1 | 5 | 2691 | 60.63631 | 491.0615 | 1.474599 | 276.2828 | 135.1777 | 79.60098 | 982.8303
Ch | MnCl3 | C[N+](C)(C)CCO.Cl[Mn-](Cl)Cl | 0.06 | 4 | 190 | 120 | -1 | 5 | 2028 | 64.27579 | 479.8897 | 1.485881 | 260.6389 | 144.157 | 75.09375 | 982.8852
C6TMG | ZnCl3 | CCCCCC[N+]=C(N(C)C)N(C)C.Cl[Zn-](Cl)Cl | 0.02 | 4 | 160 | 150 | -1 | 5 | 4853 | 64.81558 | 475.4192 | 1.490371 | 258.4683 | 114.0315 | 102.9194 | 982.8952
Ch | ZnCl4 | C[N+](C)(C)CCO.Cl[Zn-2](Cl)(Cl)Cl | 0.12 | 4 | 180 | 120 | -1 | 5 | 2102 | 78.60043 | 518.8112 | 1.44706 | 213.1384 | 244.3729 | 61.29986 | 982.9357
AMIM | ZnCl4 | C[N+]1=CN(C=C1)CC=C.Cl[Zn-2](Cl)(Cl)Cl | 0.12 | 4 | 190 | 90 | -1 | 5 | 2047 | 71.71579 | 539.3112 | 1.426743 | 233.5995 | 260.8245 | 44.8872 | 983.027
C4TMG | MnCl3 | CCCC[N+]=C(N(C)C)N(C)C.Cl[Mn-](Cl)Cl | 0.06 | 4 | 180 | 90 | -1 | 5 | 4284 | 62.83694 | 629.2276 | 1.336984 | 266.6071 | 311.494 | 51.12657 | 983.1057
AMIM | FeCl4 | C[N+]1=CN(C=C1)CC=C.Cl[Fe-](Cl)(Cl)Cl | 0.02 | 4 | 180 | 120 | -1 | 5 | 2292 | 55.09825 | 454.8536 | 1.511481 | 304.0527 | 63.35353 | 87.44734 | 983.1675
C2TMG | Lys | CC[N+]=C(N(C)C)N(C)C.C(CCN)CC(C(=O)[O-])N | 0.04 | 4 | 160 | 90 | -1 | 5 | 3619 | 55.34515 | 559.6856 | 1.406738 | 302.6963 | 199.1742 | 57.81513 | 983.2119
C4TMG | Leu | CCCC[N+]=C(N(C)C)N(C)C.CC(C)CC(C(=O)[O-])N | 0.04 | 4 | 170 | 90 | -1 | 5 | 7734 | 61.7309 | 704.9373 | 1.261735 | 271.3839 | 381.6152 | 51.93824 | 983.336
DEIM | Fe2Cl6O | CC[N]1C=C[N+](=C1)CC.Cl[Fe-](Cl)(Cl)O[Fe-](Cl)(Cl)Cl | 0.04 | 4 | 190 | 90 | -1 | 5 | 2254 | 53.27984 | 503.7081 | 1.463073 | 314.4299 | 128.8591 | 60.41912 | 983.3907
N1111 | Ser | C[N+](C)(C)C.C(C(C(=O)[O-])N)O | 0.04 | 4 | 170 | 120 | -1 | 5 | 3650 | 62.02557 | 526.8838 | 1.44021 | 270.0946 | 179.2446 | 77.54451 | 983.5469
N1111 | Arg | C[N+](C)(C)C.C(CC(C(=O)[O-])N)CN=C(N)N | 0.04 | 4 | 170 | 90 | -1 | 5 | 7781 | 61.78856 | 706.5964 | 1.260557 | 271.1307 | 383.5759 | 51.88977 | 983.5767
TMG | ZnCl4 | [N+]=C(N(C)C)N(C)C.Cl[Zn-2](Cl)(Cl)Cl | 0.04 | 6 | 180 | 90 | -1 | 5 | 3192 | 72.91632 | 531.7844 | 1.435497 | 344.6301 | 133.3405 | 53.81376 | 983.6406
AMIM | CoCl4 | C[N+]1=CN(C=C1)CC=C.Cl[Co-2](Cl)(Cl)Cl | 0.02 | 4 | 190 | 180 | -1 | 5 | 4574 | 73.55288 | 442.729 | 1.524859 | 227.765 | 94.70884 | 120.2551 | 983.7939
C4TMG | OH | CCCC[N+]=C(N(C)C)N(C)C.[OH-] | 0.02 | 4 | 180 | 150 | -1 | 5 | 6368 | 65.99094 | 502.2294 | 1.465387 | 253.8648 | 146.9646 | 101.4 | 983.8082
C6TMG | Leu | CCCCCC[N+]=C(N(C)C)N(C)C.CC(C)CC(C(=O)[O-])N | 0.04 | 4 | 180 | 90 | -1 | 5 | 8277 | 62.56113 | 722.1227 | 1.245503 | 267.7825 | 402.9883 | 51.35197 | 983.8128
EMIM | ZnCl4 | CCN1C=C[N+](=C1)C.Cl[Zn-2](Cl)(Cl)Cl | 0.1 | 4 | 180 | 90 | -1 | 5 | 1769 | 65.88227 | 507.5138 | 1.460117 | 254.2835 | 204.467 | 48.76331 | 983.8153
N2222 | ZnCl4 | CC[N+](CC)(CC)CC.Cl[Zn-2](Cl)(Cl)Cl | 0.04 | 6 | 190 | 90 | -1 | 5 | 5149 | 75.95622 | 589.1035 | 1.37866 | 330.8374 | 206.4826 | 51.78346 | 983.8816
C2TMG | OH | CC[N+]=C(N(C)C)N(C)C.[OH-] | 0.06 | 4 | 180 | 90 | -1 | 5 | 5363 | 65.28928 | 681.1015 | 1.286765 | 256.593 | 375.3023 | 49.2062 | 983.9333
TMG | ZnCl4 | [N+]=C(N(C)C)N(C)C.Cl[Zn-2](Cl)(Cl)Cl | 0.12 | 4 | 180 | 90 | -1 | 5 | 3192 | 76.93814 | 638.6106 | 1.32948 | 217.7434 | 379.1111 | 41.75611 | 984.0454
Ch | ZnCl4 | C[N+](C)(C)CCO.Cl[Zn-2](Cl)(Cl)Cl | 0.08 | 4 | 160 | 120 | -1 | 5 | 2102 | 69.01505 | 497.8527 | 1.470287 | 242.7409 | 185.5423 | 69.56955 | 984.0698
Ch | ZnCl4 | C[N+](C)(C)CCO.Cl[Zn-2](Cl)(Cl)Cl | 0.06 | 6 | 190 | 90 | -1 | 5 | 2102 | 75.94662 | 509.1253 | 1.459047 | 330.8792 | 126.456 | 51.79001 | 984.0861
Ch | HCO3 | C[N+](C)(C)CCO.OC([O-])=O | 0.02 | 4 | 160 | 120 | -1 | 5 | 1984 | 54.75477 | 448.8323 | 1.519432 | 305.9601 | 55.18407 | 87.68818 | 984.1323
EMIM | CoCl4 | CCN1C=C[N+](=C1)C.Cl[Co-2](Cl)(Cl)Cl | 0.08 | 4 | 190 | 120 | -1 | 5 | 4435 | 76.30573 | 636.874 | 1.331461 | 219.548 | 354.0711 | 63.25488 | 984.1674
Ch | Ac | C[N+](C)(C)CCO.CC(=O)[O-] | 0.02 | 4 | 160 | 120 | -1 | 5 | 2054 | 54.80695 | 450.3502 | 1.517986 | 305.6688 | 57.0767 | 87.6047 | 984.168
Ch | Ac | C[N+](C)(C)CCO.CC(=O)[O-] | 0.08 | 4 | 180 | 90 | -1 | 5 | 2054 | 62.27203 | 521.5537 | 1.44694 | 269.0256 | 200.9377 | 51.59037 | 984.2468
C8TMG | PO4 | CCCCCCCC[N+]=C(N(C)C)N(C)C.[O-]P(=O)([O-])[O-] | 0.02 | 4 | 190 | 90 | -1 | 5 | 8007 | 52.84383 | 608.7067 | 1.359864 | 317.0242 | 230.7648 | 60.91763 | 984.2851
C2TMG | But | CC[N+]=C(N(C)C)N(C)C.CCCC(=O)[O-] | 0.04 | 4 | 180 | 120 | -1 | 5 | 4231 | 62.89797 | 547.8463 | 1.420903 | 266.3484 | 204.8945 | 76.60335 | 984.3745
N1111 | CoCl3 | C[N+](C)(C)C.Cl[Co-](Cl)Cl | 0.04 | 4 | 190 | 90 | -1 | 5 | 6002 | 59.0229 | 648.1169 | 1.320713 | 283.8352 | 309.7416 | 54.54021 | 984.415
C8TMG | ZnCl3 | CCCCCCCC[N+]=C(N(C)C)N(C)C.Cl[Zn-](Cl)Cl | 0.02 | 4 | 180 | 180 | -1 | 5 | 5644 | 74.29453 | 460.0771 | 1.508809 | 225.4914 | 115.6976 | 118.8882 | 984.4428
DEIM | ZnCl4 | CC[N]1C=C[N+](=C1)CC.Cl[Zn-2](Cl)(Cl)Cl | 0.06 | 4 | 190 | 180 | -1 | 5 | 1966 | 80.71526 | 428.4248 | 1.540497 | 207.554 | 111.2867 | 109.5841 | 984.4608
C2TMG | Lys | CC[N+]=C(N(C)C)N(C)C.C(CCN)CC(C(=O)[O-])N | 0.04 | 4 | 170 | 120 | -1 | 5 | 3619 | 61.91822 | 526.2722 | 1.442707 | 270.5629 | 178.0304 | 77.67895 | 984.4896
C4TMG | CuCl4 | CCCC[N+]=C(N(C)C)N(C)C.Cl[Cu-2](Cl)(Cl)Cl | 0.02 | 4 | 180 | 90 | -1 | 5 | 7450 | 52.37703 | 597.8119 | 1.371367 | 319.8497 | 216.6254 | 61.33676 | 984.5896
N2222 | ZnCl3 | CC[N+](CC)(CC)CC.Cl[Zn-](Cl)Cl | 0.02 | 4 | 180 | 200 | -1 | 5 | 4258 | 79.77313 | 421.7819 | 1.547574 | 210.0052 | 81.29111 | 130.4856 | 984.6781
TMG | Ser | [N+]=C(N(C)C)N(C)C.C(C(C(=O)[O-])N)O | 0.04 | 4 | 180 | 120 | -1 | 5 | 4237 | 62.88623 | 548.2392 | 1.421168 | 266.3981 | 205.2234 | 76.61765 | 984.7036
N2222 | OH | CC[N+](CC)(CC)CC.[OH-] | 0.02 | 4 | 160 | 90 | -1 | 5 | 7333 | 52.23738 | 595.7528 | 1.37381 | 320.7047 | 213.7934 | 61.25474 | 984.7812
C6TMG | Pro | CCCCCC[N+]=C(N(C)C)N(C)C.CCC(=O)[O-] | 0.02 | 4 | 160 | 90 | -1 | 5 | 10682 | 54.82556 | 660.6595 | 1.308956 | 305.565 | 296.7314 | 58.36306 | 984.8076
AMIM | ZnCl4 | C[N+]1=CN(C=C1)CC=C.Cl[Zn-2](Cl)(Cl)Cl | 0.06 | 4 | 190 | 180 | -1 | 5 | 2047 | 80.87454 | 432.157 | 1.537463 | 207.1452 | 115.6435 | 109.3683 | 984.8099
Ch | Lys | C[N+](C)(C)CCO.C(CCN)CC(C(=O)[O-])N | 0.02 | 4 | 160 | 120 | -1 | 5 | 1993 | 54.72028 | 449.3657 | 1.52039 | 306.1529 | 55.46934 | 87.74344 | 984.8777
N2222 | ZnCl4 | CC[N+](CC)(CC)CC.Cl[Zn-2](Cl)(Cl)Cl | 0.1 | 4 | 190 | 90 | -1 | 5 | 5149 | 78.88955 | 750.1754 | 1.219782 | 212.3573 | 497.0127 | 40.80542 | 984.9788
N2222 | FeCl4 | CC[N+](CC)(CC)CC.Cl[Fe-](Cl)(Cl)Cl | 0.06 | 4 | 190 | 90 | -1 | 5 | 4499 | 63.23225 | 640.9316 | 1.329136 | 264.9403 | 325.0818 | 50.90948 | 985.0336
TMG | ZnCl3 | [N+]=C(N(C)C)N(C)C.Cl[Zn-](Cl)Cl | 0.02 | 6 | 180 | 120 | -1 | 5 | 2717 | 74.57271 | 470.0943 | 1.500034 | 336.9753 | 55.4886 | 77.63036 | 985.0644
C4TMG | ZnCl4 | CCCC[N+]=C(N(C)C)N(C)C.Cl[Zn-2](Cl)(Cl)Cl | 0.1 | 4 | 190 | 90 | -1 | 5 | 4814 | 77.5864 | 729.8961 | 1.24027 | 215.9241 | 472.4812 | 41.49079 | 985.083
C2TMG | ZnCl3 | CC[N+]=C(N(C)C)N(C)C.Cl[Zn-](Cl)Cl | 0.06 | 4 | 160 | 120 | -1 | 5 | 3383 | 67.19569 | 550.7919 | 1.419436 | 249.3132 | 230.0254 | 71.45318 | 985.1141
N1111 | Ala | C[N+](C)(C)C.CC(C(=O)[O-])N | 0.06 | 4 | 170 | 90 | -1 | 5 | 3946 | 61.90308 | 613.6689 | 1.356636 | 270.6291 | 291.2461 | 51.79377 | 985.1523
EMIM | CoCl4 | CCN1C=C[N+](=C1)C.Cl[Co-2](Cl)(Cl)Cl | 0.06 | 4 | 180 | 90 | -1 | 5 | 4435 | 63.05406 | 638.0025 | 1.33238 | 265.689 | 321.363 | 50.95052 | 985.1913
C8TMG | But | CCCCCCCC[N+]=C(N(C)C)N(C)C.CCCC(=O)[O-] | 0.04 | 4 | 190 | 90 | -1 | 5 | 6873 | 60.31972 | 678.1658 | 1.292319 | 277.733 | 347.0652 | 53.36764 | 985.2424
N1111 | Pro | C[N+](C)(C)C.CCC(=O)[O-] | 0.02 | 4 | 160 | 90 | -1 | 5 | 10949 | 55.00546 | 665.8914 | 1.304674 | 304.5656 | 303.1536 | 58.17218 | 985.2829
C2TMG | ZnCl3 | CC[N+]=C(N(C)C)N(C)C.Cl[Zn-](Cl)Cl | 0.02 | 4 | 180 | 200 | -1 | 5 | 3383 | 79.04631 | 408.8016 | 1.561804 | 211.9362 | 65.18001 | 131.6854 | 985.3029
C4TMG | Asp | CCCC[N+]=C(N(C)C)N(C)C.C(C(C(=O)[O-])N)C(=O)O | 0.04 | 4 | 190 | 90 | -1 | 5 | 6913 | 60.36938 | 679.6262 | 1.291256 | 277.5045 | 348.7979 | 53.32374 | 985.441
C2TMG | HCO3 | CC[N+]=C(N(C)C)N(C)C.OC([O-])=O | 0.04 | 4 | 180 | 120 | -1 | 5 | 4282 | 62.8995 | 550.3027 | 1.420868 | 266.3419 | 207.3593 | 76.60149 | 985.5854
Ch | HCO3 | C[N+](C)(C)CCO.OC([O-])=O | 0.08 | 4 | 170 | 90 | -1 | 5 | 1984 | 61.9492 | 517.2841 | 1.453963 | 270.4276 | 195.1012 | 51.75522 | 985.6236
N2222 | ZnCl4 | CC[N+](CC)(CC)CC.Cl[Zn-2](Cl)(Cl)Cl | 0.02 | 6 | 170 | 90 | -1 | 5 | 5149 | 68.6958 | 536.9406 | 1.434336 | 365.8034 | 114.1528 | 56.98428 | 985.6383
DMIM | ZnCl3 | CN1C=C[N+](=C1)C.Cl[Zn-](Cl)Cl | 0.04 | 4 | 190 | 200 | -1 | 5 | 1706 | 82.16592 | 393.9835 | 1.577471 | 203.8896 | 63.24283 | 126.8511 | 985.7275
C2TMG | Pro | CC[N+]=C(N(C)C)N(C)C.CCC(=O)[O-] | 0.02 | 4 | 190 | 120 | -1 | 5 | 10054 | 60.97636 | 605.0134 | 1.366469 | 274.7421 | 251.1143 | 79.15707 | 985.7414
N1111 | ZnCl3 | C[N+](C)(C)C.Cl[Zn-](Cl)Cl | 0.08 | 4 | 160 | 120 | -1 | 5 | 2044 | 68.71732 | 494.868 | 1.476657 | 243.7926 | 181.2044 | 69.87097 | 985.7625
TMG | Pro | [N+]=C(N(C)C)N(C)C.CCC(=O)[O-] | 0.02 | 4 | 190 | 120 | -1 | 5 | 10073 | 60.98222 | 605.4299 | 1.366338 | 274.7157 | 251.5647 | 79.14947 | 985.8841
C2TMG | ZnCl3 | CC[N+]=C(N(C)C)N(C)C.Cl[Zn-](Cl)Cl | 0.1 | 4 | 190 | 120 | -1 | 5 | 3383 | 78.60011 | 602.2979 | 1.3701 | 213.1393 | 327.7501 | 61.40844 | 986.1989
DMIM | FeCl4 | CN1C=C[N+](=C1)C.Cl[Fe-](Cl)(Cl)Cl | 0.1 | 4 | 190 | 90 | -1 | 5 | 2198 | 67.39807 | 544.666 | 1.427757 | 248.5646 | 248.3386 | 47.7628 | 986.2115
N1111 | ZnCl4 | C[N+](C)(C)C.Cl[Zn-2](Cl)(Cl)Cl | 0.04 | 4 | 160 | 150 | -1 | 5 | 2368 | 67.59362 | 453.2437 | 1.519244 | 247.8455 | 106.7087 | 98.68949 | 986.2438
AMIM | OH | C[N+]1=CN(C=C1)CC=C.[OH-] | 0.04 | 4 | 190 | 90 | -1 | 5 | 2425 | 53.38816 | 512.4421 | 1.460105 | 313.7919 | 138.3537 | 60.29653 | 986.2734
C2TMG | MnCl3 | CC[N+]=C(N(C)C)N(C)C.Cl[Mn-](Cl)Cl | 0.06 | 4 | 180 | 90 | -1 | 5 | 3564 | 60.96361 | 594.6024 | 1.378068 | 274.7996 | 267.1052 | 52.69762 | 986.335
C8TMG | Pro | CCCCCCCC[N+]=C(N(C)C)N(C)C.CCC(=O)[O-] | 0.02 | 4 | 170 | 120 | -1 | 5 | 11189 | 61.7635 | 625.0153 | 1.347688 | 271.2407 | 275.9011 | 77.87353 | 986.3516
C8TMG | ZnCl4 | CCCCCCCC[N+]=C(N(C)C)N(C)C.Cl[Zn-2](Cl)(Cl)Cl | 0.06 | 4 | 180 | 120 | -1 | 5 | 6559 | 74.51534 | 691.6514 | 1.28113 | 224.8232 | 402.1678 | 64.66045 | 986.3906
N2222 | OH | CC[N+](CC)(CC)CC.[OH-] | 0.02 | 4 | 190 | 150 | -1 | 5 | 7333 | 66.59337 | 519.9127 | 1.452913 | 251.5682 | 167.7045 | 100.64 | 986.413
C2TMG | Arg | CC[N+]=C(N(C)C)N(C)C.C(CC(C(=O)[O-])N)CN=C(N)N | 0.04 | 4 | 170 | 90 | -1 | 5 | 7861 | 61.73384 | 711.1699 | 1.261674 | 271.371 | 387.8631 | 51.93576 | 986.4221
AMIM | MnCl3 | C[N+]1=CN(C=C1)CC=C.Cl[Mn-](Cl)Cl | 0.08 | 4 | 190 | 120 | -1 | 5 | 1989 | 68.57614 | 491.3707 | 1.481537 | 244.2945 | 176.6915 | 70.38469 | 986.4538
N1111 | Gly | C[N+](C)(C)C.C(C(=O)[O-])N | 0.02 | 4 | 180 | 150 | -1 | 5 | 3001 | 63.21418 | 443.1714 | 1.529756 | 265.0161 | 72.3012 | 105.8541 | 986.4636
EMIM | CoCl4 | CCN1C=C[N+](=C1)C.Cl[Co-2](Cl)(Cl)Cl | 0.1 | 4 | 190 | 90 | -1 | 5 | 4435 | 76.00999 | 707.0644 | 1.265992 | 220.4022 | 444.3109 | 42.35128 | 986.5283
Ch | ZnCl3 | C[N+](C)(C)CCO.Cl[Zn-](Cl)Cl | 0.02 | 4 | 170 | 200 | -1 | 5 | 1880 | 77.7417 | 386.0445 | 1.587152 | 215.4928 | 36.82967 | 133.7221 | 986.5984
C6TMG | CoCl3 | CCCCCC[N+]=C(N(C)C)N(C)C.Cl[Co-](Cl)Cl | 0.02 | 4 | 170 | 120 | -1 | 5 | 7501 | 58.89629 | 560.0758 | 1.413297 | 284.4453 | 193.9659 | 81.66461 | 986.6863
C2TMG | ZnCl3 | CC[N+]=C(N(C)C)N(C)C.Cl[Zn-](Cl)Cl | 0.12 | 4 | 190 | 90 | -1 | 5 | 3383 | 77.63393 | 655.4522 | 1.31798 | 215.7919 | 398.1949 | 41.46538 | 986.7161
C2TMG | OH | CC[N+]=C(N(C)C)N(C)C.[OH-] | 0.06 | 4 | 190 | 90 | -1 | 5 | 5363 | 65.11804 | 682.9921 | 1.290644 | 257.2678 | 376.2892 | 49.43516 | 986.8182
TMG | Lys | [N+]=C(N(C)C)N(C)C.C(CCN)CC(C(=O)[O-])N | 0.02 | 4 | 180 | 150 | -1 | 5 | 2912 | 63.12218 | 441.6699 | 1.531985 | 265.4023 | 70.25923 | 106.0084 | 986.8276
C6TMG | ZnCl3 | CCCCCC[N+]=C(N(C)C)N(C)C.Cl[Zn-](Cl)Cl | 0.06 | 4 | 160 | 90 | -1 | 5 | 4853 | 63.87501 | 659.5008 | 1.314255 | 262.2743 | 347.132 | 50.09451 | 986.878
Ch | Lys | C[N+](C)(C)CCO.C(CCN)CC(C(=O)[O-])N | 0.08 | 4 | 170 | 90 | -1 | 5 | 1993 | 61.89762 | 518.6008 | 1.455174 | 270.6529 | 196.1496 | 51.79834 | 986.8877
C8TMG | CoCl3 | CCCCCCCC[N+]=C(N(C)C)N(C)C.Cl[Co-](Cl)Cl | 0.02 | 4 | 180 | 150 | -1 | 5 | 8116 | 67.13372 | 533.3349 | 1.440442 | 249.5433 | 184.1176 | 99.67392 | 986.8887
C6TMG | CuCl4 | CCCCCC[N+]=C(N(C)C)N(C)C.Cl[Cu-2](Cl)(Cl)Cl | 0.02 | 4 | 170 | 90 | -1 | 5 | 8068 | 52.703 | 611.8507 | 1.362277 | 317.8714 | 233.1442 | 60.83514 | 987.064
Ch | ZnCl3 | C[N+](C)(C)CCO.Cl[Zn-](Cl)Cl | 0.04 | 4 | 190 | 200 | -1 | 5 | 1880 | 82.3229 | 399.6702 | 1.574464 | 203.5008 | 69.56026 | 126.6092 | 987.0669
N1111 | ZnCl3 | C[N+](C)(C)C.Cl[Zn-](Cl)Cl | 0.02 | 6 | 180 | 120 | -1 | 5 | 2044 | 73.90031 | 460.502 | 1.513683 | 340.0414 | 42.12391 | 78.3367 | 987.0925
N2222 | CoCl3 | CC[N+](CC)(CC)CC.Cl[Co-](Cl)Cl | 0.02 | 4 | 170 | 90 | -1 | 5 | 7513 | 52.27123 | 600.7341 | 1.37353 | 320.497 | 218.8995 | 61.33764 | 987.1319
Ch | For | C[N+](C)(C)CCO.C(=O)[O-] | 0.02 | 4 | 160 | 120 | -1 | 5 | 2256 | 54.79711 | 456.0453 | 1.518258 | 305.7237 | 62.70115 | 87.62042 | 987.1518
Ch | But | C[N+](C)(C)CCO.CCCC(=O)[O-] | 0.02 | 4 | 160 | 120 | -1 | 5 | 2235 | 54.77993 | 455.6044 | 1.518734 | 305.8196 | 62.13698 | 87.64791 | 987.1694
N2222 | ZnCl3 | CC[N+](CC)(CC)CC.Cl[Zn-](Cl)Cl | 0.04 | 4 | 180 | 180 | -1 | 5 | 4258 | 79.38344 | 485.6832 | 1.488826 | 211.0361 | 163.3803 | 111.2668 | 987.2547
N2222 | ZnCl4 | CC[N+](CC)(CC)CC.Cl[Zn-2](Cl)(Cl)Cl | 0.08 | 4 | 180 | 120 | -1 | 5 | 5149 | 78.23698 | 676.6397 | 1.298053 | 214.1286 | 400.9265 | 61.58463 | 987.3462
N1111 | ZnCl3 | C[N+](C)(C)C.Cl[Zn-](Cl)Cl | 0.12 | 4 | 180 | 120 | -1 | 5 | 2044 | 77.97928 | 516.1472 | 1.458587 | 214.8362 | 239.5229 | 61.78815 | 987.3671
C2TMG | Ac | CC[N+]=C(N(C)C)N(C)C.CC(=O)[O-] | 0.04 | 4 | 180 | 120 | -1 | 5 | 4361 | 62.90759 | 554.0571 | 1.420686 | 266.3077 | 211.1578 | 76.59164 | 987.3713
DMIM | FeCl4 | CN1C=C[N+](=C1)C.Cl[Fe-](Cl)(Cl)Cl | 0.06 | 4 | 190 | 150 | -1 | 5 | 2198 | 72.12836 | 464.4117 | 1.510338 | 232.2633 | 139.2313 | 92.91712 | 987.3749
TMG | CoCl3 | [N+]=C(N(C)C)N(C)C.Cl[Co-](Cl)Cl | 0.04 | 4 | 190 | 120 | -1 | 5 | 6124 | 65.64191 | 612.9154 | 1.362152 | 255.2146 | 284.1699 | 73.53093 | 987.5337
Ch | Arg | C[N+](C)(C)CCO.C(CC(C(=O)[O-])N)CN=C(N)N | 0.04 | 4 | 190 | 90 | -1 | 5 | 6996 | 60.36579 | 683.8546 | 1.291333 | 277.521 | 353.0067 | 53.32691 | 987.5936
DMIM | ZnCl3 | CN1C=C[N+](=C1)C.Cl[Zn-](Cl)Cl | 0.02 | 6 | 180 | 90 | -1 | 5 | 1706 | 65.92535 | 480.1076 | 1.495316 | 381.176 | 39.41128 | 59.52037 | 987.7117
C2TMG | But | CC[N+]=C(N(C)C)N(C)C.CCCC(=O)[O-] | 0.06 | 4 | 180 | 90 | -1 | 5 | 4231 | 62.41907 | 629.5606 | 1.345935 | 268.3919 | 309.6999 | 51.46885 | 987.7476
TMG | Leu | [N+]=C(N(C)C)N(C)C.CC(C)CC(C(=O)[O-])N | 0.04 | 4 | 190 | 90 | -1 | 5 | 6971 | 60.3124 | 683.1974 | 1.292476 | 277.7666 | 352.0566 | 53.37411 | 987.8365
N1111 | Lys | C[N+](C)(C)C.C(CCN)CC(C(=O)[O-])N | 0.02 | 4 | 160 | 120 | -1 | 5 | 2193 | 54.705 | 455.0592 | 1.520815 | 306.2384 | 61.05281 | 87.76795 | 987.9368
Ch | ZnCl4 | C[N+](C)(C)CCO.Cl[Zn-2](Cl)(Cl)Cl | 0.1 | 4 | 190 | 150 | -1 | 5 | 2102 | 81.27095 | 485.5517 | 1.490349 | 206.1348 | 196.9525 | 82.46439 | 987.9502
C2TMG | ZnCl3 | CC[N+]=C(N(C)C)N(C)C.Cl[Zn-](Cl)Cl | 0.08 | 4 | 160 | 90 | -1 | 5 | 3383 | 66.09557 | 613.6799 | 1.36227 | 253.4629 | 311.8054 | 48.41153 | 987.9747
C4TMG | ZnCl4 | CCCC[N+]=C(N(C)C)N(C)C.Cl[Zn-2](Cl)(Cl)Cl | 0.04 | 4 | 190 | 180 | -1 | 5 | 4814 | 80.21882 | 501.8913 | 1.474089 | 208.8384 | 182.7906 | 110.2623 | 987.9902
Ch | CrCl4 | C[N+](C)(C)CCO.Cl[Cr-](Cl)(Cl)Cl | 0.04 | 4 | 190 | 90 | -1 | 5 | 7553 | 61.19331 | 702.332 | 1.27387 | 273.768 | 375.9582 | 52.60576 | 988.1009
TMG | Ser | [N+]=C(N(C)C)N(C)C.C(C(C(=O)[O-])N)O | 0.06 | 4 | 180 | 90 | -1 | 5 | 4237 | 62.40775 | 630.1141 | 1.346179 | 268.4406 | 310.1953 | 51.47818 | 988.1464
EMIM | ZnCl3 | CCN1C=C[N+](=C1)C.Cl[Zn-](Cl)Cl | 0.06 | 4 | 190 | 180 | -1 | 5 | 1632 | 79.64098 | 415.0425 | 1.561277 | 210.3537 | 93.62651 | 111.0623 | 988.1595
C4TMG | Lys | CCCC[N+]=C(N(C)C)N(C)C.C(CCN)CC(C(=O)[O-])N | 0.04 | 4 | 180 | 120 | -1 | 5 | 4371 | 62.87127 | 554.8616 | 1.421506 | 266.4615 | 211.7642 | 76.63589 | 988.1839
C2TMG | CrCl4 | CC[N+]=C(N(C)C)N(C)C.Cl[Cr-](Cl)(Cl)Cl | 0.02 | 4 | 190 | 150 | -1 | 5 | 8300 | 67.20831 | 537.0685 | 1.439619 | 249.2664 | 188.0828 | 99.71922 | 988.344
C6TMG | ZnCl4 | CCCCCC[N+]=C(N(C)C)N(C)C.Cl[Zn-2](Cl)(Cl)Cl | 0.06 | 4 | 170 | 120 | -1 | 5 | 5675 | 72.29852 | 656.877 | 1.31983 | 231.7167 | 358.6342 | 66.52615 | 988.3535
TMG | For | [N+]=C(N(C)C)N(C)C.C(=O)[O-] | 0.04 | 4 | 170 | 120 | -1 | 5 | 3737 | 61.8514 | 532.6518 | 1.444265 | 270.8552 | 184.0338 | 77.76286 | 988.4587
C4TMG | ZnCl4 | CCCC[N+]=C(N(C)C)N(C)C.Cl[Zn-2](Cl)(Cl)Cl | 0.02 | 6 | 190 | 120 | -1 | 5 | 4814 | 75.96536 | 503.6804 | 1.473345 | 330.7976 | 96.51271 | 76.37012 | 988.5128
N1111 | Leu | C[N+](C)(C)C.CC(C)CC(C(=O)[O-])N | 0.04 | 4 | 190 | 90 | -1 | 5 | 6994 | 60.30226 | 684.474 | 1.292693 | 277.8134 | 353.2776 | 53.38309 | 988.5835
N1111 | FeCl4 | C[N+](C)(C)C.Cl[Fe-](Cl)(Cl)Cl | 0.02 | 4 | 180 | 90 | -1 | 5 | 2546 | 48.38743 | 492.7502 | 1.484438 | 346.2216 | 80.13457 | 66.39405 | 988.5942
C4TMG | Pro | CCCC[N+]=C(N(C)C)N(C)C.CCC(=O)[O-] | 0.02 | 4 | 190 | 120 | -1 | 5 | 10289 | 60.98062 | 610.8403 | 1.366374 | 274.7229 | 256.9658 | 79.15154 | 988.6071
Ch | Ser | C[N+](C)(C)CCO.C(C(C(=O)[O-])N)O | 0.06 | 4 | 190 | 90 | -1 | 5 | 3200 | 60.00167 | 576.5256 | 1.400698 | 279.2051 | 243.6699 | 53.65052 | 988.6119
N2222 | Leu | CC[N+](CC)(CC)CC.CC(C)CC(C(=O)[O-])N | 0.04 | 4 | 180 | 90 | -1 | 5 | 8495 | 62.59321 | 732.3611 | 1.244864 | 267.6452 | 413.3902 | 51.32565 | 988.6127
C4TMG | OH | CCCC[N+]=C(N(C)C)N(C)C.[OH-] | 0.02 | 4 | 190 | 150 | -1 | 5 | 6368 | 65.69595 | 504.644 | 1.47276 | 255.0046 | 147.6245 | 102.0148 | 988.7021
Ch | Ser | C[N+](C)(C)CCO.C(C(C(=O)[O-])N)O | 0.02 | 4 | 180 | 150 | -1 | 5 | 3200 | 63.2214 | 447.9146 | 1.529581 | 264.9858 | 77.08678 | 105.842 | 988.7479
Ch | Ac | C[N+](C)(C)CCO.CC(=O)[O-] | 0.08 | 4 | 170 | 90 | -1 | 5 | 2054 | 61.96789 | 524.0096 | 1.453525 | 270.346 | 201.9239 | 51.73961 | 988.7671
C4TMG | ZnCl3 | CCCC[N+]=C(N(C)C)N(C)C.Cl[Zn-](Cl)Cl | 0.06 | 4 | 180 | 150 | -1 | 5 | 4096 | 76.37736 | 551.9781 | 1.425633 | 219.3421 | 245.0251 | 87.6108 | 988.8056
Ch | CoCl3 | C[N+](C)(C)CCO.Cl[Co-](Cl)Cl | 0.04 | 4 | 190 | 120 | -1 | 5 | 5392 | 64.41245 | 589.9992 | 1.388152 | 260.086 | 254.9788 | 74.93444 | 989.0755
C2TMG | ZnCl3 | CC[N+]=C(N(C)C)N(C)C.Cl[Zn-](Cl)Cl | 0.06 | 4 | 170 | 150 | -1 | 5 | 3383 | 74.67522 | 520.7963 | 1.457437 | 224.3418 | 206.9859 | 89.46862 | 989.1164
DEIM | ZnCl4 | CC[N]1C=C[N+](=C1)CC.Cl[Zn-2](Cl)(Cl)Cl | 0.06 | 4 | 180 | 150 | -1 | 5 | 1966 | 71.43082 | 453.9608 | 1.524357 | 234.5315 | 125.7515 | 93.67779 | 989.1591
N1111 | Ac | C[N+](C)(C)C.CC(=O)[O-] | 0.02 | 4 | 160 | 120 | -1 | 5 | 2398 | 54.79491 | 460.0103 | 1.518319 | 305.7359 | 66.65043 | 87.62394 | 989.1647
C2TMG | ZnCl4 | CC[N+]=C(N(C)C)N(C)C.Cl[Zn-2](Cl)(Cl)Cl | 0.08 | 4 | 170 | 120 | -1 | 5 | 3985 | 74.48254 | 615.4302 | 1.362919 | 224.9221 | 325.9326 | 64.57543 | 989.1746
DMIM | ZnCl4 | CN1C=C[N+](=C1)C.Cl[Zn-2](Cl)(Cl)Cl | 0.04 | 4 | 180 | 180 | -1 | 5 | 1877 | 75.56316 | 414.2597 | 1.564097 | 221.7056 | 75.66206 | 116.8921 | 989.1785
C8TMG | ZnCl3 | CCCCCCCC[N+]=C(N(C)C)N(C)C.Cl[Zn-](Cl)Cl | 0.08 | 4 | 190 | 90 | -1 | 5 | 5644 | 73.0321 | 744.2573 | 1.234199 | 229.3892 | 470.79 | 44.07816 | 989.2281
TMG | Lys | [N+]=C(N(C)C)N(C)C.C(CCN)CC(C(=O)[O-])N | 0.04 | 4 | 190 | 120 | -1 | 5 | 2912 | 60.58409 | 502.5959 | 1.47587 | 276.521 | 146.4053 | 79.6696 | 989.233
N1111 | HCO3 | C[N+](C)(C)C.OC([O-])=O | 0.02 | 4 | 160 | 120 | -1 | 5 | 2307 | 54.72102 | 458.0988 | 1.520369 | 306.1488 | 64.20775 | 87.74226 | 989.2341
TMG | For | [N+]=C(N(C)C)N(C)C.C(=O)[O-] | 0.04 | 4 | 160 | 90 | -1 | 5 | 3737 | 55.18986 | 567.773 | 1.410697 | 303.548 | 206.2471 | 57.97782 | 989.2347
C4TMG | CrCl4 | CCCC[N+]=C(N(C)C)N(C)C.Cl[Cr-](Cl)(Cl)Cl | 0.02 | 4 | 170 | 90 | -1 | 5 | 8593 | 52.99109 | 623.613 | 1.354871 | 316.1432 | 246.9654 | 60.50441 | 989.2421
N1111 | Ala | C[N+](C)(C)C.CC(C(=O)[O-])N | 0.04 | 4 | 160 | 90 | -1 | 5 | 3946 | 55.50397 | 576.0294 | 1.402713 | 301.8302 | 216.5494 | 57.64971 | 989.3712
C8TMG | ZnCl3 | CCCCCCCC[N+]=C(N(C)C)N(C)C.Cl[Zn-](Cl)Cl | 0.02 | 6 | 180 | 90 | -1 | 5 | 5644 | 68.844 | 546.8706 | 1.431922 | 365.016 | 124.8576 | 56.997 | 989.3962
HMIM | ZnCl3 | CCCCCCN1C=C[N+](=C1)C.Cl[Zn-](Cl)Cl | 0.02 | 4 | 190 | 90 | -1 | 5 | 1970 | 47.92444 | 479.3413 | 1.499452 | 349.5664 | 62.60416 | 67.17076 | 989.3967
C2TMG | HCO3 | CC[N+]=C(N(C)C)N(C)C.OC([O-])=O | 0.06 | 4 | 180 | 90 | -1 | 5 | 4282 | 62.42828 | 633.2003 | 1.345736 | 268.3523 | 313.3867 | 51.46125 | 989.4681
C4TMG | ZnCl3 | CCCC[N+]=C(N(C)C)N(C)C.Cl[Zn-](Cl)Cl | 0.1 | 4 | 180 | 90 | -1 | 5 | 4096 | 74.438 | 687.2301 | 1.292295 | 225.0567 | 419.0147 | 43.15857 | 989.7623
DEIM | MnCl3 | CC[N]1C=C[N+](=C1)CC.Cl[Mn-](Cl)Cl | 0.02 | 4 | 180 | 120 | -1 | 5 | 1924 | 54.4446 | 450.0204 | 1.529628 | 307.7031 | 53.82008 | 88.49722 | 989.8242
C6TMG | ZnCl4 | CCCCCC[N+]=C(N(C)C)N(C)C.Cl[Zn-2](Cl)(Cl)Cl | 0.02 | 4 | 170 | 180 | -1 | 5 | 5675 | 73.87453 | 463.1659 | 1.516561 | 226.7733 | 116.9944 | 119.3982 | 989.8636
C8TMG | NiCl4 | CCCCCCCC[N+]=C(N(C)C)N(C)C.Cl[Ni-2](Cl)(Cl)Cl | 0.04 | 4 | 190 | 90 | -1 | 5 | 8296 | 62.22388 | 727.0709 | 1.252772 | 269.2338 | 406.1025 | 51.7345 | 989.9213
C6TMG | MnCl3 | CCCCCC[N+]=C(N(C)C)N(C)C.Cl[Mn-](Cl)Cl | 0.06 | 4 | 180 | 90 | -1 | 5 | 5048 | 64.16731 | 670.5815 | 1.309264 | 261.0796 | 359.4353 | 50.06657 | 989.9229
TMG | Gly | [N+]=C(N(C)C)N(C)C.C(C(=O)[O-])N | 0.04 | 4 | 170 | 120 | -1 | 5 | 3820 | 61.88433 | 536.4537 | 1.443497 | 270.7111 | 188.0211 | 77.72149 | 989.9753
C4TMG | ZnCl4 | CCCC[N+]=C(N(C)C)N(C)C.Cl[Zn-2](Cl)(Cl)Cl | 0.06 | 4 | 180 | 150 | -1 | 5 | 4814 | 77.94202 | 582.9862 | 1.397014 | 214.9389 | 282.1953 | 85.85204 | 990.0002
DMIM | CrCl4 | CN1C=C[N+](=C1)C.Cl[Cr-](Cl)(Cl)Cl | 0.04 | 4 | 190 | 90 | -1 | 5 | 7529 | 61.03618 | 702.9424 | 1.277149 | 274.4728 | 375.7283 | 52.74119 | 990.0458
Ch | ZnCl3 | C[N+](C)(C)CCO.Cl[Zn-](Cl)Cl | 0.02 | 4 | 160 | 180 | -1 | 5 | 1880 | 70.89777 | 400.9197 | 1.579384 | 236.2948 | 40.38493 | 124.24 | 990.1521
N2222 | OH | CC[N+](CC)(CC)CC.[OH-] | 0.02 | 4 | 180 | 150 | -1 | 5 | 7333 | 66.30424 | 522.0219 | 1.458463 | 252.6652 | 168.4358 | 100.9209 | 990.2423
C6TMG | FeCl4 | CCCCCC[N+]=C(N(C)C)N(C)C.Cl[Fe-](Cl)(Cl)Cl | 0.02 | 4 | 180 | 150 | -1 | 5 | 5013 | 64.51994 | 481.6953 | 1.498796 | 259.6526 | 118.3308 | 103.7118 | 990.2458
TMG | ZnCl3 | [N+]=C(N(C)C)N(C)C.Cl[Zn-](Cl)Cl | 0.04 | 4 | 170 | 180 | -1 | 5 | 2717 | 76.72447 | 441.1777 | 1.539628 | 218.3498 | 107.8648 | 114.9631 | 990.403
TMG | Gly | [N+]=C(N(C)C)N(C)C.C(C(=O)[O-])N | 0.04 | 4 | 160 | 90 | -1 | 5 | 3820 | 55.25083 | 571.7221 | 1.40914 | 303.2131 | 210.5952 | 57.91383 | 990.4309
C4TMG | ZnCl4 | CCCC[N+]=C(N(C)C)N(C)C.Cl[Zn-2](Cl)(Cl)Cl | 0.08 | 4 | 180 | 120 | -1 | 5 | 4814 | 76.96078 | 661.3429 | 1.319578 | 217.6794 | 381.0576 | 62.60586 | 990.4603
EMIM | ZnCl3 | CCN1C=C[N+](=C1)C.Cl[Zn-](Cl)Cl | 0.06 | 4 | 180 | 150 | -1 | 5 | 1632 | 70.5635 | 437.9142 | 1.543094 | 237.4142 | 105.6709 | 94.82922 | 990.504
C4TMG | Cl | CCCC[N+]=C(N(C)C)N(C)C.[Cl-] | 0.02 | 4 | 180 | 90 | -1 | 5 | 5800 | 50.78772 | 567.0404 | 1.414282 | 329.8587 | 173.9255 | 63.25618 | 990.661
C2TMG | MnCl3 | CC[N+]=C(N(C)C)N(C)C.Cl[Mn-](Cl)Cl | 0.06 | 4 | 190 | 120 | -1 | 5 | 3564 | 67.30426 | 562.5674 | 1.419021 | 248.911 | 241.9415 | 71.71478 | 990.7943
N1111 | Gly | C[N+](C)(C)C.C(C(=O)[O-])N | 0.04 | 4 | 190 | 120 | -1 | 5 | 3001 | 60.62156 | 506.7571 | 1.474958 | 276.3501 | 150.7867 | 79.62036 | 990.8576
C8TMG | OH | CCCCCCCC[N+]=C(N(C)C)N(C)C.[OH-] | 0.04 | 4 | 170 | 90 | -1 | 5 | 8374 | 62.2421 | 730.4674 | 1.251372 | 269.155 | 409.8007 | 51.51166 | 990.9196
TMG | ZnCl4 | [N+]=C(N(C)C)N(C)C.Cl[Zn-2](Cl)(Cl)Cl | 0.02 | 6 | 180 | 120 | -1 | 5 | 3192 | 74.49597 | 480.2893 | 1.50158 | 337.3224 | 65.25655 | 77.71033 | 990.9345
DMIM | CoCl4 | CN1C=C[N+](=C1)C.Cl[Co-2](Cl)(Cl)Cl | 0.08 | 4 | 190 | 120 | -1 | 5 | 4734 | 76.70139 | 657.3365 | 1.324593 | 218.4155 | 375.9924 | 62.92859 | 990.9646
C2TMG | CoCl4 | CC[N+]=C(N(C)C)N(C)C.Cl[Co-2](Cl)(Cl)Cl | 0.02 | 4 | 190 | 120 | -1 | 5 | 6330 | 57.79232 | 540.2092 | 1.441754 | 289.8789 | 166.8121 | 83.51819 | 990.9818
C4TMG | CuCl3 | CCCC[N+]=C(N(C)C)N(C)C.Cl[Cu-](Cl)Cl | 0.02 | 4 | 170 | 90 | -1 | 5 | 7598 | 52.13321 | 604.8076 | 1.377166 | 321.3455 | 221.9621 | 61.50003 | 990.9869
C4TMG | MnCl3 | CCCC[N+]=C(N(C)C)N(C)C.Cl[Mn-](Cl)Cl | 0.04 | 4 | 170 | 90 | -1 | 5 | 4284 | 55.9512 | 589.94 | 1.39207 | 299.4176 | 233.2191 | 57.3034 | 991.0052
Ch | ZnCl4 | C[N+](C)(C)CCO.Cl[Zn-2](Cl)(Cl)Cl | 0.08 | 4 | 170 | 150 | -1 | 5 | 2102 | 76.26746 | 475.1578 | 1.506885 | 219.6582 | 167.8988 | 87.60079 | 991.0216
N1111 | OH | C[N+](C)(C)C.[OH-] | 0.06 | 4 | 170 | 90 | -1 | 5 | 3254 | 59.93903 | 581.0286 | 1.401089 | 279.4969 | 248.0408 | 53.49093 | 991.0589
N1111 | Ala | C[N+](C)(C)C.CC(C(=O)[O-])N | 0.04 | 4 | 170 | 120 | -1 | 5 | 3946 | 62.00927 | 541.5621 | 1.440589 | 270.1656 | 193.8316 | 77.56489 | 991.0754
DMIM | CoCl3 | CN1C=C[N+](=C1)C.Cl[Co-](Cl)Cl | 0.02 | 4 | 180 | 120 | -1 | 5 | 5308 | 56.97102 | 520.5268 | 1.461795 | 294.0578 | 141.8963 | 84.57274 | 991.1611
N2222 | CrCl4 | CC[N+](CC)(CC)CC.Cl[Cr-](Cl)(Cl)Cl | 0.04 | 4 | 190 | 90 | -1 | 5 | 9313 | 63.70495 | 758.7936 | 1.223646 | 262.9744 | 445.2875 | 50.53172 | 991.2199
DEIM | OH | CC[N]1C=C[N+](=C1)CC.[OH-] | 0.04 | 4 | 190 | 90 | -1 | 5 | 2289 | 52.91047 | 509.2393 | 1.473287 | 316.6249 | 131.7735 | 60.8409 | 991.2632
N1111 | ZnCl3 | C[N+](C)(C)C.Cl[Zn-](Cl)Cl | 0.06 | 6 | 190 | 90 | -1 | 5 | 2044 | 75.25331 | 510.2944 | 1.472489 | 333.9276 | 124.0997 | 52.26715 | 991.3919
Ch | ZnCl4 | C[N+](C)(C)CCO.Cl[Zn-2](Cl)(Cl)Cl | 0.04 | 4 | 190 | 200 | -1 | 5 | 2102 | 82.30031 | 407.9962 | 1.574896 | 203.5566 | 77.79564 | 126.644 | 991.446
C6TMG | PO4 | CCCCCC[N+]=C(N(C)C)N(C)C.[O-]P(=O)([O-])[O-] | 0.02 | 4 | 190 | 90 | -1 | 5 | 7023 | 51.7053 | 593.1264 | 1.389807 | 324.0049 | 206.8624 | 62.25901 | 991.4667
Ch | Ala | C[N+](C)(C)CCO.CC(C(=O)[O-])N | 0.02 | 4 | 180 | 150 | -1 | 5 | 3412 | 63.20638 | 453.1292 | 1.529945 | 265.0488 | 82.21331 | 105.8672 | 991.5369
Ch | ZnCl4 | C[N+](C)(C)CCO.Cl[Zn-2](Cl)(Cl)Cl | 0.06 | 4 | 180 | 180 | -1 | 5 | 2102 | 80.41472 | 437.5993 | 1.545489 | 208.3297 | 119.4297 | 109.8398 | 991.5441
N1111 | ZnCl4 | C[N+](C)(C)C.Cl[Zn-2](Cl)(Cl)Cl | 0.08 | 4 | 180 | 150 | -1 | 5 | 2368 | 77.07152 | 491.3607 | 1.491835 | 217.3666 | 187.1724 | 86.82171 | 991.598
AMIM | ZnCl4 | C[N+]1=CN(C=C1)CC=C.Cl[Zn-2](Cl)(Cl)Cl | 0.04 | 4 | 190 | 200 | -1 | 5 | 2047 | 82.1996 | 406.458 | 1.576825 | 203.806 | 75.8529 | 126.7991 | 991.6416
C6TMG | CoCl3 | CCCCCC[N+]=C(N(C)C)N(C)C.Cl[Co-](Cl)Cl | 0.02 | 4 | 180 | 150 | -1 | 5 | 7501 | 66.33957 | 525.6007 | 1.457686 | 252.5306 | 172.2029 | 100.8671 | 991.6433
Ch | Gly | C[N+](C)(C)CCO.C(C(=O)[O-])N | 0.02 | 4 | 160 | 120 | -1 | 5 | 2584 | 54.79681 | 465.1639 | 1.518266 | 305.7253 | 71.81766 | 87.62089 | 991.7151
TMG | HCO3 | [N+]=C(N(C)C)N(C)C.OC([O-])=O | 0.02 | 4 | 180 | 150 | -1 | 5 | 3346 | 63.14372 | 451.987 | 1.531463 | 265.3118 | 80.70302 | 105.9722 | 991.7249
TMG | Ala | [N+]=C(N(C)C)N(C)C.CC(C(=O)[O-])N | 0.04 | 4 | 180 | 120 | -1 | 5 | 4521 | 62.87446 | 562.1002 | 1.421434 | 266.448 | 219.0203 | 76.632 | 991.7671
N1111 | But | C[N+](C)(C)C.CCCC(=O)[O-] | 0.02 | 4 | 160 | 120 | -1 | 5 | 2553 | 54.7696 | 464.5329 | 1.519021 | 305.8772 | 70.99132 | 87.66442 | 991.7768
N1111 | ZnCl3 | C[N+](C)(C)C.Cl[Zn-](Cl)Cl | 0.1 | 4 | 190 | 150 | -1 | 5 | 2044 | 80.73396 | 483.3106 | 1.500261 | 207.5059 | 192.7918 | 83.01289 | 991.7861
Ch | ZnCl3 | C[N+](C)(C)CCO.Cl[Zn-](Cl)Cl | 0.1 | 4 | 180 | 150 | -1 | 5 | 1880 | 80.06134 | 471.6416 | 1.512215 | 209.2492 | 178.813 | 83.57943 | 991.9281
C8TMG | HCO3 | CCCCCCCC[N+]=C(N(C)C)N(C)C.OC([O-])=O | 0.04 | 4 | 190 | 90 | -1 | 5 | 7149 | 60.33548 | 691.9221 | 1.291981 | 277.6604 | 360.908 | 53.3537 | 991.9517
N2222 | Pro | CC[N+](CC)(CC)CC.CCC(=O)[O-] | 0.02 | 4 | 170 | 120 | -1 | 5 | 11780 | 61.85893 | 638.6016 | 1.345609 | 270.8222 | 290.026 | 77.7534 | 992.1052
C8TMG | Pro | CCCCCCCC[N+]=C(N(C)C)N(C)C.CCC(=O)[O-] | 0.02 | 4 | 160 | 90 | -1 | 5 | 11189 | 54.8089 | 674.9484 | 1.309354 | 305.6579 | 310.9097 | 58.38081 | 992.151
DMIM | CoCl4 | CN1C=C[N+](=C1)C.Cl[Co-2](Cl)(Cl)Cl | 0.04 | 4 | 180 | 120 | -1 | 5 | 4734 | 63.17125 | 569.7297 | 1.414756 | 265.1962 | 228.2616 | 76.27197 | 992.2428
N1111 | Lys | C[N+](C)(C)C.C(CCN)CC(C(=O)[O-])N | 0.08 | 4 | 180 | 90 | -1 | 5 | 2193 | 62.19647 | 535.8019 | 1.448698 | 269.3525 | 214.7964 | 51.65305 | 992.2499
C2TMG | Ac | CC[N+]=C(N(C)C)N(C)C.CC(=O)[O-] | 0.06 | 4 | 180 | 90 | -1 | 5 | 4361 | 62.42521 | 639.0135 | 1.345802 | 268.3655 | 319.1842 | 51.46378 | 992.4078
TMG | But | [N+]=C(N(C)C)N(C)C.CCCC(=O)[O-] | 0.02 | 4 | 180 | 150 | -1 | 5 | 3408 | 63.14568 | 453.4684 | 1.531415 | 265.3036 | 82.19587 | 105.9689 | 992.4418
C8TMG | FeCl4 | CCCCCCCC[N+]=C(N(C)C)N(C)C.Cl[Fe-](Cl)(Cl)Cl | 0.04 | 4 | 180 | 120 | -1 | 5 | 5745 | 64.70941 | 603.7762 | 1.381127 | 258.8924 | 270.4249 | 74.45896 | 992.4514
DMIM | ZnCl3 | CN1C=C[N+](=C1)C.Cl[Zn-](Cl)Cl | 0.12 | 4 | 190 | 120 | -1 | 5 | 1706 | 76.04667 | 488.7617 | 1.496212 | 220.296 | 204.9954 | 63.47037 | 992.4868
C6TMG | Arg | CCCCCC[N+]=C(N(C)C)N(C)C.C(CC(C(=O)[O-])N)CN=C(N)N | 0.04 | 4 | 180 | 90 | -1 | 5 | 8651 | 62.5834 | 740.0685 | 1.24506 | 267.6872 | 421.0476 | 51.3337 | 992.5641
TMG | Ac | [N+]=C(N(C)C)N(C)C.CC(=O)[O-] | 0.02 | 4 | 180 | 150 | -1 | 5 | 3427 | 63.15009 | 453.8949 | 1.531308 | 265.285 | 82.64834 | 105.9615 | 992.6016
C4TMG | OH | CCCC[N+]=C(N(C)C)N(C)C.[OH-] | 0.04 | 4 | 180 | 120 | -1 | 5 | 6368 | 65.65276 | 624.0048 | 1.361282 | 255.1724 | 295.4433 | 73.38908 | 992.6433
C6TMG | NiCl4 | CCCCCC[N+]=C(N(C)C)N(C)C.Cl[Ni-2](Cl)(Cl)Cl | 0.04 | 4 | 190 | 90 | -1 | 5 | 7565 | 60.93144 | 705.9503 | 1.279345 | 274.9446 | 378.1739 | 52.83185 | 992.6475
Ch | ZnCl4 | C[N+](C)(C)CCO.Cl[Zn-2](Cl)(Cl)Cl | 0.02 | 4 | 170 | 200 | -1 | 5 | 2102 | 77.43608 | 391.9343 | 1.593416 | 216.3432 | 41.34123 | 134.2499 | 992.6753
N1111 | MnCl3 | C[N+](C)(C)C.Cl[Mn-](Cl)Cl | 0.02 | 4 | 190 | 150 | -1 | 5 | 2219 | 62.24664 | 431.0952 | 1.554371 | 269.1354 | 54.29195 | 107.6678 | 992.7332
AMIM | ZnCl4 | C[N+]1=CN(C=C1)CC=C.Cl[Zn-2](Cl)(Cl)Cl | 0.02 | 4 | 170 | 120 | -1 | 5 | 2047 | 54.34894 | 454.1037 | 1.531547 | 308.2447 | 57.36154 | 88.49744 | 992.8251
EMIM | CoCl4 | CCN1C=C[N+](=C1)C.Cl[Co-2](Cl)(Cl)Cl | 0.04 | 4 | 180 | 120 | -1 | 5 | 4435 | 62.67234 | 559.7333 | 1.426018 | 267.3073 | 215.5469 | 76.87914 | 992.8757
EMIM | NiCl4 | CCN1C=C[N+](=C1)C.Cl[Ni-2](Cl)(Cl)Cl | 0.02 | 4 | 190 | 180 | -1 | 5 | 4386 | 72.73112 | 443.7945 | 1.542088 | 230.3384 | 91.84222 | 121.6138 | 992.941
C2TMG | MnCl3 | CC[N+]=C(N(C)C)N(C)C.Cl[Mn-](Cl)Cl | 0.02 | 4 | 180 | 150 | -1 | 5 | 3564 | 63.23331 | 456.5972 | 1.529293 | 264.9359 | 85.83923 | 105.8221 | 992.9452
N1111 | OH | C[N+](C)(C)C.[OH-] | 0.02 | 4 | 160 | 90 | -1 | 5 | 3254 | 48.67371 | 511.741 | 1.474394 | 344.1852 | 101.8162 | 65.73954 | 993.0674
EMIM | ZnCl4 | CCN1C=C[N+](=C1)C.Cl[Zn-2](Cl)(Cl)Cl | 0.12 | 4 | 190 | 120 | -1 | 5 | 1769 | 76.28854 | 494.7583 | 1.491468 | 219.5975 | 211.8916 | 63.26914 | 993.1132
C4TMG | ZnCl4 | CCCC[N+]=C(N(C)C)N(C)C.Cl[Zn-2](Cl)(Cl)Cl | 0.04 | 6 | 190 | 90 | -1 | 5 | 4814 | 74.73482 | 585.0778 | 1.401191 | 336.2443 | 196.2037 | 52.62977 | 993.1346
C6TMG | FeCl4 | CCCCCC[N+]=C(N(C)C)N(C)C.Cl[Fe-](Cl)(Cl)Cl | 0.04 | 4 | 180 | 120 | -1 | 5 | 5013 | 63.54016 | 579.7965 | 1.406542 | 263.6565 | 240.3109 | 75.82914 | 993.1692
C4TMG | Lys | CCCC[N+]=C(N(C)C)N(C)C.C(CCN)CC(C(=O)[O-])N | 0.06 | 4 | 180 | 90 | -1 | 5 | 4371 | 62.39566 | 640.0484 | 1.346439 | 268.4926 | 320.0676 | 51.48815 | 993.2439
EMIM | FeCl4 | CCN1C=C[N+](=C1)C.Cl[Fe-](Cl)(Cl)Cl | 0.06 | 4 | 190 | 150 | -1 | 5 | 2108 | 71.49448 | 462.7777 | 1.523729 | 234.3226 | 134.7142 | 93.74093 | 993.2534
N2222 | Lys | CC[N+](CC)(CC)CC.C(CCN)CC(C(=O)[O-])N | 0.04 | 4 | 180 | 120 | -1 | 5 | 4590 | 62.87867 | 565.4051 | 1.421339 | 266.4301 | 222.3481 | 76.62687 | 993.372
Ch | But | C[N+](C)(C)CCO.CCCC(=O)[O-] | 0.08 | 4 | 180 | 90 | -1 | 5 | 2235 | 62.25374 | 539.419 | 1.447365 | 269.1047 | 218.7087 | 51.60553 | 993.3921
DMIM | CoCl4 | CN1C=C[N+](=C1)C.Cl[Co-2](Cl)(Cl)Cl | 0.06 | 4 | 180 | 90 | -1 | 5 | 4734 | 63.22034 | 657.9332 | 1.328876 | 264.9902 | 342.1265 | 50.81651 | 993.4044
N1111 | For | C[N+](C)(C)C.C(=O)[O-] | 0.02 | 4 | 160 | 120 | -1 | 5 | 2691 | 54.7841 | 468.2464 | 1.518619 | 305.7963 | 74.80889 | 87.64123 | 993.4326
N1111 | CrCl4 | C[N+](C)(C)C.Cl[Cr-](Cl)(Cl)Cl | 0.02 | 4 | 190 | 120 | -1 | 5 | 8340 | 59.19038 | 579.1672 | 1.407701 | 283.032 | 214.5897 | 81.54551 | 993.4339
TMG | HCO3 | [N+]=C(N(C)C)N(C)C.OC([O-])=O | 0.06 | 4 | 190 | 90 | -1 | 5 | 3346 | 60.04473 | 587.2216 | 1.399694 | 279.0049 | 254.6047 | 53.61205 | 993.4577
DEIM | ZnCl4 | CC[N]1C=C[N+](=C1)CC.Cl[Zn-2](Cl)(Cl)Cl | 0.04 | 4 | 190 | 200 | -1 | 5 | 1966 | 81.91943 | 404.8364 | 1.582218 | 204.503 | 73.10054 | 127.2328 | 993.5272
DEIM | ZnCl3 | CC[N]1C=C[N+](=C1)CC.Cl[Zn-](Cl)Cl | 0.08 | 4 | 180 | 120 | -1 | 5 | 1790 | 67.4452 | 481.5095 | 1.505752 | 248.3909 | 161.6799 | 71.43867 | 993.6306
N2222 | ZnCl4 | CC[N+](CC)(CC)CC.Cl[Zn-2](Cl)(Cl)Cl | 0.04 | 4 | 180 | 180 | -1 | 5 | 5149 | 80.21814 | 514.4616 | 1.473334 | 208.8402 | 195.5124 | 110.109 | 993.898
C2TMG | ZnCl4 | CC[N+]=C(N(C)C)N(C)C.Cl[Zn-2](Cl)(Cl)Cl | 0.06 | 4 | 160 | 120 | -1 | 5 | 3985 | 67.98454 | 584.8585 | 1.402966 | 246.4203 | 267.8141 | 70.62408 | 993.9122
C8TMG | Ac | CCCCCCCC[N+]=C(N(C)C)N(C)C.CC(=O)[O-] | 0.04 | 4 | 190 | 90 | -1 | 5 | 7224 | 60.32872 | 695.7864 | 1.292126 | 277.6915 | 364.7352 | 53.35968 | 993.9563
C6TMG | Pro | CCCCCC[N+]=C(N(C)C)N(C)C.CCC(=O)[O-] | 0.02 | 4 | 190 | 120 | -1 | 5 | 10682 | 60.94994 | 620.9678 | 1.367062 | 274.8612 | 266.9152 | 79.19138 | 994.0147
C2TMG | Gly | CC[N+]=C(N(C)C)N(C)C.C(C(=O)[O-])N | 0.04 | 4 | 180 | 120 | -1 | 5 | 4637 | 62.90653 | 567.4304 | 1.420709 | 266.3121 | 224.5253 | 76.59293 | 994.0699
Ch | For | C[N+](C)(C)CCO.C(=O)[O-] | 0.08 | 4 | 180 | 90 | -1 | 5 | 2256 | 62.27042 | 541.3289 | 1.446978 | 269.0326 | 220.7046 | 51.59171 | 994.1532
N1111 | Ser | C[N+](C)(C)C.C(C(C(=O)[O-])N)O | 0.02 | 4 | 180 | 150 | -1 | 5 | 3650 | 63.21334 | 458.8134 | 1.529776 | 265.0196 | 87.93832 | 105.8555 | 994.2948
AMIM | FeCl4 | C[N+]1=CN(C=C1)CC=C.Cl[Fe-](Cl)(Cl)Cl | 0.08 | 4 | 190 | 120 | -1 | 5 | 2292 | 68.95663 | 515.4277 | 1.473362 | 242.9465 | 202.4849 | 69.99632 | 994.395
C8TMG | Ser | CCCCCCCC[N+]=C(N(C)C)N(C)C.C(C(C(=O)[O-])N)O | 0.04 | 4 | 190 | 90 | -1 | 5 | 7242 | 60.32556 | 696.7316 | 1.292194 | 277.706 | 365.6631 | 53.36247 | 994.4627
AMIM | ZnCl4 | C[N+]1=CN(C=C1)CC=C.Cl[Zn-2](Cl)(Cl)Cl | 0.08 | 4 | 180 | 120 | -1 | 5 | 2047 | 68.16974 | 499.3583 | 1.489748 | 245.7509 | 182.928 | 70.67939 | 994.5531
Ch | ZnCl4 | C[N+](C)(C)CCO.Cl[Zn-2](Cl)(Cl)Cl | 0.02 | 4 | 160 | 180 | -1 | 5 | 2102 | 70.74979 | 406.5371 | 1.582688 | 236.789 | 45.24823 | 124.4998 | 994.6124
C8TMG | CuCl3 | CCCCCCCC[N+]=C(N(C)C)N(C)C.Cl[Cu-](Cl)Cl | 0.02 | 4 | 190 | 90 | -1 | 5 | 8658 | 52.78895 | 628.121 | 1.361277 | 317.3538 | 249.7863 | 60.98096 | 994.6991
C2TMG | ZnCl4 | CC[N+]=C(N(C)C)N(C)C.Cl[Zn-2](Cl)(Cl)Cl | 0.06 | 4 | 170 | 150 | -1 | 5 | 3985 | 75.63227 | 550.5729 | 1.438994 | 221.503 | 240.7335 | 88.33649 | 994.7836
C4TMG | ZnCl3 | CCCC[N+]=C(N(C)C)N(C)C.Cl[Zn-](Cl)Cl | 0.02 | 4 | 190 | 200 | -1 | 5 | 4096 | 78.87535 | 423.6271 | 1.566047 | 212.3955 | 79.08838 | 132.1431 | 994.8369
TMG | ZnCl4 | [N+]=C(N(C)C)N(C)C.Cl[Zn-2](Cl)(Cl)Cl | 0.08 | 4 | 180 | 150 | -1 | 5 | 3192 | 79.33714 | 540.6 | 1.449233 | 211.1593 | 245.0983 | 84.34235 | 994.9165
DMIM | ZnCl4 | CN1C=C[N+](=C1)C.Cl[Zn-2](Cl)(Cl)Cl | 0.1 | 4 | 190 | 150 | -1 | 5 | 1877 | 79.84013 | 472.7935 | 1.517057 | 209.829 | 179.0223 | 83.94224 | 994.9254
C8TMG | Asp | CCCCCCCC[N+]=C(N(C)C)N(C)C.C(C(C(=O)[O-])N)C(=O)O | 0.04 | 4 | 170 | 90 | -1 | 5 | 8192 | 61.71139 | 727.7662 | 1.262134 | 271.4697 | 404.3418 | 51.95466 | 994.9499
EMIM | ZnCl4 | CCN1C=C[N+](=C1)C.Cl[Zn-2](Cl)(Cl)Cl | 0.02 | 6 | 180 | 90 | -1 | 5 | 1769 | 65.49339 | 484.7392 | 1.505178 | 383.69 | 41.13622 | 59.91294 | 994.9588
C4TMG | Arg | CCCC[N+]=C(N(C)C)N(C)C.C(CC(C(=O)[O-])N)CN=C(N)N | 0.04 | 4 | 170 | 90 | -1 | 5 | 8207 | 61.7318 | 728.2657 | 1.261716 | 271.38 | 404.9482 | 51.93748 | 994.9909
C2TMG | Lys | CC[N+]=C(N(C)C)N(C)C.C(CCN)CC(C(=O)[O-])N | 0.02 | 4 | 180 | 150 | -1 | 5 | 3619 | 63.14178 | 458.5857 | 1.53151 | 265.3199 | 87.29025 | 105.9755 | 995.0477
DEIM | ZnCl4 | CC[N]1C=C[N+](=C1)CC.Cl[Zn-2](Cl)(Cl)Cl | 0.1 | 4 | 180 | 90 | -1 | 5 | 1966 | 65.88981 | 530.2231 | 1.45995 | 254.2544 | 227.211 | 48.75773 | 995.0864
N1111 | ZnCl3 | C[N+](C)(C)C.Cl[Zn-](Cl)Cl | 0.02 | 4 | 160 | 180 | -1 | 5 | 2044 | 70.67033 | 405.7442 | 1.584467 | 237.0552 | 44.04917 | 124.6398 | 995.1058
TMG | MnCl3 | [N+]=C(N(C)C)N(C)C.Cl[Mn-](Cl)Cl | 0.08 | 4 | 190 | 90 | -1 | 5 | 2892 | 64.17481 | 585.7395 | 1.404541 | 261.049 | 274.5287 | 50.16175 | 995.1402
TMG | MnCl3 | [N+]=C(N(C)C)N(C)C.Cl[Mn-](Cl)Cl | 0.06 | 4 | 190 | 120 | -1 | 5 | 2892 | 65.45338 | 531.5669 | 1.459148 | 255.9497 | 201.8745 | 73.74272 | 995.3574
C8TMG | Gly | CCCCCCCC[N+]=C(N(C)C)N(C)C.C(C(=O)[O-])N | 0.04 | 4 | 190 | 90 | -1 | 5 | 7280 | 60.32127 | 698.7 | 1.292286 | 277.7258 | 367.608 | 53.36626 | 995.4928
C2TMG | For | CC[N+]=C(N(C)C)N(C)C.C(=O)[O-] | 0.04 | 4 | 180 | 120 | -1 | 5 | 4693 | 62.90165 | 570.1862 | 1.42082 | 266.3328 | 227.2545 | 76.59887 | 995.5029
C6TMG | ZnCl3 | CCCCCC[N+]=C(N(C)C)N(C)C.Cl[Zn-](Cl)Cl | 0.08 | 4 | 170 | 90 | -1 | 5 | 4853 | 70.10616 | 706.4008 | 1.284792 | 238.9629 | 421.7044 | 45.73342 | 995.5965
C2TMG | Leu | CC[N+]=C(N(C)C)N(C)C.CC(C)CC(C(=O)[O-])N | 0.04 | 4 | 190 | 90 | -1 | 5 | 7285 | 60.31988 | 698.9687 | 1.292315 | 277.7322 | 367.8689 | 53.3675 | 995.6421
N1111 | ZnCl3 | C[N+](C)(C)C.Cl[Zn-](Cl)Cl | 0.08 | 4 | 170 | 150 | -1 | 5 | 2044 | 75.73537 | 473.8307 | 1.517472 | 221.2014 | 164.413 | 88.21623 | 995.6514
C2TMG | NiCl4 | CC[N+]=C(N(C)C)N(C)C.Cl[Ni-2](Cl)(Cl)Cl | 0.02 | 4 | 180 | 90 | -1 | 5 | 6288 | 50.90257 | 580.3617 | 1.411091 | 329.1145 | 188.1338 | 63.11346 | 995.7262
Ch | ZnCl3 | C[N+](C)(C)CCO.Cl[Zn-](Cl)Cl | 0.06 | 4 | 160 | 150 | -1 | 5 | 1880 | 70.6956 | 452.831 | 1.538754 | 236.9705 | 121.5012 | 94.35919 | 995.7923
DEIM | CoCl4 | CC[N]1C=C[N+](=C1)CC.Cl[Co-2](Cl)(Cl)Cl | 0.06 | 4 | 180 | 90 | -1 | 5 | 4469 | 62.45962 | 646.5617 | 1.345061 | 268.2177 | 326.9086 | 51.43543 | 995.8112
DEIM | ZnCl3 | CC[N]1C=C[N+](=C1)CC.Cl[Zn-](Cl)Cl | 0.1 | 4 | 180 | 90 | -1 | 5 | 1790 | 65.16621 | 515.5444 | 1.476161 | 257.0776 | 209.1677 | 49.29912 | 995.8526
Ch | ZnCl3 | C[N+](C)(C)CCO.Cl[Zn-](Cl)Cl | 0.04 | 6 | 190 | 120 | -1 | 5 | 1880 | 77.65213 | 472.0675 | 1.519792 | 323.612 | 73.74431 | 74.7112 | 995.93
EMIM | ZnCl4 | CCN1C=C[N+](=C1)C.Cl[Zn-2](Cl)(Cl)Cl | 0.1 | 4 | 190 | 150 | -1 | 5 | 1769 | 79.34299 | 465.3907 | 1.526563 | 211.1437 | 169.7787 | 84.4682 | 995.9767
Ch | Ser | C[N+](C)(C)CCO.C(C(C(=O)[O-])N)O | 0.04 | 4 | 190 | 120 | -1 | 5 | 3200 | 60.61293 | 516.8295 | 1.475168 | 276.3894 | 160.8084 | 79.63169 | 995.9987
C2TMG | MnCl3 | CC[N+]=C(N(C)C)N(C)C.Cl[Mn-](Cl)Cl | 0.08 | 4 | 190 | 90 | -1 | 5 | 3564 | 66.17313 | 629.9157 | 1.362126 | 253.1658 | 328.1029 | 48.64695 | 996.0209
C4TMG | ZnCl3 | CCCC[N+]=C(N(C)C)N(C)C.Cl[Zn-](Cl)Cl | 0.04 | 4 | 190 | 180 | -1 | 5 | 4096 | 78.47389 | 485.1822 | 1.506867 | 213.4821 | 158.986 | 112.7141 | 996.0243
DMIM | MnCl3 | CN1C=C[N+](=C1)C.Cl[Mn-](Cl)Cl | 0.02 | 4 | 190 | 180 | -1 | 5 | 1851 | 70.5678 | 402.6896 | 1.589362 | 237.3997 | 39.94789 | 125.342 | 996.0256
DEIM | FeCl4 | CC[N]1C=C[N+](=C1)CC.Cl[Fe-](Cl)(Cl)Cl | 0.02 | 4 | 190 | 180 | -1 | 5 | 2233 | 70.85916 | 409.2442 | 1.582827 | 236.4235 | 47.99398 | 124.8266 | 996.0354
C4TMG | ZnCl4 | CCCC[N+]=C(N(C)C)N(C)C.Cl[Zn-2](Cl)(Cl)Cl | 0.02 | 6 | 170 | 90 | -1 | 5 | 4814 | 67.70648 | 537.2508 | 1.455294 | 371.1485 | 108.2854 | 57.81693 | 996.2726
C6TMG | Fe2Cl6O | CCCCCC[N+]=C(N(C)C)N(C)C.Cl[Fe-](Cl)(Cl)O[Fe-](Cl)(Cl)Cl | 0.02 | 4 | 190 | 90 | -1 | 5 | 5237 | 50.08426 | 558.0144 | 1.43479 | 334.4918 | 159.2485 | 64.27411 | 996.4023
TMG | But | [N+]=C(N(C)C)N(C)C.CCCC(=O)[O-] | 0.06 | 4 | 190 | 90 | -1 | 5 | 3408 | 60.0094 | 592.2878 | 1.400518 | 279.1691 | 259.475 | 53.64361 | 996.4027
N1111 | ZnCl3 | C[N+](C)(C)C.Cl[Zn-](Cl)Cl | 0.04 | 4 | 190 | 200 | -1 | 5 | 2044 | 81.79367 | 408.3635 | 1.584651 | 204.8175 | 76.11762 | 127.4284 | 996.5071
N1111 | HCO3 | C[N+](C)(C)C.OC([O-])=O | 0.08 | 4 | 180 | 90 | -1 | 5 | 2307 | 62.27505 | 546.2776 | 1.44687 | 269.0126 | 225.6771 | 51.58787 | 996.5737
TMG | For | [N+]=C(N(C)C)N(C)C.C(=O)[O-] | 0.02 | 4 | 180 | 150 | -1 | 5 | 3737 | 63.13519 | 461.4801 | 1.53167 | 265.3477 | 90.14584 | 105.9866 | 996.575
Ch | HCO3 | C[N+](C)(C)CCO.OC([O-])=O | 0.02 | 4 | 170 | 150 | -1 | 5 | 1984 | 61.76433 | 428.329 | 1.564828 | 271.237 | 48.9213 | 108.1707 | 996.5787
C6TMG | FeCl4 | CCCCCC[N+]=C(N(C)C)N(C)C.Cl[Fe-](Cl)(Cl)Cl | 0.02 | 4 | 170 | 120 | -1 | 5 | 5013 | 56.4066 | 517.6204 | 1.475677 | 297.0002 | 135.3511 | 85.26913 | 996.6487
DMIM | MnCl3 | CN1C=C[N+](=C1)C.Cl[Mn-](Cl)Cl | 0.06 | 4 | 190 | 150 | -1 | 5 | 1851 | 70.65989 | 451.6259 | 1.541726 | 237.0903 | 119.6875 | 94.84815 | 996.6762
Ch | Ala | C[N+](C)(C)CCO.CC(C(=O)[O-])N | 0.06 | 4 | 190 | 90 | -1 | 5 | 3412 | 59.99633 | 592.7214 | 1.400823 | 279.23 | 259.8362 | 53.6553 | 996.7721
N1111 | ZnCl3 | C[N+](C)(C)C.Cl[Zn-](Cl)Cl | 0.06 | 4 | 180 | 180 | -1 | 5 | 2044 | 79.85651 | 437.3397 | 1.556292 | 209.7859 | 116.9461 | 110.6076 | 996.8158
EMIM | ZnCl3 | CCN1C=C[N+](=C1)C.Cl[Zn-](Cl)Cl | 0.02 | 6 | 180 | 90 | -1 | 5 | 1632 | 65.26611 | 483.2303 | 1.51042 | 385.0261 | 38.08259 | 60.12157 | 996.825
C2TMG | But | CC[N+]=C(N(C)C)N(C)C.CCCC(=O)[O-] | 0.06 | 4 | 170 | 90 | -1 | 5 | 4231 | 61.83131 | 635.4409 | 1.35821 | 270.9432 | 312.6438 | 51.85389 | 996.8257
TMG | Ac | [N+]=C(N(C)C)N(C)C.CC(=O)[O-] | 0.06 | 4 | 190 | 90 | -1 | 5 | 3427 | 60.02547 | 593.5754 | 1.400143 | 279.0944 | 260.8518 | 53.62925 | 996.8591
Ch | MnCl3 | C[N+](C)(C)CCO.Cl[Mn-](Cl)Cl | 0.06 | 4 | 180 | 90 | -1 | 5 | 2028 | 56.79909 | 514.6423 | 1.479108 | 294.9479 | 163.133 | 56.56142 | 996.8751
N1111 | Lys | C[N+](C)(C)C.C(CCN)CC(C(=O)[O-])N | 0.08 | 4 | 170 | 90 | -1 | 5 | 2193 | 61.8875 | 538.3728 | 1.455413 | 270.6972 | 215.8687 | 51.80682 | 996.8927
C6TMG | Leu | CCCCCC[N+]=C(N(C)C)N(C)C.CC(C)CC(C(=O)[O-])N | 0.04 | 4 | 170 | 90 | -1 | 5 | 8277 | 61.71755 | 731.8885 | 1.262007 | 271.4426 | 408.4964 | 51.94947 | 996.948
Ch | Ac | C[N+](C)(C)CCO.CC(=O)[O-] | 0.02 | 4 | 170 | 150 | -1 | 5 | 2054 | 61.79353 | 429.8519 | 1.564089 | 271.1089 | 50.62342 | 108.1196 | 996.9704
N1111 | Pro | C[N+](C)(C)C.CCC(=O)[O-] | 0.02 | 4 | 190 | 120 | -1 | 5 | 10949 | 60.96891 | 627.4441 | 1.366636 | 274.7757 | 273.5017 | 79.16674 | 997.0402
C2TMG | ZnCl3 | CC[N+]=C(N(C)C)N(C)C.Cl[Zn-](Cl)Cl | 0.04 | 6 | 180 | 90 | -1 | 5 | 3383 | 72.22182 | 544.9536 | 1.449301 | 347.9442 | 142.6782 | 54.33125 | 997.1273
TMG | Gly | [N+]=C(N(C)C)N(C)C.C(C(=O)[O-])N | 0.02 | 4 | 180 | 150 | -1 | 5 | 3820 | 63.15549 | 463.3332 | 1.531177 | 265.2623 | 92.11838 | 105.9525 | 997.2553
Ch | Lys | C[N+](C)(C)CCO.C(CCN)CC(C(=O)[O-])N | 0.02 | 4 | 170 | 150 | -1 | 5 | 1993 | 61.71728 | 428.8776 | 1.566021 | 271.4438 | 49.18068 | 108.2531 | 997.4494
DEIM | CoCl4 | CC[N]1C=C[N+](=C1)CC.Cl[Co-2](Cl)(Cl)Cl | 0.1 | 4 | 190 | 90 | -1 | 5 | 4469 | 75.30653 | 717.1074 | 1.277818 | 222.4611 | 451.8994 | 42.7469 | 997.4629
N1111 | ZnCl3 | C[N+](C)(C)C.Cl[Zn-](Cl)Cl | 0.02 | 4 | 170 | 200 | -1 | 5 | 2044 | 77.01333 | 392.9388 | 1.602163 | 217.5308 | 40.42118 | 134.9868 | 997.5509
TMG | Ser | [N+]=C(N(C)C)N(C)C.C(C(C(=O)[O-])N)O | 0.06 | 4 | 170 | 90 | -1 | 5 | 4237 | 61.80005 | 636.2059 | 1.358897 | 271.0803 | 313.2456 | 51.88012 | 997.5517
TMG | ZnCl3 | [N+]=C(N(C)C)N(C)C.Cl[Zn-](Cl)Cl | 0.06 | 4 | 190 | 180 | -1 | 5 | 2717 | 81.37338 | 467.1268 | 1.528038 | 205.8753 | 152.5536 | 108.6978 | 997.5823
DEIM | CoCl4 | CC[N]1C=C[N+](=C1)CC.Cl[Co-2](Cl)(Cl)Cl | 0.08 | 4 | 190 | 120 | -1 | 5 | 4469 | 75.3829 | 647.4183 | 1.34776 | 222.2357 | 361.1533 | 64.02925 | 997.5894
C4TMG | ZnCl4 | CCCC[N+]=C(N(C)C)N(C)C.Cl[Zn-2](Cl)(Cl)Cl | 0.02 | 4 | 180 | 200 | -1 | 5 | 4814 | 79.16373 | 435.7253 | 1.559488 | 211.6218 | 92.61341 | 131.49 | 997.6065
N2222 | Pro | CC[N+](CC)(CC)CC.CCC(=O)[O-] | 0.02 | 4 | 160 | 90 | -1 | 5 | 11780 | 54.95848 | 689.4888 | 1.30579 | 304.826 | 326.4409 | 58.2219 | 997.6393
N1111 | Gly | C[N+](C)(C)C.C(C(=O)[O-])N | 0.02 | 4 | 160 | 120 | -1 | 5 | 3001 | 54.78252 | 476.8781 | 1.518663 | 305.8051 | 83.42919 | 87.64376 | 997.7703
DMIM | ZnCl4 | CN1C=C[N+](=C1)C.Cl[Zn-2](Cl)(Cl)Cl | 0.12 | 4 | 190 | 120 | -1 | 5 | 1877 | 76.42189 | 506.8087 | 1.488866 | 219.2143 | 224.4356 | 63.15874 | 997.8371
DEIM | ZnCl3 | CC[N]1C=C[N+](=C1)CC.Cl[Zn-](Cl)Cl | 0.04 | 4 | 170 | 90 | -1 | 5 | 1790 | 51.76086 | 490.9353 | 1.504766 | 323.6571 | 105.3357 | 61.94244 | 997.8508
C4TMG | MnCl3 | CCCC[N+]=C(N(C)C)N(C)C.Cl[Mn-](Cl)Cl | 0.06 | 4 | 190 | 120 | -1 | 5 | 4284 | 68.47581 | 600.9833 | 1.394743 | 244.6524 | 285.843 | 70.48782 | 997.8633
EMIM | ZnCl3 | CCN1C=C[N+](=C1)C.Cl[Zn-](Cl)Cl | 0.12 | 4 | 190 | 120 | -1 | 5 | 1632 | 75.29652 | 484.6505 | 1.511118 | 222.4907 | 198.0571 | 64.1027 | 997.8842
C4TMG | Cl | CCCC[N+]=C(N(C)C)N(C)C.[Cl-] | 0.02 | 4 | 170 | 90 | -1 | 5 | 5800 | 50.3997 | 571.2781 | 1.424534 | 332.3982 | 175.2645 | 63.61534 | 997.9061
DMIM | MnCl3 | CN1C=C[N+](=C1)C.Cl[Mn-](Cl)Cl | 0.06 | 4 | 180 | 90 | -1 | 5 | 1851 | 56.3316 | 504.5572 | 1.491383 | 297.3957 | 150.1307 | 57.03082 | 997.97
TMG | ZnCl3 | [N+]=C(N(C)C)N(C)C.Cl[Zn-](Cl)Cl | 0.12 | 4 | 170 | 90 | -1 | 5 | 2717 | 73.66623 | 607.9662 | 1.388094 | 227.4146 | 337.0284 | 43.52326 | 998.0303
C8TMG | CrCl4 | CCCCCCCC[N+]=C(N(C)C)N(C)C.Cl[Cr-](Cl)(Cl)Cl | 0.04 | 4 | 180 | 90 | -1 | 5 | 9460 | 63.47393 | 768.5073 | 1.227592 | 263.9316 | 453.9623 | 50.61349 | 998.0494
N1111 | Ala | C[N+](C)(C)C.CC(C(=O)[O-])N | 0.02 | 4 | 180 | 150 | -1 | 5 | 3946 | 63.20132 | 466.0335 | 1.530067 | 265.07 | 95.08783 | 105.8756 | 998.0502
Ch | But | C[N+](C)(C)CCO.CCCC(=O)[O-] | 0.08 | 4 | 170 | 90 | -1 | 5 | 2235 | 61.94221 | 542.0278 | 1.454127 | 270.4581 | 219.8087 | 51.76105 | 998.0774
BMIM | CoCl4 | CCCCN1C=C[N+](=C1)C.Cl[Co-2](Cl)(Cl)Cl | 0.04 | 4 | 190 | 90 | -1 | 5 | 4011 | 55.16727 | 583.4843 | 1.413017 | 303.6723 | 221.46 | 58.35201 | 998.2509
DMIM | ZnCl4 | CN1C=C[N+](=C1)C.Cl[Zn-2](Cl)(Cl)Cl | 0.02 | 4 | 180 | 200 | -1 | 5 | 1877 | 76.86565 | 390.56 | 1.606112 | 217.9488 | 37.18998 | 135.4212 | 998.336
AMIM | FeCl4 | C[N+]1=CN(C=C1)CC=C.Cl[Fe-](Cl)(Cl)Cl | 0.02 | 4 | 190 | 180 | -1 | 5 | 2292 | 70.74004 | 411.2035 | 1.585492 | 236.8216 | 49.34502 | 125.0368 | 998.3477
Ch | OH | C[N+](C)(C)CCO.[OH-] | 0.04 | 4 | 190 | 150 | -1 | 5 | 2579 | 67.18565 | 466.026 | 1.530778 | 249.3505 | 116.9227 | 99.75285 | 998.402
TMG | ZnCl4 | [N+]=C(N(C)C)N(C)C.Cl[Zn-2](Cl)(Cl)Cl | 0.04 | 4 | 170 | 180 | -1 | 5 | 3192 | 76.82915 | 459.4084 | 1.537531 | 218.0523 | 126.5496 | 114.8065 | 998.4695
C4TMG | ZnCl3 | CCCC[N+]=C(N(C)C)N(C)C.Cl[Zn-](Cl)Cl | 0.04 | 6 | 190 | 90 | -1 | 5 | 4096 | 73.24008 | 567.1578 | 1.429788 | 343.1067 | 170.3473 | 53.70388 | 998.4728
DMIM | ZnCl4 | CN1C=C[N+](=C1)C.Cl[Zn-2](Cl)(Cl)Cl | 0.1 | 4 | 180 | 90 | -1 | 5 | 1877 | 65.32281 | 524.4503 | 1.472622 | 256.4613 | 218.8081 | 49.18094 | 998.5362
C2TMG | ZnCl4 | CC[N+]=C(N(C)C)N(C)C.Cl[Zn-2](Cl)(Cl)Cl | 0.04 | 6 | 180 | 90 | -1 | 5 | 3985 | 73.03328 | 564.006 | 1.433198 | 344.0782 | 166.2002 | 53.72758 | 998.602
N2222 | Arg | CC[N+](CC)(CC)CC.C(CC(C(=O)[O-])N)CN=C(N)N | 0.04 | 4 | 180 | 90 | -1 | 5 | 8924 | 62.61889 | 752.9285 | 1.244354 | 267.5355 | 434.0884 | 51.3046 | 998.6412
TMG | ZnCl3 | [N+]=C(N(C)C)N(C)C.Cl[Zn-](Cl)Cl | 0.1 | 4 | 170 | 120 | -1 | 5 | 2717 | 75.03024 | 563.1355 | 1.434163 | 223.2803 | 275.7511 | 64.10405 | 998.6492
AMIM | ZnCl4 | C[N+]1=CN(C=C1)CC=C.Cl[Zn-2](Cl)(Cl)Cl | 0.06 | 4 | 180 | 150 | -1 | 5 | 2047 | 70.93687 | 462.3389 | 1.534972 | 236.1646 | 131.8442 | 94.33009 | 998.6554
TMG | HCO3 | [N+]=C(N(C)C)N(C)C.OC([O-])=O | 0.04 | 4 | 190 | 120 | -1 | 5 | 3346 | 60.67296 | 523.6478 | 1.473708 | 276.116 | 167.9789 | 79.55291 | 998.6781
C8TMG | ZnCl4 | CCCCCCCC[N+]=C(N(C)C)N(C)C.Cl[Zn-2](Cl)(Cl)Cl | 0.02 | 4 | 160 | 150 | -1 | 5 | 6559 | 65.09128 | 513.3218 | 1.484059 | 257.3736 | 153.4648 | 102.4835 | 998.6903
Ch | For | C[N+](C)(C)CCO.C(=O)[O-] | 0.08 | 4 | 170 | 90 | -1 | 5 | 2256 | 61.96316 | 543.9092 | 1.453635 | 270.3667 | 221.799 | 51.74356 | 998.7724
C2TMG | ZnCl4 | CC[N+]=C(N(C)C)N(C)C.Cl[Zn-2](Cl)(Cl)Cl | 0.02 | 6 | 180 | 120 | -1 | 5 | 3985 | 74.51209 | 496.3938 | 1.501255 | 337.2494 | 81.45084 | 77.69351 | 998.8243
TMG | Ala | [N+]=C(N(C)C)N(C)C.CC(C(=O)[O-])N | 0.06 | 4 | 180 | 90 | -1 | 5 | 4521 | 62.38979 | 651.0934 | 1.346566 | 268.5179 | 331.0825 | 51.493 | 998.8298
C8TMG | Leu | CCCCCCCC[N+]=C(N(C)C)N(C)C.CC(C)CC(C(=O)[O-])N | 0.04 | 4 | 180 | 90 | -1 | 5 | 8891 | 62.55164 | 752.131 | 1.245692 | 267.8231 | 432.9482 | 51.35976 | 998.9113
C2TMG | HCO3 | CC[N+]=C(N(C)C)N(C)C.OC([O-])=O | 0.06 | 4 | 170 | 90 | -1 | 5 | 4282 | 61.81401 | 639.3884 | 1.35859 | 271.019 | 316.501 | 51.86841 | 998.9894
C6TMG | OH | CCCCCC[N+]=C(N(C)C)N(C)C.[OH-] | 0.02 | 4 | 180 | 150 | -1 | 5 | 7371 | 65.74357 | 527.354 | 1.470901 | 254.82 | 170.7525 | 101.7815 | 999.1274
AMIM | FeCl4 | C[N+]1=CN(C=C1)CC=C.Cl[Fe-](Cl)(Cl)Cl | 0.1 | 4 | 190 | 90 | -1 | 5 | 2292 | 66.88168 | 559.5739 | 1.438781 | 250.4838 | 260.9585 | 48.13158 | 999.1773
C2TMG | But | CC[N+]=C(N(C)C)N(C)C.CCCC(=O)[O-] | 0.04 | 4 | 170 | 120 | -1 | 5 | 4231 | 61.93721 | 556.2079 | 1.442265 | 270.4799 | 208.0728 | 77.65513 | 999.2363
DEIM | ZnCl4 | CC[N]1C=C[N+](=C1)CC.Cl[Zn-2](Cl)(Cl)Cl | 0.02 | 6 | 180 | 90 | -1 | 5 | 1966 | 65.34141 | 490.4583 | 1.508679 | 384.5825 | 45.82358 | 60.05229 | 999.5688
Ch | For | C[N+](C)(C)CCO.C(=O)[O-] | 0.02 | 4 | 170 | 150 | -1 | 5 | 2256 | 61.78605 | 434.883 | 1.564278 | 271.1417 | 55.60869 | 108.1327 | 999.5806
DEIM | CrCl4 | CC[N]1C=C[N+](=C1)CC.Cl[Cr-](Cl)(Cl)Cl | 0.02 | 4 | 190 | 150 | -1 | 5 | 7096 | 65.5349 | 522.8023 | 1.47638 | 255.6313 | 164.9055 | 102.2655 | 999.5909
DMIM | ZnCl3 | CN1C=C[N+](=C1)C.Cl[Zn-](Cl)Cl | 0.1 | 4 | 190 | 150 | -1 | 5 | 1706 | 78.80945 | 462.454 | 1.536898 | 212.5732 | 164.8408 | 85.04005 | 999.6758
Ch | But | C[N+](C)(C)CCO.CCCC(=O)[O-] | 0.02 | 4 | 170 | 150 | -1 | 5 | 2235 | 61.7641 | 434.5198 | 1.564834 | 271.2381 | 55.11064 | 108.1711 | 999.677
C2TMG | But | CC[N+]=C(N(C)C)N(C)C.CCCC(=O)[O-] | 0.04 | 4 | 160 | 90 | -1 | 5 | 4231 | 55.35849 | 593.2245 | 1.406399 | 302.6234 | 232.7999 | 57.80121 | 999.812
TMG | Ser | [N+]=C(N(C)C)N(C)C.C(C(C(=O)[O-])N)O | 0.04 | 4 | 170 | 120 | -1 | 5 | 4237 | 61.91066 | 556.7417 | 1.442883 | 270.5959 | 208.4573 | 77.68843 | 999.8124
Ch | Ser | C[N+](C)(C)CCO.C(C(C(=O)[O-])N)O | 0.02 | 4 | 160 | 120 | -1 | 5 | 3200 | 54.81238 | 482.1475 | 1.517835 | 305.6385 | 88.91302 | 87.59601 | 999.9914
N1111 | Lys | C[N+](C)(C)C.C(CCN)CC(C(=O)[O-])N | 0.02 | 4 | 170 | 150 | -1 | 5 | 2193 | 61.70776 | 433.8799 | 1.566263 | 271.4857 | 54.12438 | 108.2699 | 1000.071
C4TMG | ZnCl3 | CCCC[N+]=C(N(C)C)N(C)C.Cl[Zn-](Cl)Cl | 0.02 | 6 | 170 | 90 | -1 | 5 | 4096 | 66.89302 | 527.4372 | 1.472992 | 375.6619 | 93.25522 | 58.52002 | 1000.214
DMIM | CoCl4 | CN1C=C[N+](=C1)C.Cl[Co-2](Cl)(Cl)Cl | 0.1 | 4 | 190 | 90 | -1 | 5 | 4734 | 76.10787 | 736.0713 | 1.264364 | 220.1188 | 473.6556 | 42.29682 | 1000.218
C4TMG | OH | CCCC[N+]=C(N(C)C)N(C)C.[OH-] | 0.04 | 4 | 190 | 120 | -1 | 5 | 6368 | 65.17556 | 628.7042 | 1.371898 | 257.0407 | 297.6064 | 74.05706 | 1000.301
C2TMG | Ser | CC[N+]=C(N(C)C)N(C)C.C(C(C(=O)[O-])N)O | 0.04 | 4 | 180 | 120 | -1 | 5 | 4906 | 62.91078 | 580.4163 | 1.420613 | 266.2942 | 237.5344 | 76.58775 | 1000.515
C8TMG | ZnCl4 | CCCCCCCC[N+]=C(N(C)C)N(C)C.Cl[Zn-2](Cl)(Cl)Cl | 0.08 | 4 | 190 | 90 | -1 | 5 | 6559 | 74.99207 | 799.1349 | 1.201942 | 223.3939 | 532.8148 | 42.92615 | 1000.539
DMIM | OH | CN1C=C[N+](=C1)C.[OH-] | 0.02 | 4 | 190 | 120 | -1 | 5 | 2213 | 54.10279 | 461.1562 | 1.540075 | 309.6471 | 62.29537 | 89.2137 | 1000.615
C8TMG | Pro | CCCCCCCC[N+]=C(N(C)C)N(C)C.CCC(=O)[O-] | 0.02 | 4 | 190 | 120 | -1 | 5 | 11189 | 60.93335 | 633.8089 | 1.367434 | 274.936 | 279.6599 | 79.21295 | 1000.621
EMIM | ZnCl4 | CCN1C=C[N+](=C1)C.Cl[Zn-2](Cl)(Cl)Cl | 0.04 | 4 | 180 | 180 | -1 | 5 | 1769 | 74.5299 | 415.5891 | 1.585782 | 224.7792 | 72.29717 | 118.5127 | 1000.685
N1111 | HCO3 | C[N+](C)(C)C.OC([O-])=O | 0.02 | 4 | 170 | 150 | -1 | 5 | 2307 | 61.75444 | 436.3634 | 1.565079 | 271.2805 | 56.89491 | 108.188 | 1000.721
C2TMG | ZnCl4 | CC[N+]=C(N(C)C)N(C)C.Cl[Zn-2](Cl)(Cl)Cl | 0.1 | 4 | 190 | 120 | -1 | 5 | 3985 | 79.74854 | 651.1072 | 1.35037 | 210.07 | 380.5131 | 60.52412 | 1000.738
C2TMG | HCO3 | CC[N+]=C(N(C)C)N(C)C.OC([O-])=O | 0.04 | 4 | 170 | 120 | -1 | 5 | 4282 | 61.92126 | 558.8599 | 1.442636 | 270.5496 | 210.6352 | 77.67513 | 1000.748
TMG | But | [N+]=C(N(C)C)N(C)C.CCCC(=O)[O-] | 0.04 | 4 | 190 | 120 | -1 | 5 | 3408 | 60.63688 | 527.0739 | 1.474585 | 276.2803 | 171.1933 | 79.60025 | 1000.83
N1111 | OH | C[N+](C)(C)C.[OH-] | 0.04 | 4 | 170 | 120 | -1 | 5 | 3254 | 60.34747 | 521.5474 | 1.480258 | 277.6052 | 164.2413 | 79.7008 | 1000.903
TMG | Ac | [N+]=C(N(C)C)N(C)C.CC(=O)[O-] | 0.04 | 4 | 190 | 120 | -1 | 5 | 3427 | 60.66082 | 527.8199 | 1.474003 | 276.1712 | 172.0798 | 79.56883 | 1000.912
TMG | Ser | [N+]=C(N(C)C)N(C)C.C(C(C(=O)[O-])N)O | 0.04 | 4 | 160 | 90 | -1 | 5 | 4237 | 55.3 | 594.1824 | 1.407887 | 302.9435 | 233.3766 | 57.86234 | 1001.035
C4TMG | FeCl4 | CCCC[N+]=C(N(C)C)N(C)C.Cl[Fe-](Cl)(Cl)Cl | 0.04 | 4 | 180 | 120 | -1 | 5 | 4321 | 61.98792 | 560.3117 | 1.441763 | 270.2587 | 212.3251 | 77.72798 | 1001.037
C6TMG | Asp | CCCCCC[N+]=C(N(C)C)N(C)C.C(C(C(=O)[O-])N)C(=O)O | 0.04 | 4 | 190 | 90 | -1 | 5 | 7522 | 60.35471 | 710.5261 | 1.29157 | 277.5719 | 379.6175 | 53.3367 | 1001.048
TMG | CoCl3 | [N+]=C(N(C)C)N(C)C.Cl[Co-](Cl)Cl | 0.04 | 4 | 180 | 90 | -1 | 5 | 6124 | 58.20794 | 663.4639 | 1.33865 | 287.8091 | 320.4623 | 55.19243 | 1001.057
N2222 | Lys | CC[N+](CC)(CC)CC.C(CCN)CC(C(=O)[O-])N | 0.06 | 4 | 180 | 90 | -1 | 5 | 4590 | 62.40803 | 655.9547 | 1.346173 | 268.4394 | 336.0373 | 51.47795 | 1001.064
N1111 | Ac | C[N+](C)(C)C.CC(=O)[O-] | 0.08 | 4 | 180 | 90 | -1 | 5 | 2398 | 62.2701 | 555.2236 | 1.446985 | 269.034 | 234.5976 | 51.59197 | 1001.104
TMG | Lys | [N+]=C(N(C)C)N(C)C.C(CCN)CC(C(=O)[O-])N | 0.02 | 4 | 160 | 120 | -1 | 5 | 2912 | 54.53056 | 476.5958 | 1.52568 | 307.2181 | 81.32901 | 88.04872 | 1001.138
C2TMG | ZnCl3 | CC[N+]=C(N(C)C)N(C)C.Cl[Zn-](Cl)Cl | 0.08 | 4 | 190 | 150 | -1 | 5 | 3383 | 79.45245 | 554.5919 | 1.447786 | 210.8528 | 259.3873 | 84.35183 | 1001.189
C4TMG | NiCl4 | CCCC[N+]=C(N(C)C)N(C)C.Cl[Ni-2](Cl)(Cl)Cl | 0.04 | 4 | 190 | 90 | -1 | 5 | 6889 | 59.38067 | 689.7111 | 1.312756 | 282.125 | 353.3744 | 54.2116 | 1001.233
N1111 | Ac | C[N+](C)(C)C.CC(=O)[O-] | 0.02 | 4 | 170 | 150 | -1 | 5 | 2398 | 61.78461 | 438.3935 | 1.564315 | 271.148 | 59.11027 | 108.1352 | 1001.354
Ch | Ala | C[N+](C)(C)CCO.CC(C(=O)[O-])N | 0.04 | 4 | 190 | 120 | -1 | 5 | 3412 | 60.60807 | 527.5253 | 1.475286 | 276.4116 | 171.4757 | 79.63807 | 1001.406
N2222 | Leu | CC[N+](CC)(CC)CC.CC(C)CC(C(=O)[O-])N | 0.04 | 4 | 170 | 90 | -1 | 5 | 8495 | 61.77256 | 741.9862 | 1.260884 | 271.2009 | 418.8821 | 51.90321 | 1001.435
N2222 | Asp | CC[N+](CC)(CC)CC.C(C(C(=O)[O-])N)C(=O)O | 0.04 | 4 | 190 | 90 | -1 | 5 | 7540 | 60.35655 | 711.4128 | 1.29153 | 277.5635 | 380.5143 | 53.33507 | 1001.472
Ch | ZnCl3 | C[N+](C)(C)CCO.Cl[Zn-](Cl)Cl | 0.04 | 4 | 180 | 200 | -1 | 5 | 1880 | 81.09806 | 405.5389 | 1.597409 | 206.5743 | 70.61084 | 128.3538 | 1001.474
EMIM | CrCl4 | CCN1C=C[N+](=C1)C.Cl[Cr-](Cl)(Cl)Cl | 0.02 | 4 | 190 | 150 | -1 | 5 | 7193 | 65.48193 | 525.4812 | 1.477574 | 255.8381 | 167.2949 | 102.3482 | 1001.528
N1111 | OH | C[N+](C)(C)C.[OH-] | 0.08 | 4 | 180 | 90 | -1 | 5 | 3254 | 64.84547 | 613.5897 | 1.389517 | 258.3492 | 305.6975 | 49.54297 | 1001.553
C2TMG | Ac | CC[N+]=C(N(C)C)N(C)C.CC(=O)[O-] | 0.06 | 4 | 170 | 90 | -1 | 5 | 4361 | 61.83529 | 645.0056 | 1.358123 | 270.9258 | 322.2292 | 51.85056 | 1001.564
N1111 | HCO3 | C[N+](C)(C)C.OC([O-])=O | 0.08 | 4 | 170 | 90 | -1 | 5 | 2307 | 61.94359 | 549.0967 | 1.454095 | 270.4521 | 226.8847 | 51.75991 | 1001.596
C2TMG | ZnCl4 | CC[N+]=C(N(C)C)N(C)C.Cl[Zn-2](Cl)(Cl)Cl | 0.1 | 4 | 170 | 90 | -1 | 5 | 3985 | 73.11356 | 688.0302 | 1.315266 | 229.1336 | 415.0443 | 43.85225 | 1001.648
DMIM | ZnCl4 | CN1C=C[N+](=C1)C.Cl[Zn-2](Cl)(Cl)Cl | 0.02 | 6 | 180 | 90 | -1 | 5 | 1877 | 65.12595 | 489.9997 | 1.513671 | 385.8548 | 43.89391 | 60.25097 | 1001.835
N1111 | OH | C[N+](C)(C)C.[OH-] | 0.04 | 4 | 190 | 150 | -1 | 5 | 3254 | 67.98077 | 490.8195 | 1.512874 | 246.434 | 145.7993 | 98.58611 | 1001.846
DMIM | ZnCl4 | CN1C=C[N+](=C1)C.Cl[Zn-2](Cl)(Cl)Cl | 0.04 | 4 | 170 | 120 | -1 | 5 | 1877 | 58.19127 | 468.7951 | 1.535107 | 287.8915 | 98.24953 | 82.65402 | 1001.951
C2TMG | But | CC[N+]=C(N(C)C)N(C)C.CCCC(=O)[O-] | 0.02 | 4 | 180 | 150 | -1 | 5 | 4231 | 63.17031 | 473.1333 | 1.530818 | 265.2001 | 102.0056 | 105.9276 | 1001.976
TMG | ZnCl3 | [N+]=C(N(C)C)N(C)C.Cl[Zn-](Cl)Cl | 0.12 | 4 | 190 | 120 | -1 | 5 | 2717 | 79.93521 | 580.5588 | 1.423427 | 209.5794 | 310.5967 | 60.38278 | 1001.993
C4TMG | ZnCl3 | CCCC[N+]=C(N(C)C)N(C)C.Cl[Zn-](Cl)Cl | 0.02 | 6 | 190 | 120 | -1 | 5 | 4096 | 74.39729 | 499.5984 | 1.504399 | 337.7698 | 83.8488 | 77.97977 | 1001.999
EMIM | CoCl4 | CCN1C=C[N+](=C1)C.Cl[Co-2](Cl)(Cl)Cl | 0.06 | 4 | 190 | 150 | -1 | 5 | 4435 | 76.17511 | 573.9142 | 1.430103 | 219.9245 | 266.0087 | 87.98096 | 1002.008
C2TMG | HCO3 | CC[N+]=C(N(C)C)N(C)C.OC([O-])=O | 0.04 | 4 | 160 | 90 | -1 | 5 | 4282 | 55.30786 | 596.5762 | 1.407687 | 302.9004 | 235.8217 | 57.85412 | 1002.131
TMG | Ser | [N+]=C(N(C)C)N(C)C.C(C(C(=O)[O-])N)O | 0.02 | 4 | 180 | 150 | -1 | 5 | 4237 | 63.16033 | 473.3528 | 1.53106 | 265.242 | 102.1664 | 105.9444 | 1002.206
C4TMG | Lys | CCCC[N+]=C(N(C)C)N(C)C.C(CCN)CC(C(=O)[O-])N | 0.06 | 4 | 170 | 90 | -1 | 5 | 4371 | 61.81227 | 645.9849 | 1.358629 | 271.0266 | 323.0884 | 51.86986 | 1002.307
C2TMG | ZnCl4 | CC[N+]=C(N(C)C)N(C)C.Cl[Zn-2](Cl)(Cl)Cl | 0.04 | 4 | 160 | 150 | -1 | 5 | 3985 | 68.96721 | 515.632 | 1.488986 | 242.9093 | 175.9988 | 96.72393 | 1002.309
C2TMG | Ac | CC[N+]=C(N(C)C)N(C)C.CC(=O)[O-] | 0.04 | 4 | 170 | 120 | -1 | 5 | 4361 | 61.94125 | 562.5644 | 1.44217 | 270.4623 | 214.452 | 77.65006 | 1002.367
C2TMG | CuCl3 | CC[N+]=C(N(C)C)N(C)C.Cl[Cu-](Cl)Cl | 0.02 | 4 | 180 | 90 | -1 | 5 | 7194 | 51.25196 | 603.3277 | 1.401471 | 326.8709 | 213.7736 | 62.68321 | 1002.399
C2TMG | HCO3 | CC[N+]=C(N(C)C)N(C)C.OC([O-])=O | 0.02 | 4 | 180 | 150 | -1 | 5 | 4282 | 63.17779 | 474.3068 | 1.530637 | 265.1687 | 103.223 | 105.9151 | 1002.472
C6TMG | ZnCl3 | CCCCCC[N+]=C(N(C)C)N(C)C.Cl[Zn-](Cl)Cl | 0.02 | 4 | 170 | 180 | -1 | 5 | 4853 | 72.3208 | 455.8063 | 1.549143 | 231.6453 | 102.1977 | 121.9633 | 1002.475
C2TMG | Gly | CC[N+]=C(N(C)C)N(C)C.C(C(=O)[O-])N | 0.06 | 4 | 180 | 90 | -1 | 5 | 4637 | 62.42684 | 659.1969 | 1.345767 | 268.3585 | 339.3759 | 51.46244 | 1002.482
C4TMG | CoCl3 | CCCC[N+]=C(N(C)C)N(C)C.Cl[Co-](Cl)Cl | 0.02 | 4 | 180 | 150 | -1 | 5 | 6951 | 65.20345 | 521.9124 | 1.483085 | 256.9308 | 162.3569 | 102.6247 | 1002.499
N1111 | ZnCl4 | C[N+](C)(C)C.Cl[Zn-2](Cl)(Cl)Cl | 0.12 | 4 | 190 | 120 | -1 | 5 | 2368 | 78.30362 | 551.9282 | 1.453086 | 213.9463 | 276.3409 | 61.64096 | 1002.507
DMIM | CoCl4 | CN1C=C[N+](=C1)C.Cl[Co-2](Cl)(Cl)Cl | 0.06 | 4 | 190 | 150 | -1 | 5 | 4734 | 76.81819 | 586.8934 | 1.41813 | 218.0834 | 281.5655 | 87.24443 | 1002.512
EMIM | ZnCl3 | CCN1C=C[N+](=C1)C.Cl[Zn-](Cl)Cl | 0.04 | 4 | 190 | 200 | -1 | 5 | 1632 | 80.67735 | 398.459 | 1.606577 | 207.6515 | 61.61587 | 129.1916 | 1002.518
DMIM | ZnCl4 | CN1C=C[N+](=C1)C.Cl[Zn-2](Cl)(Cl)Cl | 0.04 | 6 | 190 | 120 | -1 | 5 | 1877 | 77.13001 | 475.1446 | 1.53008 | 325.8026 | 74.12503 | 75.21695 | 1002.613
N2222 | ZnCl3 | CC[N+](CC)(CC)CC.Cl[Zn-](Cl)Cl | 0.08 | 4 | 170 | 120 | -1 | 5 | 4258 | 74.30711 | 639.2645 | 1.366137 | 225.4532 | 349.0835 | 64.72788 | 1002.701
Ch | ZnCl3 | C[N+](C)(C)CCO.Cl[Zn-](Cl)Cl | 0.06 | 6 | 180 | 90 | -1 | 5 | 1880 | 74.00224 | 508.6692 | 1.496753 | 339.573 | 116.0722 | 53.02409 | 1002.711
C4TMG | CoCl3 | CCCC[N+]=C(N(C)C)N(C)C.Cl[Co-](Cl)Cl | 0.06 | 4 | 190 | 90 | -1 | 5 | 6951 | 67.70086 | 764.1053 | 1.241406 | 247.4529 | 469.1032 | 47.54919 | 1002.755
Ch | ZnCl4 | C[N+](C)(C)CCO.Cl[Zn-2](Cl)(Cl)Cl | 0.15 | 4 | 180 | 90 | -1 | 5 | 2102 | 77.48291 | 567.5468 | 1.438067 | 216.2125 | 309.8718 | 41.46253 | 1002.807
Ch | ZnCl3 | C[N+](C)(C)CCO.Cl[Zn-](Cl)Cl | 0.04 | 6 | 170 | 90 | -1 | 5 | 1880 | 69.50114 | 500.2816 | 1.505368 | 361.5647 | 82.39292 | 56.32398 | 1002.825
TMG | OH | [N+]=C(N(C)C)N(C)C.[OH-] | 0.04 | 4 | 170 | 120 | -1 | 5 | 4352 | 61.89874 | 562.5079 | 1.443161 | 270.6481 | 214.1564 | 77.7034 | 1002.834
N1111 | ZnCl4 | C[N+](C)(C)C.Cl[Zn-2](Cl)(Cl)Cl | 0.06 | 4 | 190 | 180 | -1 | 5 | 2368 | 80.14923 | 454.3666 | 1.551376 | 209.0198 | 134.9888 | 110.358 | 1002.871
N1111 | ZnCl4 | C[N+](C)(C)C.Cl[Zn-2](Cl)(Cl)Cl | 0.02 | 6 | 170 | 90 | -1 | 5 | 2368 | 65.40114 | 499.2292 | 1.506592 | 384.2312 | 55.143 | 59.85493 | 1002.911
C8TMG | Ala | CCCCCCCC[N+]=C(N(C)C)N(C)C.CC(C(=O)[O-])N | 0.04 | 4 | 190 | 90 | -1 | 5 | 7576 | 60.32425 | 713.6115 | 1.292222 | 277.7121 | 382.5358 | 53.36363 | 1002.917
C4TMG | CuCl4 | CCCC[N+]=C(N(C)C)N(C)C.Cl[Cu-2](Cl)(Cl)Cl | 0.02 | 4 | 170 | 90 | -1 | 5 | 7450 | 51.39933 | 609.0578 | 1.396829 | 325.9337 | 220.746 | 62.37813 | 1002.944
C8TMG | ZnCl3 | CCCCCCCC[N+]=C(N(C)C)N(C)C.Cl[Zn-](Cl)Cl | 0.08 | 4 | 180 | 90 | -1 | 5 | 5644 | 72.01302 | 754.6995 | 1.251217 | 232.6353 | 477.4523 | 44.61189 | 1002.958
C8TMG | ZnCl3 | CCCCCCCC[N+]=C(N(C)C)N(C)C.Cl[Zn-](Cl)Cl | 0.04 | 4 | 160 | 120 | -1 | 5 | 5644 | 63.82394 | 607.0686 | 1.398975 | 262.4842 | 269.3565 | 75.22798 | 1003.022
C4TMG | Lys | CCCC[N+]=C(N(C)C)N(C)C.C(CCN)CC(C(=O)[O-])N | 0.04 | 4 | 170 | 120 | -1 | 5 | 4371 | 61.91358 | 563.3078 | 1.442815 | 270.5832 | 215.0398 | 77.68477 | 1003.061
TMG | ZnCl3 | [N+]=C(N(C)C)N(C)C.Cl[Zn-](Cl)Cl | 0.06 | 6 | 190 | 90 | -1 | 5 | 2717 | 75.89175 | 546.5185 | 1.460102 | 331.1185 | 163.5725 | 51.82746 | 1003.31
Ch | Ala | C[N+](C)(C)CCO.CC(C(=O)[O-])N | 0.02 | 4 | 160 | 120 | -1 | 5 | 3412 | 54.79195 | 488.22 | 1.518401 | 305.7525 | 94.83886 | 87.62868 | 1003.311
C2TMG | Ac | CC[N+]=C(N(C)C)N(C)C.CC(=O)[O-] | 0.02 | 4 | 180 | 150 | -1 | 5 | 4361 | 63.18386 | 476.1654 | 1.53049 | 265.1433 | 105.1172 | 105.9049 | 1003.328
TMG | ZnCl3 | [N+]=C(N(C)C)N(C)C.Cl[Zn-](Cl)Cl | 0.02 | 4 | 170 | 200 | -1 | 5 | 2717 | 77.06757 | 405.9619 | 1.601036 | 217.3777 | 53.6923 | 134.8918 | 1003.499
C6TMG | CrCl4 | CCCCCC[N+]=C(N(C)C)N(C)C.Cl[Cr-](Cl)(Cl)Cl | 0.04 | 4 | 180 | 90 | -1 | 5 | 8986 | 62.40985 | 758.4764 | 1.248522 | 268.4316 | 438.5684 | 51.47645 | 1003.499
Ch | OH | C[N+](C)(C)CCO.[OH-] | 0.02 | 6 | 190 | 90 | -1 | 5 | 2579 | 65.5782 | 503.0666 | 1.503943 | 383.1938 | 59.89435 | 59.97841 | 1003.505
C2TMG | Ac | CC[N+]=C(N(C)C)N(C)C.CC(=O)[O-] | 0.04 | 4 | 160 | 90 | -1 | 5 | 4361 | 55.34904 | 600.48 | 1.406639 | 302.6751 | 239.9938 | 57.81108 | 1003.56
C8TMG | MnCl3 | CCCCCCCC[N+]=C(N(C)C)N(C)C.Cl[Mn-](Cl)Cl | 0.06 | 4 | 180 | 90 | -1 | 5 | 5846 | 65.11075 | 716.862 | 1.290294 | 257.2966 | 410.2243 | 49.34112 | 1003.578
EMIM | ZnCl4 | CCN1C=C[N+](=C1)C.Cl[Zn-2](Cl)(Cl)Cl | 0.04 | 6 | 190 | 120 | -1 | 5 | 1769 | 76.89134 | 472.3412 | 1.53483 | 326.8139 | 70.07682 | 75.45042 | 1003.585
EMIM | MnCl3 | CCN1C=C[N+](=C1)C.Cl[Mn-](Cl)Cl | 0.06 | 4 | 190 | 150 | -1 | 5 | 1767 | 69.9809 | 450.5236 | 1.556685 | 239.3907 | 115.3645 | 95.76842 | 1003.604
N1111 | But | C[N+](C)(C)C.CCCC(=O)[O-] | 0.02 | 4 | 170 | 150 | -1 | 5 | 2553 | 61.76311 | 442.3681 | 1.564859 | 271.2424 | 62.95289 | 108.1728 | 1003.614
C8TMG | For | CCCCCCCC[N+]=C(N(C)C)N(C)C.C(=O)[O-] | 0.04 | 4 | 190 | 90 | -1 | 5 | 7601 | 60.31844 | 714.9426 | 1.292346 | 277.7388 | 383.8351 | 53.36877 | 1003.644
Ch | ZnCl3 | C[N+](C)(C)CCO.Cl[Zn-](Cl)Cl | 0.12 | 4 | 170 | 120 | -1 | 5 | 1880 | 75.94149 | 510.1523 | 1.497173 | 220.6011 | 226.2164 | 63.33484 | 1003.662
Ch | Gly | C[N+](C)(C)CCO.C(C(=O)[O-])N | 0.02 | 4 | 170 | 150 | -1 | 5 | 2584 | 61.77878 | 443.0201 | 1.564462 | 271.1736 | 63.70114 | 108.1454 | 1003.741
C6TMG | CuCl3 | CCCCCC[N+]=C(N(C)C)N(C)C.Cl[Cu-](Cl)Cl | 0.02 | 4 | 190 | 90 | -1 | 5 | 8092 | 51.88368 | 622.4663 | 1.385029 | 322.891 | 237.5304 | 62.04496 | 1003.748
C2TMG | MnCl3 | CC[N+]=C(N(C)C)N(C)C.Cl[Mn-](Cl)Cl | 0.04 | 4 | 190 | 150 | -1 | 5 | 3564 | 68.31853 | 502.2141 | 1.505394 | 245.2156 | 158.8997 | 98.0987 | 1003.804
C4TMG | MnCl3 | CCCC[N+]=C(N(C)C)N(C)C.Cl[Mn-](Cl)Cl | 0.04 | 4 | 190 | 150 | -1 | 5 | 4284 | 69.40398 | 525.9586 | 1.48185 | 241.3806 | 188.0135 | 96.56449 | 1003.904
C2TMG | ZnCl3 | CC[N+]=C(N(C)C)N(C)C.Cl[Zn-](Cl)Cl | 0.04 | 4 | 160 | 150 | -1 | 5 | 3383 | 67.9425 | 496.4202 | 1.511443 | 246.5728 | 151.6647 | 98.18272 | 1003.931
C6TMG | ZnCl4 | CCCCCC[N+]=C(N(C)C)N(C)C.Cl[Zn-2](Cl)(Cl)Cl | 0.02 | 4 | 190 | 200 | -1 | 5 | 5675 | 79.35806 | 451.3532 | 1.556521 | 211.1036 | 108.9103 | 131.3394 | 1003.937
C4TMG | Lys | CCCC[N+]=C(N(C)C)N(C)C.C(CCN)CC(C(=O)[O-])N | 0.04 | 4 | 160 | 90 | -1 | 5 | 4371 | 55.34335 | 601.0921 | 1.406784 | 302.7062 | 240.5689 | 57.81702 | 1003.938
N2222 | ZnCl3 | CC[N+](CC)(CC)CC.Cl[Zn-](Cl)Cl | 0.06 | 4 | 160 | 120 | -1 | 5 | 4258 | 67.92487 | 603.7356 | 1.404199 | 246.6368 | 286.4126 | 70.68613 | 1003.967
AMIM | ZnCl3 | C[N+]1=CN(C=C1)CC=C.Cl[Zn-](Cl)Cl | 0.08 | 4 | 180 | 120 | -1 | 5 | 1852 | 66.93593 | 490.8156 | 1.517208 | 250.2807 | 168.5527 | 71.9822 | 1004.012
TMG | MnCl3 | [N+]=C(N(C)C)N(C)C.Cl[Mn-](Cl)Cl | 0.04 | 4 | 180 | 120 | -1 | 5 | 2892 | 59.63626 | 509.4196 | 1.498617 | 280.9159 | 147.7107 | 80.79305 | 1004.018
C4TMG | Lys | CCCC[N+]=C(N(C)C)N(C)C.C(CCN)CC(C(=O)[O-])N | 0.02 | 4 | 180 | 150 | -1 | 5 | 4371 | 63.14249 | 476.7185 | 1.531493 | 265.3169 | 105.4273 | 105.9743 | 1004.106
TMG | Arg | [N+]=C(N(C)C)N(C)C.C(CC(C(=O)[O-])N)CN=C(N)N | 0.04 | 4 | 190 | 90 | -1 | 5 | 7652 | 60.36411 | 716.9752 | 1.291369 | 277.5287 | 386.1181 | 53.32839 | 1004.172
N2222 | CoCl3 | CC[N+](CC)(CC)CC.Cl[Co-](Cl)Cl | 0.04 | 4 | 190 | 120 | -1 | 5 | 7513 | 66.65857 | 667.0376 | 1.341377 | 251.3221 | 343.306 | 72.40945 | 1004.207
C8TMG | CuCl4 | CCCCCCCC[N+]=C(N(C)C)N(C)C.Cl[Cu-2](Cl)(Cl)Cl | 0.02 | 4 | 190 | 90 | -1 | 5 | 8751 | 52.35485 | 636.0344 | 1.372564 | 319.9851 | 254.5627 | 61.48658 | 1004.299
DMIM | ZnCl3 | CN1C=C[N+](=C1)C.Cl[Zn-](Cl)Cl | 0.04 | 4 | 170 | 120 | -1 | 5 | 1706 | 57.79299 | 463.0133 | 1.545687 | 289.8755 | 89.91412 | 83.22363 | 1004.35
C6TMG | ZnCl4 | CCCCCC[N+]=C(N(C)C)N(C)C.Cl[Zn-2](Cl)(Cl)Cl | 0.06 | 4 | 160 | 90 | -1 | 5 | 5675 | 64.62904 | 709.9174 | 1.298922 | 259.2143 | 401.1931 | 49.51005 | 1004.419
Ch | HCO3 | C[N+](C)(C)CCO.OC([O-])=O | 0.06 | 4 | 180 | 120 | -1 | 5 | 1984 | 62.77084 | 488.0569 | 1.520831 | 266.8878 | 144.4106 | 76.7585 | 1004.444
Ch | Pro | C[N+](C)(C)CCO.CCC(=O)[O-] | 0.04 | 4 | 180 | 90 | -1 | 5 | 9184 | 62.65073 | 765.1866 | 1.243722 | 267.3995 | 446.5085 | 51.27853 | 1004.454
EMIM | MnCl3 | CCN1C=C[N+](=C1)C.Cl[Mn-](Cl)Cl | 0.06 | 4 | 180 | 90 | -1 | 5 | 1767 | 55.77341 | 502.7257 | 1.506309 | 300.372 | 144.752 | 57.60159 | 1004.517
C2TMG | ZnCl3 | CC[N+]=C(N(C)C)N(C)C.Cl[Zn-](Cl)Cl | 0.1 | 4 | 180 | 120 | -1 | 5 | 3383 | 77.1391 | 613.595 | 1.3955 | 217.1762 | 333.9577 | 62.46113 | 1004.548
C2TMG | For | CC[N+]=C(N(C)C)N(C)C.C(=O)[O-] | 0.06 | 4 | 180 | 90 | -1 | 5 | 4693 | 62.421 | 663.3575 | 1.345893 | 268.3836 | 343.5066 | 51.46725 | 1004.625
C4TMG | FeCl4 | CCCC[N+]=C(N(C)C)N(C)C.Cl[Fe-](Cl)(Cl)Cl | 0.02 | 4 | 180 | 150 | -1 | 5 | 4321 | 63.06775 | 476.0761 | 1.533308 | 265.6314 | 104.3448 | 106.0999 | 1004.692
DMIM | NiCl4 | CN1C=C[N+](=C1)C.Cl[Ni-2](Cl)(Cl)Cl | 0.08 | 4 | 190 | 120 | -1 | 5 | 4682 | 75.49508 | 663.6438 | 1.345758 | 221.9055 | 377.8042 | 63.9341 | 1004.701
Ch | ZnCl4 | C[N+](C)(C)CCO.Cl[Zn-2](Cl)(Cl)Cl | 0.04 | 6 | 190 | 120 | -1 | 5 | 2102 | 77.30569 | 482.9301 | 1.526603 | 325.0622 | 82.82191 | 75.04601 | 1004.767
N2222 | ZnCl3 | CC[N+](CC)(CC)CC.Cl[Zn-](Cl)Cl | 0.02 | 6 | 180 | 120 | -1 | 5 | 4258 | 74.27541 | 503.5733 | 1.506039 | 338.3241 | 87.30812 | 77.94109 | 1004.806
HMIM | ZnCl3 | CCCCCCN1C=C[N+](=C1)C.Cl[Zn-](Cl)Cl | 0.02 | 4 | 190 | 120 | -1 | 5 | 1970 | 53.69199 | 457.7918 | 1.551858 | 312.0163 | 55.87928 | 89.89629 | 1004.825
BMIM | Fe2Cl6O | CCCCN1C=C[N+](=C1)C.Cl[Fe-](Cl)(Cl)O[Fe-](Cl)(Cl)Cl | 0.02 | 4 | 190 | 120 | -1 | 5 | 2000 | 53.71197 | 458.4722 | 1.551281 | 311.9002 | 56.70913 | 89.86285 | 1004.876
EMIM | CoCl3 | CCN1C=C[N+](=C1)C.Cl[Co-](Cl)Cl | 0.02 | 4 | 180 | 120 | -1 | 5 | 5050 | 55.99743 | 522.56 | 1.487211 | 299.1704 | 137.3464 | 86.04315 | 1004.885
TMG | OH | [N+]=C(N(C)C)N(C)C.[OH-] | 0.06 | 4 | 170 | 90 | -1 | 5 | 4352 | 61.60821 | 646.7156 | 1.363129 | 271.9244 | 322.7495 | 52.04167 | 1004.922
C2TMG | ZnCl3 | CC[N+]=C(N(C)C)N(C)C.Cl[Zn-](Cl)Cl | 0.02 | 6 | 180 | 120 | -1 | 5 | 3383 | 73.60261 | 490.071 | 1.519805 | 341.4167 | 70.00077 | 78.65355 | 1004.938
C4TMG | But | CCCC[N+]=C(N(C)C)N(C)C.CCCC(=O)[O-] | 0.04 | 4 | 180 | 120 | -1 | 5 | 5086 | 62.90245 | 589.2094 | 1.420802 | 266.3294 | 246.2821 | 76.5979 | 1005.006
N1111 | For | C[N+](C)(C)C.C(=O)[O-] | 0.02 | 4 | 170 | 150 | -1 | 5 | 2691 | 61.77882 | 445.6576 | 1.564461 | 271.1734 | 66.33887 | 108.1453 | 1005.059
Ch | MnCl3 | C[N+](C)(C)CCO.Cl[Mn-](Cl)Cl | 0.04 | 4 | 180 | 120 | -1 | 5 | 2028 | 58.26289 | 476.2581 | 1.533942 | 287.5376 | 106.023 | 82.6975 | 1005.1
C2TMG | Lys | CC[N+]=C(N(C)C)N(C)C.C(CCN)CC(C(=O)[O-])N | 0.06 | 4 | 190 | 90 | -1 | 5 | 3619 | 59.96813 | 608.7714 | 1.401482 | 279.3613 | 275.7296 | 53.68053 | 1005.127
DMIM | ZnCl3 | CN1C=C[N+](=C1)C.Cl[Zn-](Cl)Cl | 0.06 | 6 | 190 | 90 | -1 | 5 | 1706 | 73.4563 | 501.7547 | 1.508512 | 342.0967 | 106.1122 | 53.5458 | 1005.133
N1111 | ZnCl4 | C[N+](C)(C)C.Cl[Zn-2](Cl)(Cl)Cl | 0.04 | 6 | 180 | 90 | -1 | 5 | 2368 | 70.10706 | 517.293 | 1.493019 | 358.4398 | 102.8831 | 55.97013 | 1005.156
DMIM | CrCl4 | CN1C=C[N+](=C1)C.Cl[Cr-](Cl)(Cl)Cl | 0.02 | 4 | 190 | 150 | -1 | 5 | 7529 | 65.49656 | 533.1768 | 1.477244 | 255.781 | 175.0704 | 102.3254 | 1005.21
DMIM | CoCl4 | CN1C=C[N+](=C1)C.Cl[Co-2](Cl)(Cl)Cl | 0.04 | 6 | 190 | 90 | -1 | 5 | 4734 | 73.70727 | 589.9283 | 1.420725 | 340.9319 | 195.6329 | 53.36348 | 1005.327
Ch | Asp | C[N+](C)(C)CCO.C(C(C(=O)[O-])N)C(=O)O | 0.04 | 4 | 180 | 120 | -1 | 5 | 5125 | 62.93767 | 590.7671 | 1.420006 | 266.1804 | 248.0317 | 76.55503 | 1005.387
N1111 | OH | C[N+](C)(C)C.[OH-] | 0.06 | 4 | 180 | 120 | -1 | 5 | 3254 | 65.59592 | 555.4963 | 1.455331 | 255.3935 | 226.6501 | 73.45266 | 1005.414
C8TMG | Arg | CCCCCCCC[N+]=C(N(C)C)N(C)C.C(CC(C(=O)[O-])N)CN=C(N)N | 0.04 | 4 | 180 | 90 | -1 | 5 | 9173 | 62.57177 | 765.6167 | 1.245291 | 267.7369 | 446.5365 | 51.34324 | 1005.454
N2222 | ZnCl4 | CC[N+](CC)(CC)CC.Cl[Zn-2](Cl)(Cl)Cl | 0.02 | 6 | 180 | 120 | -1 | 5 | 5149 | 74.90102 | 517.4841 | 1.493459 | 335.4983 | 104.6958 | 77.29009 | 1005.472
C8TMG | CoCl4 | CCCCCCCC[N+]=C(N(C)C)N(C)C.Cl[Co-2](Cl)(Cl)Cl | 0.04 | 4 | 190 | 90 | -1 | 5 | 8326 | 61.30284 | 739.4853 | 1.271594 | 273.2789 | 413.6946 | 52.51177 | 1005.54
EMIM | CoCl4 | CCN1C=C[N+](=C1)C.Cl[Co-2](Cl)(Cl)Cl | 0.04 | 6 | 190 | 90 | -1 | 5 | 4435 | 73.23735 | 581.278 | 1.429841 | 343.1195 | 184.4527 | 53.70588 | 1005.56
Ch | OH | C[N+](C)(C)CCO.[OH-] | 0.02 | 4 | 170 | 150 | -1 | 5 | 2579 | 61.6628 | 443.7299 | 1.567405 | 271.6836 | 63.69747 | 108.3488 | 1005.567
C4TMG | ZnCl4 | CCCC[N+]=C(N(C)C)N(C)C.Cl[Zn-2](Cl)(Cl)Cl | 0.04 | 4 | 180 | 180 | -1 | 5 | 4814 | 78.77666 | 510.9224 | 1.500294 | 212.6616 | 186.1369 | 112.1238 | 1005.608
DMIM | ZnCl3 | CN1C=C[N+](=C1)C.Cl[Zn-](Cl)Cl | 0.04 | 6 | 190 | 120 | -1 | 5 | 1706 | 76.63774 | 471.4002 | 1.539909 | 327.8954 | 67.80479 | 75.70009 | 1005.654
TMG | ZnCl4 | [N+]=C(N(C)C)N(C)C.Cl[Zn-2](Cl)(Cl)Cl | 0.02 | 4 | 170 | 200 | -1 | 5 | 3192 | 77.25952 | 414.3167 | 1.597058 | 216.8377 | 62.92234 | 134.5567 | 1005.687
N1111 | Ac | C[N+](C)(C)C.CC(=O)[O-] | 0.08 | 4 | 170 | 90 | -1 | 5 | 2398 | 61.96315 | 557.8701 | 1.453636 | 270.3667 | 235.7598 | 51.74356 | 1005.753
N1111 | Ser | C[N+](C)(C)C.C(C(C(=O)[O-])N)O | 0.06 | 4 | 190 | 90 | -1 | 5 | 3650 | 60.00101 | 610.7983 | 1.400713 | 279.2082 | 277.939 | 53.65111 | 1005.756
AMIM | MnCl3 | C[N+]1=CN(C=C1)CC=C.Cl[Mn-](Cl)Cl | 0.02 | 4 | 180 | 120 | -1 | 5 | 1989 | 53.63013 | 458.7006 | 1.552858 | 312.3761 | 56.48329 | 89.8412 | 1005.779
TMG | Ala | [N+]=C(N(C)C)N(C)C.CC(C(=O)[O-])N | 0.02 | 4 | 180 | 150 | -1 | 5 | 4521 | 63.14677 | 480.304 | 1.531389 | 265.299 | 109.0379 | 105.9671 | 1005.846
Ch | Lys | C[N+](C)(C)CCO.C(CCN)CC(C(=O)[O-])N | 0.06 | 4 | 180 | 120 | -1 | 5 | 1993 | 62.70195 | 489.2489 | 1.522501 | 267.1811 | 145.225 | 76.84283 | 1005.875
BMIM | ZnCl4 | CCCCN1C=C[N+](=C1)C.Cl[Zn-2](Cl)(Cl)Cl | 0.02 | 4 | 190 | 200 | -1 | 5 | 1659 | 76.16485 | 389.973 | 1.621778 | 219.9541 | 33.17308 | 136.8458 | 1005.876
C8TMG | ZnCl3 | CCCCCCCC[N+]=C(N(C)C)N(C)C.Cl[Zn-](Cl)Cl | 0.02 | 4 | 160 | 150 | -1 | 5 | 5644 | 63.92767 | 500.8668 | 1.511071 | 262.0582 | 134.4597 | 104.3489 | 1005.969
C6TMG | Arg | CCCCCC[N+]=C(N(C)C)N(C)C.C(CC(C(=O)[O-])N)CN=C(N)N | 0.04 | 4 | 170 | 90 | -1 | 5 | 8651 | 61.72485 | 750.258 | 1.261858 | 271.4105 | 426.9041 | 51.94333 | 1006.058
N1111 | OH | C[N+](C)(C)C.[OH-] | 0.02 | 6 | 190 | 90 | -1 | 5 | 3254 | 65.91824 | 516.0667 | 1.496185 | 381.2171 | 75.18063 | 59.66901 | 1006.126
EMIM | NiCl4 | CCN1C=C[N+](=C1)C.Cl[Ni-2](Cl)(Cl)Cl | 0.1 | 4 | 190 | 90 | -1 | 5 | 4386 | 74.34238 | 717.9059 | 1.29439 | 225.3462 | 449.2584 | 43.30129 | 1006.148
N1111 | Ser | C[N+](C)(C)C.C(C(C(=O)[O-])N)O | 0.02 | 4 | 160 | 120 | -1 | 5 | 3650 | 54.81524 | 494.6251 | 1.517756 | 305.6226 | 101.4111 | 87.59144 | 1006.191
TMG | MnCl3 | [N+]=C(N(C)C)N(C)C.Cl[Mn-](Cl)Cl | 0.06 | 4 | 180 | 90 | -1 | 5 | 2892 | 58.23281 | 569.761 | 1.442692 | 287.6862 | 226.9059 | 55.16886 | 1006.226
C2TMG | CoCl3 | CC[N+]=C(N(C)C)N(C)C.Cl[Co-](Cl)Cl | 0.06 | 4 | 190 | 90 | -1 | 5 | 6482 | 66.39977 | 746.806 | 1.265731 | 252.3017 | 446.0235 | 48.4809 | 1006.268
EMIM | NiCl4 | CCN1C=C[N+](=C1)C.Cl[Ni-2](Cl)(Cl)Cl | 0.08 | 4 | 190 | 120 | -1 | 5 | 4386 | 74.47272 | 648.5413 | 1.364232 | 224.9518 | 358.7777 | 64.81179 | 1006.387
AMIM | ZnCl3 | C[N+]1=CN(C=C1)CC=C.Cl[Zn-](Cl)Cl | 0.06 | 4 | 190 | 180 | -1 | 5 | 1852 | 78.69502 | 432.8045 | 1.580044 | 212.8822 | 107.5249 | 112.3973 | 1006.424
DMIM | CoCl3 | CN1C=C[N+](=C1)C.Cl[Co-](Cl)Cl | 0.04 | 4 | 190 | 150 | -1 | 5 | 5308 | 70.77863 | 559.8114 | 1.45307 | 236.6926 | 228.4298 | 94.68903 | 1006.441
N2222 | ZnCl3 | CC[N+](CC)(CC)CC.Cl[Zn-](Cl)Cl | 0.04 | 6 | 180 | 90 | -1 | 5 | 4258 | 72.8737 | 576.6518 | 1.436336 | 344.8317 | 177.9749 | 53.84523 | 1006.494
Ch | ZnCl4 | C[N+](C)(C)CCO.Cl[Zn-2](Cl)(Cl)Cl | 0.1 | 4 | 180 | 150 | -1 | 5 | 2102 | 79.7381 | 494.7543 | 1.518345 | 210.0975 | 200.7386 | 83.91825 | 1006.55
N2222 | Lys | CC[N+](CC)(CC)CC.C(CCN)CC(C(=O)[O-])N | 0.02 | 4 | 180 | 150 | -1 | 5 | 4590 | 63.15355 | 481.9164 | 1.531224 | 265.2705 | 110.6901 | 105.9557 | 1006.57
N2222 | ZnCl3 | CC[N+](CC)(CC)CC.Cl[Zn-](Cl)Cl | 0.06 | 4 | 170 | 150 | -1 | 5 | 4258 | 75.36424 | 569.0816 | 1.444112 | 222.2907 | 258.1402 | 88.65066 | 1006.597
AMIM | CoCl4 | C[N+]1=CN(C=C1)CC=C.Cl[Co-2](Cl)(Cl)Cl | 0.08 | 4 | 190 | 120 | -1 | 5 | 4574 | 75.02563 | 659.0269 | 1.354178 | 223.294 | 371.3988 | 64.33415 | 1006.603
C2TMG | Gly | CC[N+]=C(N(C)C)N(C)C.C(C(=O)[O-])N | 0.02 | 4 | 180 | 150 | -1 | 5 | 4637 | 63.18172 | 482.8344 | 1.530542 | 265.1522 | 111.7737 | 105.9085 | 1006.688
C2TMG | MnCl3 | CC[N+]=C(N(C)C)N(C)C.Cl[Mn-](Cl)Cl | 0.02 | 4 | 170 | 120 | -1 | 5 | 3564 | 54.74775 | 492.9959 | 1.52039 | 305.9993 | 99.14378 | 87.85279 | 1006.693
TMG | NiCl4 | [N+]=C(N(C)C)N(C)C.Cl[Ni-2](Cl)(Cl)Cl | 0.02 | 4 | 190 | 120 | -1 | 5 | 5795 | 56.48481 | 538.289 | 1.475128 | 296.589 | 156.2485 | 85.45148 | 1006.709
DEIM | FeCl4 | CC[N]1C=C[N+](=C1)CC.Cl[Fe-](Cl)(Cl)Cl | 0.06 | 4 | 190 | 150 | -1 | 5 | 2233 | 70.81877 | 475.2578 | 1.538268 | 236.5584 | 144.064 | 94.63536 | 1006.763
TMG | CoCl3 | [N+]=C(N(C)C)N(C)C.Cl[Co-](Cl)Cl | 0.02 | 4 | 170 | 90 | -1 | 5 | 6124 | 50.19923 | 583.3893 | 1.430223 | 333.7257 | 185.7942 | 63.8694 | 1006.806
C4TMG | Leu | CCCC[N+]=C(N(C)C)N(C)C.CC(C)CC(C(=O)[O-])N | 0.04 | 4 | 190 | 90 | -1 | 5 | 7734 | 60.328 | 721.5445 | 1.292141 | 277.6948 | 390.4894 | 53.36031 | 1006.843
C4TMG | CoCl3 | CCCC[N+]=C(N(C)C)N(C)C.Cl[Co-](Cl)Cl | 0.02 | 4 | 170 | 120 | -1 | 5 | 6951 | 57.2979 | 561.0807 | 1.452722 | 292.3802 | 184.7577 | 83.94273 | 1006.901
N1111 | ZnCl3 | C[N+](C)(C)C.Cl[Zn-](Cl)Cl | 0.15 | 4 | 180 | 90 | -1 | 5 | 2044 | 76.83463 | 563.7131 | 1.4502 | 218.0368 | 303.864 | 41.81236 | 1006.957
C2TMG | Lys | CC[N+]=C(N(C)C)N(C)C.C(CCN)CC(C(=O)[O-])N | 0.04 | 4 | 190 | 120 | -1 | 5 | 3619 | 60.58572 | 538.127 | 1.475831 | 276.5136 | 181.9459 | 79.66746 | 1006.979
Ch | Ac | C[N+](C)(C)CCO.CC(=O)[O-] | 0.06 | 4 | 180 | 120 | -1 | 5 | 2054 | 62.77137 | 493.1479 | 1.520818 | 266.8856 | 149.5044 | 76.75785 | 1006.983
TMG | ZnCl4 | [N+]=C(N(C)C)N(C)C.Cl[Zn-2](Cl)(Cl)Cl | 0.06 | 4 | 190 | 180 | -1 | 5 | 3192 | 81.68661 | 491.9036 | 1.522179 | 205.0859 | 178.5366 | 108.281 | 1007.041
C2TMG | ZnCl4 | CC[N+]=C(N(C)C)N(C)C.Cl[Zn-2](Cl)(Cl)Cl | 0.08 | 4 | 160 | 90 | -1 | 5 | 3985 | 66.66277 | 663.4715 | 1.350679 | 251.3063 | 364.1656 | 47.99961 | 1007.075
AMIM | ZnCl4 | C[N+]1=CN(C=C1)CC=C.Cl[Zn-2](Cl)(Cl)Cl | 0.04 | 4 | 170 | 90 | -1 | 5 | 2047 | 51.67154 | 506.9337 | 1.507368 | 324.2166 | 120.6675 | 62.04952 | 1007.151
TMG | Ala | [N+]=C(N(C)C)N(C)C.CC(C(=O)[O-])N | 0.04 | 4 | 170 | 120 | -1 | 5 | 4521 | 61.88787 | 570.9244 | 1.443414 | 270.6956 | 222.5118 | 77.71704 | 1007.169
BMIM | ZnCl3 | CCCCN1C=C[N+](=C1)C.Cl[Zn-](Cl)Cl | 0.06 | 4 | 190 | 120 | -1 | 5 | 1558 | 61.65672 | 465.4462 | 1.548998 | 271.7104 | 115.4522 | 78.2836 | 1007.222
C2TMG | ZnCl3 | CC[N+]=C(N(C)C)N(C)C.Cl[Zn-](Cl)Cl | 0.12 | 4 | 180 | 90 | -1 | 5 | 3383 | 76.03282 | 669.1695 | 1.34531 | 220.3361 | 406.5801 | 42.2533 | 1007.24
DEIM | CoCl4 | CC[N]1C=C[N+](=C1)CC.Cl[Co-2](Cl)(Cl)Cl | 0.04 | 4 | 180 | 120 | -1 | 5 | 4469 | 61.82347 | 569.0939 | 1.445598 | 270.9776 | 220.1816 | 77.93473 | 1007.346
N1111 | Arg | C[N+](C)(C)C.C(CC(C(=O)[O-])N)CN=C(N)N | 0.04 | 4 | 190 | 90 | -1 | 5 | 7781 | 60.36831 | 723.4343 | 1.291279 | 277.5094 | 392.6001 | 53.32469 | 1007.357
N1111 | Ser | C[N+](C)(C)C.C(C(C(=O)[O-])N)O | 0.04 | 4 | 190 | 120 | -1 | 5 | 3650 | 60.60918 | 539.4766 | 1.475259 | 276.4065 | 183.4334 | 79.63662 | 1007.368
N2222 | NiCl4 | CC[N+](CC)(CC)CC.Cl[Ni-2](Cl)(Cl)Cl | 0.02 | 4 | 190 | 120 | -1 | 5 | 7598 | 57.80823 | 573.4665 | 1.441358 | 289.7991 | 200.1722 | 83.49521 | 1007.412
C2TMG | For | CC[N+]=C(N(C)C)N(C)C.C(=O)[O-] | 0.02 | 4 | 180 | 150 | -1 | 5 | 4693 | 63.17824 | 484.211 | 1.530626 | 265.1668 | 113.1298 | 105.9143 | 1007.419
EMIM | ZnCl4 | CCN1C=C[N+](=C1)C.Cl[Zn-2](Cl)(Cl)Cl | 0.04 | 4 | 170 | 120 | -1 | 5 | 1769 | 57.71144 | 466.9926 | 1.547871 | 290.2851 | 93.36625 | 83.34122 | 1007.432
C2TMG | CuCl4 | CC[N+]=C(N(C)C)N(C)C.Cl[Cu-2](Cl)(Cl)Cl | 0.02 | 4 | 180 | 90 | -1 | 5 | 6919 | 50.78705 | 600.604 | 1.4143 | 329.8631 | 207.4839 | 63.25702 | 1007.452
C4TMG | PO4 | CCCC[N+]=C(N(C)C)N(C)C.[O-]P(=O)([O-])[O-] | 0.02 | 4 | 190 | 90 | -1 | 5 | 6044 | 50.14476 | 581.8511 | 1.433059 | 334.0882 | 183.5663 | 64.19656 | 1007.455
C6TMG | Lys | CCCCCC[N+]=C(N(C)C)N(C)C.C(CCN)CC(C(=O)[O-])N | 0.04 | 4 | 180 | 120 | -1 | 5 | 5164 | 62.86585 | 593.3317 | 1.421629 | 266.4845 | 250.2047 | 76.64249 | 1007.48
Ch | HCO3 | C[N+](C)(C)CCO.OC([O-])=O | 0.02 | 4 | 190 | 150 | -1 | 5 | 1984 | 61.15364 | 432.9477 | 1.582153 | 273.9457 | 49.40984 | 109.5922 | 1007.55
N2222 | CrCl4 | CC[N+](CC)(CC)CC.Cl[Cr-](Cl)(Cl)Cl | 0.02 | 4 | 180 | 120 | -1 | 5 | 9313 | 59.06809 | 605.3095 | 1.409898 | 283.618 | 240.1213 | 81.57019 | 1007.604
N2222 | FeCl4 | CC[N+](CC)(CC)CC.Cl[Fe-](Cl)(Cl)Cl | 0.02 | 4 | 170 | 90 | -1 | 5 | 4499 | 48.93108 | 547.9309 | 1.46729 | 342.3749 | 140.0313 | 65.5247 | 1007.611
Ch | CoCl3 | C[N+](C)(C)CCO.Cl[Co-](Cl)Cl | 0.04 | 4 | 180 | 90 | -1 | 5 | 5392 | 56.72066 | 641.5515 | 1.373751 | 295.3558 | 289.5561 | 56.63963 | 1007.651
C4TMG | ZnCl4 | CCCC[N+]=C(N(C)C)N(C)C.Cl[Zn-2](Cl)(Cl)Cl | 0.1 | 4 | 180 | 90 | -1 | 5 | 4814 | 75.82497 | 746.7662 | 1.268656 | 220.9401 | 483.457 | 42.36912 | 1007.711
N2222 | Pro | CC[N+](CC)(CC)CC.CCC(=O)[O-] | 0.02 | 4 | 190 | 120 | -1 | 5 | 11780 | 60.95066 | 648.3963 | 1.367046 | 274.858 | 294.3479 | 79.19046 | 1007.721
DMIM | ZnCl4 | CN1C=C[N+](=C1)C.Cl[Zn-2](Cl)(Cl)Cl | 0.02 | 4 | 170 | 150 | -1 | 5 | 1877 | 60.99889 | 431.0324 | 1.584464 | 274.6406 | 46.86368 | 109.5281 | 1007.748
BMIM | ZnCl3 | CCCCN1C=C[N+](=C1)C.Cl[Zn-](Cl)Cl | 0.06 | 4 | 190 | 90 | -1 | 5 | 1558 | 55.13754 | 491.3223 | 1.524265 | 303.8361 | 129.1027 | 58.38347 | 1007.794
C2TMG | Ala | CC[N+]=C(N(C)C)N(C)C.CC(C(=O)[O-])N | 0.04 | 4 | 180 | 120 | -1 | 5 | 5200 | 62.90041 | 594.7489 | 1.420848 | 266.338 | 251.8105 | 76.60038 | 1007.798
C2TMG | ZnCl4 | CC[N+]=C(N(C)C)N(C)C.Cl[Zn-2](Cl)(Cl)Cl | 0.12 | 4 | 190 | 90 | -1 | 5 | 3985 | 78.73491 | 716.1541 | 1.29955 | 212.7744 | 462.4942 | 40.88556 | 1007.852
EMIM | ZnCl4 | CCN1C=C[N+](=C1)C.Cl[Zn-2](Cl)(Cl)Cl | 0.06 | 6 | 190 | 90 | -1 | 5 | 1769 | 73.39684 | 506.0829 | 1.509734 | 342.3739 | 110.1199 | 53.58918 | 1007.908
N2222 | Lys | CC[N+](CC)(CC)CC.C(CCN)CC(C(=O)[O-])N | 0.04 | 4 | 170 | 120 | -1 | 5 | 4590 | 61.94207 | 573.8179 | 1.442151 | 270.4587 | 225.7101 | 77.64904 | 1007.985
TMG | But | [N+]=C(N(C)C)N(C)C.CCCC(=O)[O-] | 0.02 | 4 | 160 | 120 | -1 | 5 | 3408 | 54.53036 | 490.4504 | 1.525685 | 307.2192 | 95.1821 | 88.04904 | 1008.068
Ch | ZnCl4 | C[N+](C)(C)CCO.Cl[Zn-2](Cl)(Cl)Cl | 0.06 | 4 | 160 | 150 | -1 | 5 | 2102 | 70.33446 | 469.5773 | 1.546655 | 238.1873 | 136.5463 | 94.84369 | 1008.116
Ch | ZnCl4 | C[N+](C)(C)CCO.Cl[Zn-2](Cl)(Cl)Cl | 0.04 | 4 | 180 | 200 | -1 | 5 | 2102 | 80.8876 | 414.9539 | 1.601565 | 207.1118 | 79.15435 | 128.6877 | 1008.26
TMG | Ala | [N+]=C(N(C)C)N(C)C.CC(C(=O)[O-])N | 0.06 | 4 | 170 | 90 | -1 | 5 | 4521 | 61.78146 | 657.4001 | 1.359306 | 271.1618 | 334.3426 | 51.89574 | 1008.353
C4TMG | HCO3 | CCCC[N+]=C(N(C)C)N(C)C.OC([O-])=O | 0.04 | 4 | 180 | 120 | -1 | 5 | 5227 | 62.90589 | 596.0045 | 1.420724 | 266.3149 | 253.096 | 76.59371 | 1008.364
DEIM | ZnCl3 | CC[N]1C=C[N+](=C1)CC.Cl[Zn-](Cl)Cl | 0.06 | 4 | 190 | 180 | -1 | 5 | 1790 | 78.40218 | 430.808 | 1.585946 | 213.6774 | 104.3134 | 112.8172 | 1008.377
C8TMG | Cl | CCCCCCCC[N+]=C(N(C)C)N(C)C.[Cl-] | 0.02 | 4 | 190 | 90 | -1 | 5 | 7786 | 51.41196 | 619.1129 | 1.397737 | 325.8536 | 230.6451 | 62.61424 | 1008.425
C6TMG | OH | CCCCCC[N+]=C(N(C)C)N(C)C.[OH-] | 0.02 | 4 | 190 | 150 | -1 | 5 | 7371 | 65.1683 | 532.17 | 1.484685 | 257.0693 | 172.2598 | 102.8408 | 1008.427
N1111 | MnCl3 | C[N+](C)(C)C.Cl[Mn-](Cl)Cl | 0.04 | 4 | 180 | 90 | -1 | 5 | 2219 | 51.87876 | 515.1317 | 1.501965 | 322.9216 | 130.2842 | 61.92587 | 1008.548
TMG | For | [N+]=C(N(C)C)N(C)C.C(=O)[O-] | 0.06 | 4 | 190 | 90 | -1 | 5 | 3737 | 60.02995 | 617.1256 | 1.400038 | 279.0736 | 284.4267 | 53.62525 | 1008.582
N2222 | Lys | CC[N+](CC)(CC)CC.C(CCN)CC(C(=O)[O-])N | 0.04 | 4 | 160 | 90 | -1 | 5 | 4590 | 55.4188 | 612.3105 | 1.404869 | 302.294 | 252.2781 | 57.7383 | 1008.59
TMG | HCO3 | [N+]=C(N(C)C)N(C)C.OC([O-])=O | 0.02 | 4 | 160 | 120 | -1 | 5 | 3346 | 54.45334 | 489.41 | 1.527843 | 307.6537 | 93.58267 | 88.17357 | 1008.627
N1111 | MnCl3 | C[N+](C)(C)C.Cl[Mn-](Cl)Cl | 0.02 | 4 | 180 | 120 | -1 | 5 | 2219 | 53.65166 | 465.0455 | 1.552235 | 312.2508 | 62.9895 | 89.80515 | 1008.64
TMG | For | [N+]=C(N(C)C)N(C)C.C(=O)[O-] | 0.04 | 4 | 190 | 120 | -1 | 5 | 3737 | 60.6616 | 543.3789 | 1.473984 | 276.1677 | 187.6434 | 79.5678 | 1008.682
N2222 | ZnCl4 | CC[N+](CC)(CC)CC.Cl[Zn-2](Cl)(Cl)Cl | 0.1 | 4 | 180 | 90 | -1 | 5 | 5149 | 77.01502 | 768.3503 | 1.249053 | 217.526 | 509.1098 | 41.71442 | 1008.701
N2222 | CoCl3 | CC[N+](CC)(CC)CC.Cl[Co-](Cl)Cl | 0.04 | 4 | 180 | 90 | -1 | 5 | 7513 | 59.85814 | 715.8542 | 1.301745 | 279.8746 | 382.3087 | 53.67085 | 1008.8
TMG | Ac | [N+]=C(N(C)C)N(C)C.CC(=O)[O-] | 0.02 | 4 | 160 | 120 | -1 | 5 | 3427 | 54.50321 | 491.2256 | 1.526445 | 307.3722 | 95.76043 | 88.0929 | 1008.835
Ch | Ac | C[N+](C)(C)CCO.CC(=O)[O-] | 0.02 | 4 | 190 | 150 | -1 | 5 | 2054 | 61.12612 | 434.8867 | 1.582865 | 274.069 | 51.17616 | 109.6415 | 1008.876
N1111 | Gly | C[N+](C)(C)C.C(C(=O)[O-])N | 0.02 | 4 | 170 | 150 | -1 | 5 | 3001 | 61.77464 | 453.3304 | 1.564567 | 271.1918 | 73.98604 | 108.1526 | 1008.949
DMIM | ZnCl3 | CN1C=C[N+](=C1)C.Cl[Zn-](Cl)Cl | 0.04 | 4 | 180 | 180 | -1 | 5 | 1706 | 73.81757 | 416.9999 | 1.601084 | 226.9483 | 70.39525 | 119.6563 | 1009.042
C2TMG | Gly | CC[N+]=C(N(C)C)N(C)C.C(C(=O)[O-])N | 0.04 | 4 | 170 | 120 | -1 | 5 | 4637 | 61.94448 | 576.1066 | 1.442095 | 270.4482 | 228.0124 | 77.64602 | 1009.101
N1111 | But | C[N+](C)(C)C.CCCC(=O)[O-] | 0.08 | 4 | 180 | 90 | -1 | 5 | 2553 | 62.24435 | 570.6233 | 1.447583 | 269.1453 | 249.8647 | 51.61331 | 1009.103
N2222 | OH | CC[N+](CC)(CC)CC.[OH-] | 0.04 | 4 | 190 | 120 | -1 | 5 | 7333 | 66.06279 | 664.7539 | 1.353474 | 253.5886 | 338.1028 | 73.06247 | 1009.114
EMIM | ZnCl3 | CCN1C=C[N+](=C1)C.Cl[Zn-](Cl)Cl | 0.06 | 6 | 190 | 90 | -1 | 5 | 1632 | 72.99687 | 500.2809 | 1.518006 | 344.2498 | 102.1483 | 53.88281 | 1009.144
DMIM | ZnCl3 | CN1C=C[N+](=C1)C.Cl[Zn-](Cl)Cl | 0.06 | 4 | 170 | 90 | -1 | 5 | 1706 | 55.3596 | 501.3326 | 1.516989 | 302.6173 | 140.7996 | 57.91577 | 1009.161
N1111 | ZnCl3 | C[N+](C)(C)C.Cl[Zn-](Cl)Cl | 0.06 | 4 | 160 | 150 | -1 | 5 | 2044 | 70.12472 | 467.2028 | 1.551281 | 238.8997 | 133.1757 | 95.12737 | 1009.242
Ch | Lys | C[N+](C)(C)CCO.C(CCN)CC(C(=O)[O-])N | 0.02 | 4 | 190 | 150 | -1 | 5 | 1993 | 61.0573 | 433.8553 | 1.584649 | 274.3779 | 49.71229 | 109.7651 | 1009.252
C6TMG | CoCl3 | CCCCCC[N+]=C(N(C)C)N(C)C.Cl[Co-](Cl)Cl | 0.06 | 4 | 190 | 90 | -1 | 5 | 7501 | 68.50821 | 791.781 | 1.226776 | 244.5367 | 500.2555 | 46.98883 | 1009.279
C2TMG | ZnCl4 | CC[N+]=C(N(C)C)N(C)C.Cl[Zn-2](Cl)(Cl)Cl | 0.08 | 4 | 190 | 150 | -1 | 5 | 3985 | 80.63188 | 591.9622 | 1.426609 | 207.7686 | 301.0756 | 83.11799 | 1009.285
TMG | ZnCl3 | [N+]=C(N(C)C)N(C)C.Cl[Zn-](Cl)Cl | 0.04 | 4 | 190 | 200 | -1 | 5 | 2717 | 81.76842 | 433.5596 | 1.58514 | 204.8807 | 101.2111 | 127.4678 | 1009.35
EMIM | ZnCl3 | CCN1C=C[N+](=C1)C.Cl[Zn-](Cl)Cl | 0.1 | 4 | 190 | 150 | -1 | 5 | 1632 | 77.76906 | 461.3949 | 1.557458 | 215.417 | 159.8002 | 86.17771 | 1009.427
EMIM | MnCl3 | CCN1C=C[N+](=C1)C.Cl[Mn-](Cl)Cl | 0.02 | 4 | 190 | 180 | -1 | 5 | 1767 | 69.56743 | 406.6413 | 1.612217 | 240.8135 | 38.6834 | 127.1444 | 1009.429
C2TMG | Arg | CC[N+]=C(N(C)C)N(C)C.C(CC(C(=O)[O-])N)CN=C(N)N | 0.04 | 4 | 190 | 90 | -1 | 5 | 7861 | 60.36436 | 727.5183 | 1.291363 | 277.5276 | 396.6626 | 53.32817 | 1009.441
C2TMG | Lys | CC[N+]=C(N(C)C)N(C)C.C(CCN)CC(C(=O)[O-])N | 0.02 | 4 | 160 | 120 | -1 | 5 | 3619 | 54.61462 | 495.5776 | 1.523331 | 306.7452 | 100.9192 | 87.91319 | 1009.454
Ch | OH | C[N+](C)(C)CCO.[OH-] | 0.04 | 4 | 180 | 150 | -1 | 5 | 2579 | 66.41814 | 471.2535 | 1.547682 | 252.2319 | 118.2738 | 100.7478 | 1009.468
C6TMG | CoCl4 | CCCCCC[N+]=C(N(C)C)N(C)C.Cl[Co-2](Cl)(Cl)Cl | 0.04 | 4 | 190 | 90 | -1 | 5 | 7598 | 59.96529 | 719.0008 | 1.299957 | 279.3745 | 385.9432 | 53.68307 | 1009.479
TMG | Ala | [N+]=C(N(C)C)N(C)C.CC(C(=O)[O-])N | 0.04 | 4 | 160 | 90 | -1 | 5 | 4521 | 55.26523 | 610.209 | 1.408773 | 303.1341 | 249.1762 | 57.89875 | 1009.491
Ch | HCO3 | C[N+](C)(C)CCO.OC([O-])=O | 0.06 | 4 | 160 | 90 | -1 | 5 | 1984 | 55.94842 | 518.6444 | 1.500455 | 299.4325 | 162.0202 | 57.19174 | 1009.549
C2TMG | Ser | CC[N+]=C(N(C)C)N(C)C.C(C(C(=O)[O-])N)O | 0.02 | 4 | 180 | 150 | -1 | 5 | 4906 | 63.18639 | 489.2825 | 1.530429 | 265.1326 | 118.2492 | 105.9007 | 1009.856
C4TMG | MnCl3 | CCCC[N+]=C(N(C)C)N(C)C.Cl[Mn-](Cl)Cl | 0.08 | 4 | 190 | 90 | -1 | 5 | 4284 | 67.43551 | 683.1663 | 1.336627 | 248.4266 | 387.0035 | 47.73629 | 1009.897
N2222 | Lys | CC[N+](CC)(CC)CC.C(CCN)CC(C(=O)[O-])N | 0.06 | 4 | 170 | 90 | -1 | 5 | 4590 | 61.8428 | 661.8457 | 1.357958 | 270.8928 | 339.1086 | 51.84426 | 1009.902
EMIM | MnCl3 | CCN1C=C[N+](=C1)C.Cl[Mn-](Cl)Cl | 0.12 | 4 | 190 | 90 | -1 | 5 | 1767 | 68.53649 | 526.9969 | 1.492927 | 244.4358 | 235.5917 | 46.96944 | 1009.962
EMIM | CoCl3 | CCN1C=C[N+](=C1)C.Cl[Co-](Cl)Cl | 0.06 | 4 | 190 | 120 | -1 | 5 | 5050 | 69.38473 | 643.5512 | 1.376473 | 241.4476 | 332.5391 | 69.56445 | 1010.012
DEIM | MnCl3 | CC[N]1C=C[N+](=C1)CC.Cl[Mn-](Cl)Cl | 0.02 | 6 | 190 | 90 | -1 | 5 | 1924 | 64.65996 | 494.783 | 1.5253 | 388.6356 | 45.31726 | 60.83017 | 1010.042
C8TMG | NiCl4 | CCCCCCCC[N+]=C(N(C)C)N(C)C.Cl[Ni-2](Cl)(Cl)Cl | 0.02 | 4 | 180 | 120 | -1 | 5 | 8296 | 58.15844 | 588.1452 | 1.43195 | 288.054 | 217.2451 | 82.84602 | 1010.048
EMIM | CoCl3 | CCN1C=C[N+](=C1)C.Cl[Co-](Cl)Cl | 0.04 | 4 | 190 | 150 | -1 | 5 | 5050 | 70.13119 | 553.774 | 1.466485 | 238.8777 | 219.3331 | 95.56318 | 1010.129
AMIM | CrCl4 | C[N+]1=CN(C=C1)CC=C.Cl[Cr-](Cl)(Cl)Cl | 0.02 | 4 | 190 | 150 | -1 | 5 | 7187 | 64.91656 | 529.9169 | 1.490442 | 258.0662 | 168.6111 | 103.2396 | 1010.18
AMIM | CoCl4 | C[N+]1=CN(C=C1)CC=C.Cl[Co-2](Cl)(Cl)Cl | 0.1 | 4 | 190 | 90 | -1 | 5 | 4574 | 74.75378 | 733.1059 | 1.287267 | 224.106 | 465.9368 | 43.06299 | 1010.186
C4TMG | Ac | CCCC[N+]=C(N(C)C)N(C)C.CC(=O)[O-] | 0.04 | 4 | 180 | 120 | -1 | 5 | 5305 | 62.90995 | 599.7426 | 1.420632 | 266.2977 | 256.8562 | 76.58876 | 1010.187
Ch | Gly | C[N+](C)(C)CCO.C(C(=O)[O-])N | 0.08 | 4 | 180 | 90 | -1 | 5 | 2584 | 62.26888 | 573.4314 | 1.447013 | 269.0393 | 252.7991 | 51.59299 | 1010.222
EMIM | MnCl3 | CCN1C=C[N+](=C1)C.Cl[Mn-](Cl)Cl | 0.02 | 6 | 190 | 90 | -1 | 5 | 1767 | 64.51988 | 492.1513 | 1.528612 | 389.4793 | 41.70969 | 60.96224 | 1010.382
C8TMG | ZnCl4 | CCCCCCCC[N+]=C(N(C)C)N(C)C.Cl[Zn-2](Cl)(Cl)Cl | 0.04 | 4 | 160 | 120 | -1 | 5 | 6559 | 64.7373 | 641.5553 | 1.379237 | 258.7808 | 308.6079 | 74.1666 | 1010.396
TMG | Lys | [N+]=C(N(C)C)N(C)C.C(CCN)CC(C(=O)[O-])N | 0.02 | 4 | 170 | 150 | -1 | 5 | 2912 | 61.61862 | 452.2785 | 1.568529 | 271.8784 | 71.97363 | 108.4265 | 1010.404
Ch | NiCl4 | C[N+](C)(C)CCO.Cl[Ni-2](Cl)(Cl)Cl | 0.02 | 4 | 190 | 120 | -1 | 5 | 4815 | 55.53953 | 520.5775 | 1.500235 | 301.6369 | 132.0347 | 86.90586 | 1010.406
Ch | Lys | C[N+](C)(C)CCO.C(CCN)CC(C(=O)[O-])N | 0.06 | 4 | 160 | 90 | -1 | 5 | 1993 | 55.91703 | 519.671 | 1.501297 | 299.6006 | 162.8465 | 57.22385 | 1010.484
C2TMG | For | CC[N+]=C(N(C)C)N(C)C.C(=O)[O-] | 0.04 | 4 | 170 | 120 | -1 | 5 | 4693 | 61.93408 | 578.9575 | 1.442337 | 270.4936 | 230.8048 | 77.65905 | 1010.647
DEIM | ZnCl4 | CC[N]1C=C[N+](=C1)CC.Cl[Zn-2](Cl)(Cl)Cl | 0.12 | 4 | 190 | 120 | -1 | 5 | 1966 | 75.84917 | 521.3577 | 1.500108 | 220.8696 | 236.8525 | 63.63564 | 1010.733
N2222 | OH | CC[N+](CC)(CC)CC.[OH-] | 0.04 | 4 | 180 | 120 | -1 | 5 | 7333 | 65.93158 | 665.9477 | 1.355525 | 254.0933 | 338.7757 | 73.07872 | 1010.736
DMIM | CoCl4 | CN1C=C[N+](=C1)C.Cl[Co-2](Cl)(Cl)Cl | 0.02 | 6 | 190 | 120 | -1 | 5 | 4734 | 74.23254 | 513.7967 | 1.507738 | 338.5195 | 97.12432 | 78.15285 | 1010.767
C8TMG | ZnCl3 | CCCCCCCC[N+]=C(N(C)C)N(C)C.Cl[Zn-](Cl)Cl | 0.04 | 4 | 170 | 150 | -1 | 5 | 5644 | 70.91256 | 572.8922 | 1.448862 | 236.2455 | 242.4308 | 94.21588 | 1010.877
N1111 | Ala | C[N+](C)(C)C.CC(C(=O)[O-])N | 0.02 | 4 | 160 | 120 | -1 | 5 | 3946 | 54.78132 | 503.1605 | 1.518696 | 305.8118 | 109.703 | 87.64567 | 1010.928
C2TMG | Gly | CC[N+]=C(N(C)C)N(C)C.C(C(=O)[O-])N | 0.04 | 4 | 160 | 90 | -1 | 5 | 4637 | 55.36049 | 615.5414 | 1.406348 | 302.6125 | 255.1298 | 57.79912 | 1010.945
DEIM | ZnCl3 | CC[N]1C=C[N+](=C1)CC.Cl[Zn-](Cl)Cl | 0.02 | 4 | 180 | 180 | -1 | 5 | 1790 | 69.44252 | 407.699 | 1.61423 | 241.2466 | 39.2574 | 127.195 | 1010.965
N1111 | ZnCl3 | C[N+](C)(C)C.Cl[Zn-](Cl)Cl | 0.1 | 4 | 180 | 150 | -1 | 5 | 2044 | 79.16726 | 492.7429 | 1.529293 | 211.6124 | 196.6072 | 84.52334 | 1011.018
DMIM | NiCl4 | CN1C=C[N+](=C1)C.Cl[Ni-2](Cl)(Cl)Cl | 0.1 | 4 | 190 | 90 | -1 | 5 | 4682 | 75.09889 | 740.6879 | 1.281351 | 223.0762 | 474.7467 | 42.86509 | 1011.02
TMG | Gly | [N+]=C(N(C)C)N(C)C.C(C(=O)[O-])N | 0.04 | 4 | 190 | 120 | -1 | 5 | 3820 | 60.64514 | 547.6951 | 1.474384 | 276.2426 | 191.8631 | 79.5894 | 1011.04
EMIM | FeCl4 | CCN1C=C[N+](=C1)C.Cl[Fe-](Cl)(Cl)Cl | 0.06 | 4 | 180 | 90 | -1 | 5 | 2108 | 56.18002 | 526.8196 | 1.495407 | 298.1981 | 171.4368 | 57.1847 | 1011.113
C6TMG | MnCl3 | CCCCCC[N+]=C(N(C)C)N(C)C.Cl[Mn-](Cl)Cl | 0.04 | 4 | 190 | 150 | -1 | 5 | 5048 | 70.05902 | 554.2574 | 1.467995 | 239.1237 | 219.4721 | 95.66162 | 1011.126
Ch | Ser | C[N+](C)(C)CCO.C(C(C(=O)[O-])N)O | 0.02 | 4 | 170 | 150 | -1 | 5 | 3200 | 61.78757 | 458.1407 | 1.56424 | 271.135 | 78.87564 | 108.13 | 1011.19
N2222 | ZnCl3 | CC[N+](CC)(CC)CC.Cl[Zn-](Cl)Cl | 0.04 | 4 | 160 | 150 | -1 | 5 | 4258 | 68.77077 | 529.1964 | 1.493239 | 243.6031 | 188.5931 | 97.00022 | 1011.218
DMIM | MnCl3 | CN1C=C[N+](=C1)C.Cl[Mn-](Cl)Cl | 0.02 | 6 | 190 | 90 | -1 | 5 | 1851 | 64.52902 | 494.0641 | 1.528395 | 389.4242 | 43.68631 | 60.9536 | 1011.23
Ch | For | C[N+](C)(C)CCO.C(=O)[O-] | 0.02 | 4 | 190 | 150 | -1 | 5 | 2256 | 61.13184 | 439.8784 | 1.582717 | 274.0433 | 56.20379 | 109.6312 | 1011.297
BMIM | ZnCl4 | CCCCN1C=C[N+](=C1)C.Cl[Zn-2](Cl)(Cl)Cl | 0.06 | 4 | 190 | 120 | -1 | 5 | 1659 | 61.63501 | 473.0972 | 1.549544 | 271.8061 | 122.9799 | 78.31117 | 1011.321
C6TMG | CuCl4 | CCCCCC[N+]=C(N(C)C)N(C)C.Cl[Cu-2](Cl)(Cl)Cl | 0.02 | 4 | 190 | 90 | -1 | 5 | 8068 | 51.47667 | 626.6779 | 1.39598 | 325.444 | 238.6984 | 62.53553 | 1011.329
DEIM | CoCl3 | CC[N]1C=C[N+](=C1)CC.Cl[Co-](Cl)Cl | 0.06 | 4 | 190 | 120 | -1 | 5 | 5047 | 69.2849 | 644.2806 | 1.378456 | 241.7955 | 332.8205 | 69.66468 | 1011.368
DEIM | ZnCl3 | CC[N]1C=C[N+](=C1)CC.Cl[Zn-](Cl)Cl | 0.02 | 6 | 180 | 90 | -1 | 5 | 1790 | 64.44545 | 493.1177 | 1.529654 | 389.9292 | 42.30141 | 60.88717 | 1011.386
N1111 | HCO3 | C[N+](C)(C)C.OC([O-])=O | 0.02 | 4 | 190 | 150 | -1 | 5 | 2307 | 61.1592 | 440.9516 | 1.582009 | 273.9207 | 57.44865 | 109.5822 | 1011.48
Ch | MnCl3 | C[N+](C)(C)CCO.Cl[Mn-](Cl)Cl | 0.04 | 4 | 190 | 150 | -1 | 5 | 2028 | 65.48414 | 452.5056 | 1.570553 | 255.8295 | 94.33131 | 102.3448 | 1011.529
Ch | Ac | C[N+](C)(C)CCO.CC(=O)[O-] | 0.06 | 4 | 160 | 90 | -1 | 5 | 2054 | 55.99541 | 523.9208 | 1.499195 | 299.1812 | 167.5959 | 57.14375 | 1011.558
Ch | But | C[N+](C)(C)CCO.CCCC(=O)[O-] | 0.02 | 4 | 190 | 150 | -1 | 5 | 2235 | 61.0974 | 439.6028 | 1.583609 | 274.1978 | 55.71201 | 109.693 | 1011.606
AMIM | ZnCl3 | C[N+]1=CN(C=C1)CC=C.Cl[Zn-](Cl)Cl | 0.02 | 4 | 180 | 180 | -1 | 5 | 1852 | 69.43939 | 409.0772 | 1.614303 | 241.2575 | 40.61899 | 127.2007 | 1011.69
DMIM | Fe2Cl6O | CN1C=C[N+](=C1)C.Cl[Fe-](Cl)(Cl)O[Fe-](Cl)(Cl)Cl | 0.02 | 4 | 190 | 120 | -1 | 5 | 2218 | 53.51398 | 466.3726 | 1.55702 | 313.0542 | 63.1231 | 90.19532 | 1011.696
C2TMG | Gly | CC[N+]=C(N(C)C)N(C)C.C(C(=O)[O-])N | 0.06 | 4 | 170 | 90 | -1 | 5 | 4637 | 61.83628 | 665.3882 | 1.358101 | 270.9214 | 342.6171 | 51.84972 | 1011.745
N1111 | ZnCl4 | C[N+](C)(C)C.Cl[Zn-2](Cl)(Cl)Cl | 0.04 | 4 | 170 | 180 | -1 | 5 | 2368 | 74.58047 | 439.6069 | 1.583889 | 224.6268 | 96.71206 | 118.268 | 1011.748
TMG | Gly | [N+]=C(N(C)C)N(C)C.C(C(=O)[O-])N | 0.06 | 4 | 190 | 90 | -1 | 5 | 3820 | 60.02294 | 623.5156 | 1.400202 | 279.1062 | 290.7779 | 53.63151 | 1011.859
C8TMG | ZnCl4 | CCCCCCCC[N+]=C(N(C)C)N(C)C.Cl[Zn-2](Cl)(Cl)Cl | 0.04 | 4 | 170 | 150 | -1 | 5 | 6559 | 72.22021 | 601.1102 | 1.422628 | 231.9679 | 276.6323 | 92.50996 | 1011.869
N2222 | Arg | CC[N+](CC)(CC)CC.C(CC(C(=O)[O-])N)CN=C(N)N | 0.04 | 4 | 170 | 90 | -1 | 5 | 8924 | 61.77955 | 763.0536 | 1.260741 | 271.1702 | 439.986 | 51.89734 | 1011.897
N1111 | Lys | C[N+](C)(C)C.C(CCN)CC(C(=O)[O-])N | 0.02 | 4 | 190 | 150 | -1 | 5 | 2193 | 61.04579 | 438.9267 | 1.584948 | 274.4296 | 54.71129 | 109.7858 | 1011.937
Ch | Asp | C[N+](C)(C)CCO.C(C(C(=O)[O-])N)C(=O)O | 0.02 | 4 | 180 | 150 | -1 | 5 | 5125 | 63.21826 | 494.3117 | 1.529657 | 264.999 | 123.4654 | 105.8473 | 1011.984
N2222 | CrCl4 | CC[N+](CC)(CC)CC.Cl[Cr-](Cl)(Cl)Cl | 0.02 | 4 | 190 | 150 | -1 | 5 | 9313 | 66.39893 | 566.8501 | 1.457168 | 252.3049 | 213.6105 | 100.9348 | 1012.009
DMIM | ZnCl4 | CN1C=C[N+](=C1)C.Cl[Zn-2](Cl)(Cl)Cl | 0.08 | 4 | 190 | 180 | -1 | 5 | 1877 | 82.73676 | 447.5933 | 1.576488 | 202.4828 | 138.2037 | 106.9067 | 1012.041
N1111 | ZnCl3 | C[N+](C)(C)C.Cl[Zn-](Cl)Cl | 0.04 | 6 | 190 | 120 | -1 | 5 | 2044 | 76.65466 | 484.727 | 1.539569 | 327.823 | 81.22063 | 75.68338 | 1012.148
C4TMG | But | CCCC[N+]=C(N(C)C)N(C)C.CCCC(=O)[O-] | 0.02 | 4 | 180 | 150 | -1 | 5 | 5086 | 63.1785 | 493.6826 | 1.53062 | 265.1657 | 122.603 | 105.9139 | 1012.151
C4TMG | ZnCl3 | CCCC[N+]=C(N(C)C)N(C)C.Cl[Zn-](Cl)Cl | 0.02 | 4 | 180 | 200 | -1 | 5 | 4096 | 77.48186 | 431.0704 | 1.593339 | 216.2154 | 80.51077 | 134.3442 | 1012.205
C2TMG | Ser | CC[N+]=C(N(C)C)N(C)C.C(C(C(=O)[O-])N)O | 0.06 | 4 | 180 | 90 | -1 | 5 | 4906 | 62.43114 | 678.8379 | 1.345674 | 268.34 | 359.039 | 51.45889 | 1012.256
C6TMG | ZnCl4 | CCCCCC[N+]=C(N(C)C)N(C)C.Cl[Zn-2](Cl)(Cl)Cl | 0.06 | 4 | 190 | 150 | -1 | 5 | 5675 | 78.20219 | 631.4844 | 1.393033 | 214.2238 | 331.5601 | 85.70041 | 1012.259
C8TMG | Leu | CCCCCCCC[N+]=C(N(C)C)N(C)C.CC(C)CC(C(=O)[O-])N | 0.04 | 4 | 170 | 90 | -1 | 5 | 8891 | 61.70586 | 762.3359 | 1.262247 | 271.4941 | 438.8825 | 51.95932 | 1012.291
EMIM | NiCl4 | CCN1C=C[N+](=C1)C.Cl[Ni-2](Cl)(Cl)Cl | 0.06 | 4 | 180 | 90 | -1 | 5 | 4386 | 61.25268 | 653.1106 | 1.371564 | 273.5027 | 327.1589 | 52.44892 | 1012.337
AMIM | ZnCl3 | C[N+]1=CN(C=C1)CC=C.Cl[Zn-](Cl)Cl | 0.1 | 4 | 180 | 90 | -1 | 5 | 1852 | 64.3314 | 529.5734 | 1.495317 | 260.4136 | 219.2209 | 49.93887 | 1012.445
N1111 | FeCl4 | C[N+](C)(C)C.Cl[Fe-](Cl)(Cl)Cl | 0.04 | 4 | 190 | 120 | -1 | 5 | 2546 | 58.64053 | 500.2427 | 1.524786 | 285.6859 | 132.2466 | 82.31015 | 1012.514
TMG | CrCl4 | [N+]=C(N(C)C)N(C)C.Cl[Cr-](Cl)(Cl)Cl | 0.02 | 4 | 190 | 150 | -1 | 5 | 8146 | 65.47995 | 547.6627 | 1.477618 | 255.8458 | 189.4655 | 102.3513 | 1012.641
C6TMG | MnCl3 | CCCCCC[N+]=C(N(C)C)N(C)C.Cl[Mn-](Cl)Cl | 0.06 | 4 | 190 | 120 | -1 | 5 | 5048 | 69.19983 | 645.1386 | 1.38015 | 242.0927 | 333.2956 | 69.75032 | 1012.645
C6TMG | ZnCl4 | CCCCCC[N+]=C(N(C)C)N(C)C.Cl[Zn-2](Cl)(Cl)Cl | 0.02 | 6 | 190 | 120 | -1 | 5 | 5675 | 74.7963 | 529.0844 | 1.496374 | 335.968 | 115.5526 | 77.56379 | 1012.729
TMG | ZnCl3 | [N+]=C(N(C)C)N(C)C.Cl[Zn-](Cl)Cl | 0.06 | 4 | 180 | 180 | -1 | 5 | 2717 | 80.11644 | 474.3011 | 1.551243 | 209.1053 | 154.947 | 110.2488 | 1012.772
C8TMG | FeCl4 | CCCCCCCC[N+]=C(N(C)C)N(C)C.Cl[Fe-](Cl)(Cl)Cl | 0.04 | 4 | 170 | 90 | -1 | 5 | 5745 | 56.94154 | 657.8326 | 1.367859 | 294.2101 | 307.3158 | 56.30677 | 1012.846
C4TMG | ZnCl3 | CCCC[N+]=C(N(C)C)N(C)C.Cl[Zn-](Cl)Cl | 0.04 | 4 | 180 | 180 | -1 | 5 | 4096 | 77.12922 | 493.4804 | 1.532339 | 217.204 | 161.7577 | 114.5187 | 1012.91
C2TMG | For | CC[N+]=C(N(C)C)N(C)C.C(=O)[O-] | 0.04 | 4 | 160 | 90 | -1 | 5 | 4693 | 55.3352 | 618.9053 | 1.406991 | 302.7508 | 258.329 | 57.82554 | 1012.948
N1111 | Ac | C[N+](C)(C)C.CC(=O)[O-] | 0.02 | 4 | 190 | 150 | -1 | 5 | 2398 | 61.13377 | 443.4021 | 1.582667 | 274.0347 | 59.73956 | 109.6278 | 1013.034
TMG | ZnCl4 | [N+]=C(N(C)C)N(C)C.Cl[Zn-2](Cl)(Cl)Cl | 0.02 | 4 | 160 | 180 | -1 | 5 | 3192 | 70.28049 | 432.872 | 1.593256 | 238.3702 | 69.17069 | 125.3312 | 1013.064
C2TMG | MnCl3 | CC[N+]=C(N(C)C)N(C)C.Cl[Mn-](Cl)Cl | 0.04 | 4 | 170 | 90 | -1 | 5 | 3564 | 53.64344 | 574.4367 | 1.451958 | 312.2986 | 202.3695 | 59.76861 | 1013.197
C6TMG | ZnCl3 | CCCCCC[N+]=C(N(C)C)N(C)C.Cl[Zn-](Cl)Cl | 0.08 | 4 | 190 | 120 | -1 | 5 | 4853 | 75.37458 | 678.5253 | 1.347909 | 222.2603 | 392.2287 | 64.03631 | 1013.217
DMIM | ZnCl4 | CN1C=C[N+](=C1)C.Cl[Zn-2](Cl)(Cl)Cl | 0.06 | 6 | 190 | 90 | -1 | 5 | 1877 | 73.24788 | 513.8488 | 1.512804 | 343.0701 | 117.0805 | 53.69816 | 1013.326
N1111 | Lys | C[N+](C)(C)C.C(CCN)CC(C(=O)[O-])N | 0.06 | 4 | 180 | 120 | -1 | 5 | 2193 | 62.68787 | 503.9356 | 1.522843 | 267.2411 | 159.8344 | 76.86009 | 1013.389
TMG | ZnCl3 | [N+]=C(N(C)C)N(C)C.Cl[Zn-](Cl)Cl | 0.02 | 4 | 160 | 180 | -1 | 5 | 2717 | 69.8924 | 424.9252 | 1.602103 | 239.6938 | 59.20436 | 126.0271 | 1013.514
C2TMG | Ala | CC[N+]=C(N(C)C)N(C)C.CC(C(=O)[O-])N | 0.02 | 4 | 180 | 150 | -1 | 5 | 5200 | 63.17754 | 496.4383 | 1.530643 | 265.1698 | 125.353 | 105.9155 | 1013.541
N1111 | But | C[N+](C)(C)C.CCCC(=O)[O-] | 0.08 | 4 | 170 | 90 | -1 | 5 | 2553 | 61.94117 | 573.3123 | 1.454152 | 270.4627 | 251.0877 | 51.76193 | 1013.732
N1111 | ZnCl3 | C[N+](C)(C)C.Cl[Zn-](Cl)Cl | 0.04 | 4 | 180 | 200 | -1 | 5 | 2044 | 80.3636 | 415.4612 | 1.612008 | 208.4622 | 77.47213 | 129.5268 | 1013.735
DEIM | ZnCl4 | CC[N]1C=C[N+](=C1)CC.Cl[Zn-2](Cl)(Cl)Cl | 0.04 | 6 | 190 | 120 | -1 | 5 | 1966 | 76.41534 | 483.1359 | 1.54439 | 328.8497 | 78.36587 | 75.92041 | 1013.763
C6TMG | Lys | CCCCCC[N+]=C(N(C)C)N(C)C.C(CCN)CC(C(=O)[O-])N | 0.02 | 4 | 180 | 150 | -1 | 5 | 5164 | 63.13633 | 495.8939 | 1.531642 | 265.3428 | 124.5664 | 105.9846 | 1013.768
C4TMG | HCO3 | CCCC[N+]=C(N(C)C)N(C)C.OC([O-])=O | 0.02 | 4 | 180 | 150 | -1 | 5 | 5227 | 63.18324 | 497.0443 | 1.530505 | 265.1458 | 125.9925 | 105.906 | 1013.775
DMIM | NiCl4 | CN1C=C[N+](=C1)C.Cl[Ni-2](Cl)(Cl)Cl | 0.06 | 4 | 180 | 90 | -1 | 5 | 4682 | 61.83276 | 668.8554 | 1.358697 | 270.9368 | 345.9617 | 51.95688 | 1013.776
TMG | For | [N+]=C(N(C)C)N(C)C.C(=O)[O-] | 0.02 | 4 | 160 | 120 | -1 | 5 | 3737 | 54.46322 | 500.2549 | 1.527566 | 307.5979 | 104.4994 | 88.15758 | 1013.91
C2TMG | For | CC[N+]=C(N(C)C)N(C)C.C(=O)[O-] | 0.06 | 4 | 170 | 90 | -1 | 5 | 4693 | 61.82763 | 669.6197 | 1.358291 | 270.9594 | 346.8033 | 51.85699 | 1013.956
Ch | But | C[N+](C)(C)CCO.CCCC(=O)[O-] | 0.06 | 4 | 180 | 120 | -1 | 5 | 2235 | 62.74605 | 506.5267 | 1.521431 | 266.9933 | 162.7445 | 76.78883 | 1013.979
TMG | ZnCl4 | [N+]=C(N(C)C)N(C)C.Cl[Zn-2](Cl)(Cl)Cl | 0.04 | 4 | 190 | 200 | -1 | 5 | 3192 | 82.10709 | 449.3925 | 1.578602 | 204.0357 | 118.4149 | 126.942 | 1013.997
C8TMG | ZnCl4 | CCCCCCCC[N+]=C(N(C)C)N(C)C.Cl[Zn-2](Cl)(Cl)Cl | 0.02 | 4 | 170 | 180 | -1 | 5 | 6559 | 72.77766 | 488.6455 | 1.539418 | 230.1911 | 137.2567 | 121.1977 | 1014.032
TMG | Gly | [N+]=C(N(C)C)N(C)C.C(C(=O)[O-])N | 0.02 | 4 | 160 | 120 | -1 | 5 | 3820 | 54.51787 | 502.0721 | 1.526035 | 307.2896 | 106.7133 | 88.06921 | 1014.053
AMIM | FeCl4 | C[N+]1=CN(C=C1)CC=C.Cl[Fe-](Cl)(Cl)Cl | 0.06 | 4 | 190 | 150 | -1 | 5 | 2292 | 70.44214 | 481.6256 | 1.546492 | 237.8232 | 148.6611 | 95.14134 | 1014.059
TMG | ZnCl3 | [N+]=C(N(C)C)N(C)C.Cl[Zn-](Cl)Cl | 0.1 | 4 | 160 | 90 | -1 | 5 | 2717 | 67.43815 | 602.6594 | 1.425482 | 248.4169 | 306.7948 | 47.44774 | 1014.071
Ch | Ala | C[N+](C)(C)CCO.CC(C(=O)[O-])N | 0.02 | 4 | 170 | 150 | -1 | 5 | 3412 | 61.77091 | 463.4911 | 1.564661 | 271.2081 | 84.12383 | 108.1592 | 1014.076
EMIM | ZnCl3 | CCN1C=C[N+](=C1)C.Cl[Zn-](Cl)Cl | 0.04 | 6 | 190 | 120 | -1 | 5 | 1632 | 75.88561 | 473.1022 | 1.555171 | 331.1452 | 65.50655 | 76.45038 | 1014.137
TMG | MnCl3 | [N+]=C(N(C)C)N(C)C.Cl[Mn-](Cl)Cl | 0.04 | 4 | 190 | 150 | -1 | 5 | 2892 | 66.60985 | 484.3675 | 1.54401 | 251.506 | 132.2464 | 100.6151 | 1014.189
TMG | ZnCl3 | [N+]=C(N(C)C)N(C)C.Cl[Zn-](Cl)Cl | 0.08 | 4 | 160 | 120 | -1 | 5 | 2717 | 68.81197 | 553.7679 | 1.474626 | 243.4573 | 240.5358 | 69.77487 | 1014.197
DMIM | ZnCl4 | CN1C=C[N+](=C1)C.Cl[Zn-2](Cl)(Cl)Cl | 0.02 | 6 | 190 | 150 | -1 | 5 | 1877 | 80.44817 | 446.7011 | 1.581715 | 312.3646 | 35.53384 | 98.80269 | 1014.208
C8TMG | OH | CCCCCCCC[N+]=C(N(C)C)N(C)C.[OH-] | 0.02 | 4 | 180 | 150 | -1 | 5 | 8374 | 65.51874 | 552.4783 | 1.475948 | 255.6944 | 194.6532 | 102.1308 | 1014.213
DEIM | MnCl3 | CC[N]1C=C[N+](=C1)CC.Cl[Mn-](Cl)Cl | 0.06 | 4 | 190 | 150 | -1 | 5 | 1924 | 69.59426 | 463.3338 | 1.565333 | 240.7206 | 126.3127 | 96.30046 | 1014.334
Ch | For | C[N+](C)(C)CCO.C(=O)[O-] | 0.06 | 4 | 180 | 120 | -1 | 5 | 2256 | 62.76647 | 507.8905 | 1.520937 | 266.9064 | 164.2202 | 76.76384 | 1014.414
C6TMG | ZnCl3 | CCCCCC[N+]=C(N(C)C)N(C)C.Cl[Zn-](Cl)Cl | 0.06 | 4 | 190 | 150 | -1 | 5 | 4853 | 76.1814 | 598.9361 | 1.429985 | 219.9064 | 291.0561 | 87.9737 | 1014.46
EMIM | FeCl4 | CCN1C=C[N+](=C1)C.Cl[Fe-](Cl)(Cl)Cl | 0.02 | 6 | 190 | 90 | -1 | 5 | 2108 | 64.50647 | 500.3045 | 1.52893 | 389.5603 | 49.76928 | 60.97491 | 1014.617
C4TMG | Ac | CCCC[N+]=C(N(C)C)N(C)C.CC(=O)[O-] | 0.02 | 4 | 180 | 150 | -1 | 5 | 5305 | 63.18584 | 498.9038 | 1.530442 | 265.1349 | 127.8673 | 105.9016 | 1014.673
C4TMG | Gly | CCCC[N+]=C(N(C)C)N(C)C.C(C(=O)[O-])N | 0.04 | 4 | 180 | 120 | -1 | 5 | 5491 | 62.90772 | 608.7699 | 1.420683 | 266.3071 | 265.8713 | 76.59148 | 1014.726
BMIM | ZnCl4 | CCCCN1C=C[N+](=C1)C.Cl[Zn-2](Cl)(Cl)Cl | 0.06 | 4 | 190 | 90 | -1 | 5 | 1659 | 54.98769 | 501.0533 | 1.528419 | 304.6641 | 137.8467 | 58.54258 | 1014.736
N2222 | But | CC[N+](CC)(CC)CC.CCCC(=O)[O-] | 0.04 | 4 | 180 | 120 | -1 | 5 | 5497 | 62.91479 | 608.992 | 1.420523 | 266.2772 | 266.132 | 76.58288 | 1014.757
Ch | HCO3 | C[N+](C)(C)CCO.OC([O-])=O | 0.06 | 4 | 170 | 120 | -1 | 5 | 1984 | 62.1072 | 493.1359 | 1.536404 | 269.7396 | 145.9537 | 77.44258 | 1014.77
DMIM | CoCl3 | CN1C=C[N+](=C1)C.Cl[Co-](Cl)Cl | 0.06 | 4 | 190 | 120 | -1 | 5 | 5308 | 69.63936 | 658.1251 | 1.37144 | 240.5647 | 348.2502 | 69.31009 | 1014.782
DEIM | ZnCl4 | CC[N]1C=C[N+](=C1)CC.Cl[Zn-2](Cl)(Cl)Cl | 0.1 | 4 | 190 | 150 | -1 | 5 | 1966 | 78.6106 | 488.8097 | 1.540785 | 213.1109 | 190.4436 | 85.25517 | 1014.798
N1111 | Ala | C[N+](C)(C)C.CC(C(=O)[O-])N | 0.04 | 4 | 190 | 120 | -1 | 5 | 3946 | 60.60722 | 554.3702 | 1.475307 | 276.4155 | 198.3155 | 79.6392 | 1014.839
AMIM | CoCl4 | C[N+]1=CN(C=C1)CC=C.Cl[Co-2](Cl)(Cl)Cl | 0.06 | 4 | 180 | 90 | -1 | 5 | 4574 | 61.52446 | 664.1868 | 1.365505 | 272.2945 | 339.6751 | 52.21724 | 1014.846
Ch | Gly | C[N+](C)(C)CCO.C(C(=O)[O-])N | 0.08 | 4 | 170 | 90 | -1 | 5 | 2584 | 61.9595 | 576.1907 | 1.453721 | 270.3827 | 254.0614 | 51.74662 | 1014.956
N1111 | For | C[N+](C)(C)C.C(=O)[O-] | 0.08 | 4 | 180 | 90 | -1 | 5 | 2691 | 62.27184 | 583.8716 | 1.446945 | 269.0265 | 263.2546 | 51.59053 | 1015.408
C2TMG | Ser | CC[N+]=C(N(C)C)N(C)C.C(C(C(=O)[O-])N)O | 0.04 | 4 | 170 | 120 | -1 | 5 | 4906 | 61.95917 | 589.1943 | 1.441753 | 270.3841 | 241.1826 | 77.62761 | 1015.474
N1111 | But | C[N+](C)(C)C.CCCC(=O)[O-] | 0.02 | 4 | 190 | 150 | -1 | 5 | 2553 | 61.1018 | 447.4975 | 1.583495 | 274.1781 | 63.63424 | 109.6851 | 1015.496
BMIM | ZnCl3 | CCCCN1C=C[N+](=C1)C.Cl[Zn-](Cl)Cl | 0.02 | 4 | 190 | 200 | -1 | 5 | 1558 | 75.36625 | 392.0643 | 1.638963 | 222.2848 | 31.48361 | 138.2958 | 1015.514
DEIM | CoCl3 | CC[N]1C=C[N+](=C1)CC.Cl[Co-](Cl)Cl | 0.04 | 4 | 190 | 150 | -1 | 5 | 5047 | 69.74928 | 556.6751 | 1.474514 | 240.1856 | 220.4031 | 96.08644 | 1015.595
Ch | Gly | C[N+](C)(C)CCO.C(C(=O)[O-])N | 0.02 | 4 | 190 | 150 | -1 | 5 | 2584 | 61.11813 | 448.1504 | 1.583072 | 274.1048 | 64.38972 | 109.6558 | 1015.611
C8TMG | Mn(Ac)3 | CCCCCCCC[N+]=C(N(C)C)N(C)C.[Mn+2](CC(=O)[O-])(CC(=O)[O-])(CC(=O)[O-]) | 0.02 | 4 | 190 | 90 | -1 | 5 | 5788 | 49.54697 | 581.0022 | 1.450349 | 338.119 | 177.9121 | 64.97109 | 1015.675
EMIM | ZnCl4 | CCN1C=C[N+](=C1)C.Cl[Zn-2](Cl)(Cl)Cl | 0.02 | 4 | 180 | 200 | -1 | 5 | 1769 | 75.46714 | 395.6181 | 1.635876 | 221.9877 | 35.69965 | 137.9308 | 1015.747
C6TMG | Cl | CCCCCC[N+]=C(N(C)C)N(C)C.[Cl-] | 0.02 | 4 | 190 | 90 | -1 | 5 | 6792 | 50.29605 | 602.7505 | 1.428748 | 333.0832 | 205.6638 | 64.00345 | 1015.749
Ch | ZnCl3 | C[N+](C)(C)CCO.Cl[Zn-](Cl)Cl | 0.12 | 4 | 160 | 90 | -1 | 5 | 1880 | 68.59589 | 541.3119 | 1.490232 | 244.2242 | 250.4408 | 46.64693 | 1015.772
C8TMG | ZnCl3 | CCCCCCCC[N+]=C(N(C)C)N(C)C.Cl[Zn-](Cl)Cl | 0.06 | 4 | 170 | 120 | -1 | 5 | 5644 | 70.27324 | 673.7928 | 1.357868 | 238.3948 | 366.9546 | 68.44344 | 1015.83
Ch | Lys | C[N+](C)(C)CCO.C(CCN)CC(C(=O)[O-])N | 0.06 | 4 | 170 | 120 | -1 | 5 | 1993 | 62.05788 | 494.1904 | 1.537625 | 269.954 | 146.7323 | 77.50413 | 1015.908
DMIM | MnCl3 | CN1C=C[N+](=C1)C.Cl[Mn-](Cl)Cl | 0.12 | 4 | 190 | 90 | -1 | 5 | 1851 | 68.49918 | 538.4897 | 1.49374 | 244.5689 | 246.9257 | 46.99503 | 1016.115
C6TMG | ZnCl4 | CCCCCC[N+]=C(N(C)C)N(C)C.Cl[Zn-2](Cl)(Cl)Cl | 0.08 | 4 | 170 | 90 | -1 | 5 | 5675 | 71.15129 | 766.4035 | 1.26592 | 235.4528 | 485.889 | 45.06165 | 1016.162
DEIM | ZnCl3 | CC[N]1C=C[N+](=C1)CC.Cl[Zn-](Cl)Cl | 0.02 | 4 | 170 | 120 | -1 | 5 | 1790 | 52.90784 | 459.0746 | 1.573262 | 316.6406 | 51.52607 | 90.90792 | 1016.169
DEIM | FeCl4 | CC[N]1C=C[N+](=C1)CC.Cl[Fe-](Cl)(Cl)Cl | 0.02 | 6 | 190 | 90 | -1 | 5 | 2233 | 64.50134 | 503.2957 | 1.529051 | 389.5913 | 52.72469 | 60.97976 | 1016.174
TMG | HCO3 | [N+]=C(N(C)C)N(C)C.OC([O-])=O | 0.02 | 4 | 170 | 150 | -1 | 5 | 3346 | 61.59358 | 463.1936 | 1.569166 | 271.9889 | 82.73409 | 108.4705 | 1016.18
DMIM | FeCl4 | CN1C=C[N+](=C1)C.Cl[Fe-](Cl)(Cl)Cl | 0.02 | 6 | 190 | 90 | -1 | 5 | 2198 | 64.47018 | 502.7122 | 1.52979 | 389.7796 | 51.92336 | 61.00923 | 1016.251
N1111 | HCO3 | C[N+](C)(C)C.OC([O-])=O | 0.06 | 4 | 180 | 120 | -1 | 5 | 2307 | 62.76616 | 511.6055 | 1.520944 | 266.9078 | 167.9335 | 76.76423 | 1016.275
TMG | But | [N+]=C(N(C)C)N(C)C.CCCC(=O)[O-] | 0.02 | 4 | 170 | 150 | -1 | 5 | 3408 | 61.63303 | 464.4292 | 1.568162 | 271.8149 | 84.21319 | 108.4011 | 1016.296
DEIM | ZnCl4 | CC[N]1C=C[N+](=C1)CC.Cl[Zn-2](Cl)(Cl)Cl | 0.06 | 6 | 190 | 90 | -1 | 5 | 1966 | 73.22246 | 519.5806 | 1.513329 | 343.1892 | 122.6746 | 53.7168 | 1016.455
N1111 | ZnCl4 | C[N+](C)(C)C.Cl[Zn-2](Cl)(Cl)Cl | 0.04 | 4 | 190 | 200 | -1 | 5 | 2368 | 80.67255 | 426.2719 | 1.606673 | 207.6639 | 89.40874 | 129.1993 | 1016.472
DMIM | ZnCl4 | CN1C=C[N+](=C1)C.Cl[Zn-2](Cl)(Cl)Cl | 0.06 | 4 | 190 | 200 | -1 | 5 | 1877 | 84.33904 | 423.9022 | 1.609057 | 198.636 | 101.6836 | 123.5826 | 1016.48
BMIM | OH | CCCCN1C=C[N+](=C1)C.[OH-] | 0.02 | 4 | 190 | 90 | -1 | 5 | 1782 | 46.50105 | 487.8566 | 1.54535 | 360.2666 | 58.36319 | 69.22685 | 1016.603
N1111 | For | C[N+](C)(C)C.C(=O)[O-] | 0.02 | 4 | 190 | 150 | -1 | 5 | 2691 | 61.13808 | 450.6696 | 1.582555 | 274.0154 | 67.03413 | 109.6201 | 1016.612
DMIM | CoCl4 | CN1C=C[N+](=C1)C.Cl[Co-2](Cl)(Cl)Cl | 0.02 | 4 | 180 | 150 | -1 | 5 | 4734 | 62.63686 | 489.393 | 1.543856 | 267.4587 | 115.1045 | 106.8298 | 1016.624
TMG | ZnCl3 | [N+]=C(N(C)C)N(C)C.Cl[Zn-](Cl)Cl | 0.08 | 4 | 170 | 150 | -1 | 5 | 2717 | 76.18559 | 524.8447 | 1.508505 | 219.8942 | 217.2555 | 87.69492 | 1016.675
TMG | Ac | [N+]=C(N(C)C)N(C)C.CC(=O)[O-] | 0.02 | 4 | 170 | 150 | -1 | 5 | 3427 | 61.62299 | 464.9744 | 1.568417 | 271.8592 | 84.69649 | 108.4188 | 1016.696
N1111 | Ser | C[N+](C)(C)C.C(C(C(=O)[O-])N)O | 0.02 | 4 | 170 | 150 | -1 | 5 | 3650 | 61.78537 | 469.2492 | 1.564295 | 271.1447 | 89.97073 | 108.1338 | 1016.772
C6TMG | ZnCl4 | CCCCCC[N+]=C(N(C)C)N(C)C.Cl[Zn-2](Cl)(Cl)Cl | 0.02 | 6 | 170 | 90 | -1 | 5 | 5675 | 66.98407 | 562.6211 | 1.470989 | 375.1513 | 129.0293 | 58.44047 | 1016.805
C2TMG | CoCl4 | CC[N+]=C(N(C)C)N(C)C.Cl[Co-2](Cl)(Cl)Cl | 0.02 | 4 | 180 | 90 | -1 | 5 | 6330 | 49.87738 | 593.5731 | 1.440095 | 335.8792 | 193.2832 | 64.41071 | 1016.834
C4TMG | Gly | CCCC[N+]=C(N(C)C)N(C)C.C(C(=O)[O-])N | 0.02 | 4 | 180 | 150 | -1 | 5 | 5491 | 63.18776 | 503.3718 | 1.530396 | 265.1269 | 132.3465 | 105.8984 | 1016.884
N2222 | But | CC[N+](CC)(CC)CC.CCCC(=O)[O-] | 0.02 | 4 | 180 | 150 | -1 | 5 | 5497 | 63.18796 | 503.5148 | 1.530391 | 265.126 | 132.4907 | 105.898 | 1016.953
N2222 | ZnCl3 | CC[N+](CC)(CC)CC.Cl[Zn-](Cl)Cl | 0.1 | 4 | 170 | 90 | -1 | 5 | 4258 | 73.03461 | 717.238 | 1.316687 | 229.3813 | 443.957 | 43.89965 | 1016.963
DEIM | FeCl4 | CC[N]1C=C[N+](=C1)CC.Cl[Fe-](Cl)(Cl)Cl | 0.06 | 4 | 180 | 90 | -1 | 5 | 2233 | 56.13424 | 537.4233 | 1.496626 | 298.4413 | 181.7507 | 57.23133 | 1017.025
Ch | Ac | C[N+](C)(C)CCO.CC(=O)[O-] | 0.06 | 4 | 170 | 120 | -1 | 5 | 2054 | 62.12663 | 498.1297 | 1.535924 | 269.6553 | 151.056 | 77.41837 | 1017.027
DMIM | NiCl4 | CN1C=C[N+](=C1)C.Cl[Ni-2](Cl)(Cl)Cl | 0.04 | 4 | 180 | 120 | -1 | 5 | 4682 | 61.54941 | 582.1688 | 1.452035 | 272.1842 | 231.7029 | 78.28175 | 1017.102
N1111 | Ala | C[N+](C)(C)C.CC(C(=O)[O-])N | 0.06 | 4 | 190 | 90 | -1 | 5 | 3946 | 59.99624 | 633.3884 | 1.400825 | 279.2304 | 300.5027 | 53.65538 | 1017.107
C6TMG | FeCl4 | CCCCCC[N+]=C(N(C)C)N(C)C.Cl[Fe-](Cl)(Cl)Cl | 0.06 | 4 | 180 | 90 | -1 | 5 | 5013 | 62.3702 | 687.3395 | 1.346989 | 268.6022 | 367.2281 | 51.50917 | 1017.164
DEIM | ZnCl3 | CC[N]1C=C[N+](=C1)CC.Cl[Zn-](Cl)Cl | 0.06 | 4 | 180 | 150 | -1 | 5 | 1790 | 69.0586 | 457.9104 | 1.57672 | 242.5878 | 118.4269 | 96.8957 | 1017.315
DMIM | ZnCl3 | CN1C=C[N+](=C1)C.Cl[Zn-](Cl)Cl | 0.1 | 4 | 180 | 120 | -1 | 5 | 1706 | 69.89401 | 494.4913 | 1.540156 | 239.6882 | 185.8673 | 68.93574 | 1017.323
Ch | Pro | C[N+](C)(C)CCO.CCC(=O)[O-] | 0.04 | 4 | 170 | 90 | -1 | 5 | 9184 | 61.837 | 775.1516 | 1.25957 | 270.9183 | 452.3842 | 51.84912 | 1017.361
DMIM | CoCl3 | CN1C=C[N+](=C1)C.Cl[Co-](Cl)Cl | 0.04 | 4 | 180 | 90 | -1 | 5 | 5308 | 56.05003 | 644.6627 | 1.390188 | 298.8897 | 288.4557 | 57.31732 | 1017.425
DEIM | ZnCl3 | CC[N]1C=C[N+](=C1)CC.Cl[Zn-](Cl)Cl | 0.12 | 4 | 190 | 120 | -1 | 5 | 1790 | 74.55749 | 508.8192 | 1.526097 | 224.6961 | 219.3851 | 64.7381 | 1017.458
C2TMG | Ser | CC[N+]=C(N(C)C)N(C)C.C(C(C(=O)[O-])N)O | 0.04 | 4 | 160 | 90 | -1 | 5 | 4906 | 55.39777 | 629.9176 | 1.405402 | 302.4088 | 269.7486 | 57.76022 | 1017.66
C2TMG | But | CC[N+]=C(N(C)C)N(C)C.CCCC(=O)[O-] | 0.02 | 4 | 160 | 120 | -1 | 5 | 4231 | 54.63177 | 512.4828 | 1.522853 | 306.6489 | 117.9483 | 87.88559 | 1017.668
C6TMG | CrCl4 | CCCCCC[N+]=C(N(C)C)N(C)C.Cl[Cr-](Cl)(Cl)Cl | 0.04 | 4 | 190 | 120 | -1 | 5 | 8986 | 67.98057 | 720.0656 | 1.315291 | 246.4347 | 402.6296 | 71.00132 | 1017.678
C4TMG | FeCl4 | CCCC[N+]=C(N(C)C)N(C)C.Cl[Fe-](Cl)(Cl)Cl | 0.06 | 4 | 190 | 120 | -1 | 5 | 4321 | 67.22528 | 614.6775 | 1.420688 | 249.2035 | 293.675 | 71.79904 | 1017.683
EMIM | FeCl4 | CCN1C=C[N+](=C1)C.Cl[Fe-](Cl)(Cl)Cl | 0.04 | 4 | 180 | 120 | -1 | 5 | 2108 | 57.66089 | 485.4564 | 1.549957 | 290.5396 | 111.3559 | 83.56089 | 1017.707
N2222 | ZnCl4 | CC[N+](CC)(CC)CC.Cl[Zn-2](Cl)(Cl)Cl | 0.04 | 6 | 180 | 90 | -1 | 5 | 5149 | 73.39938 | 609.4971 | 1.42605 | 342.362 | 213.6754 | 53.4596 | 1017.773
C2TMG | ZnCl4 | CC[N+]=C(N(C)C)N(C)C.Cl[Zn-2](Cl)(Cl)Cl | 0.04 | 4 | 170 | 180 | -1 | 5 | 3985 | 76.55649 | 492.5958 | 1.543007 | 218.8289 | 158.5515 | 115.2153 | 1017.801
TMG | ZnCl4 | [N+]=C(N(C)C)N(C)C.Cl[Zn-2](Cl)(Cl)Cl | 0.06 | 6 | 190 | 90 | -1 | 5 | 3192 | 75.87617 | 575.2331 | 1.460402 | 331.1864 | 192.2086 | 51.83809 | 1017.817
N1111 | ZnCl4 | C[N+](C)(C)C.Cl[Zn-2](Cl)(Cl)Cl | 0.02 | 6 | 180 | 120 | -1 | 5 | 2368 | 71.9022 | 480.1617 | 1.555747 | 349.4908 | 50.15723 | 80.51362 | 1017.954
C4TMG | CrCl4 | CCCC[N+]=C(N(C)C)N(C)C.Cl[Cr-](Cl)(Cl)Cl | 0.04 | 4 | 180 | 90 | -1 | 5 | 8593 | 60.93404 | 757.2013 | 1.278761 | 274.9329 | 429.5452 | 52.72319 | 1017.981
DEIM | MnCl3 | CC[N]1C=C[N+](=C1)CC.Cl[Mn-](Cl)Cl | 0.12 | 4 | 190 | 90 | -1 | 5 | 1924 | 68.70115 | 546.6163 | 1.489349 | 243.85 | 255.9095 | 46.85687 | 1017.983
EMIM | CoCl4 | CCN1C=C[N+](=C1)C.Cl[Co-2](Cl)(Cl)Cl | 0.02 | 6 | 190 | 120 | -1 | 5 | 4435 | 73.48163 | 512.8501 | 1.523145 | 341.9788 | 91.91976 | 78.95149 | 1017.998
C2TMG | NiCl4 | CC[N+]=C(N(C)C)N(C)C.Cl[Ni-2](Cl)(Cl)Cl | 0.04 | 4 | 190 | 90 | -1 | 5 | 6288 | 57.50244 | 680.4039 | 1.355635 | 291.3402 | 333.0813 | 55.98234 | 1018.019
BMIM | ZnCl4 | CCCCN1C=C[N+](=C1)C.Cl[Zn-2](Cl)(Cl)Cl | 0.04 | 4 | 190 | 180 | -1 | 5 | 1659 | 73.12666 | 419.1512 | 1.617053 | 229.0925 | 69.10264 | 120.956 | 1018.102
HMIM | ZnCl4 | CCCCCCN1C=C[N+](=C1)C.Cl[Zn-2](Cl)(Cl)Cl | 0.02 | 4 | 190 | 150 | -1 | 5 | 2163 | 60.65244 | 441.02 | 1.595227 | 276.2094 | 54.31281 | 110.4978 | 1018.123
C2TMG | ZnCl3 | CC[N+]=C(N(C)C)N(C)C.Cl[Zn-](Cl)Cl | 0.08 | 4 | 180 | 150 | -1 | 5 | 3383 | 78.09412 | 564.1041 | 1.472301 | 214.5203 | 263.899 | 85.68483 | 1018.202
C4TMG | Arg | CCCC[N+]=C(N(C)C)N(C)C.C(CC(C(=O)[O-])N)CN=C(N)N | 0.04 | 4 | 190 | 90 | -1 | 5 | 8207 | 60.36201 | 745.0063 | 1.291414 | 277.5384 | 414.1377 | 53.33025 | 1018.21
Ch | ZnCl4 | C[N+](C)(C)CCO.Cl[Zn-2](Cl)(Cl)Cl | 0.06 | 6 | 180 | 90 | -1 | 5 | 2102 | 73.37194 | 526.8631 | 1.509611 | 342.4901 | 130.8935 | 53.47959 | 1018.237
C4TMG | Ser | CCCC[N+]=C(N(C)C)N(C)C.C(C(C(=O)[O-])N)O | 0.04 | 4 | 180 | 120 | -1 | 5 | 5639 | 62.91144 | 615.8996 | 1.420599 | 266.2914 | 273.0213 | 76.58695 | 1018.249
C2TMG | Lys | CC[N+]=C(N(C)C)N(C)C.C(CCN)CC(C(=O)[O-])N | 0.02 | 4 | 170 | 150 | -1 | 5 | 3619 | 61.66978 | 469.3632 | 1.567227 | 271.6529 | 89.37379 | 108.3365 | 1018.295
DEIM | CoCl4 | CC[N]1C=C[N+](=C1)CC.Cl[Co-2](Cl)(Cl)Cl | 0.06 | 4 | 190 | 150 | -1 | 5 | 4469 | 75.033 | 584.7203 | 1.451871 | 223.2721 | 272.128 | 89.32016 | 1018.295
C2TMG | ZnCl4 | CC[N+]=C(N(C)C)N(C)C.Cl[Zn-2](Cl)(Cl)Cl | 0.02 | 4 | 170 | 200 | -1 | 5 | 3985 | 76.89555 | 431.9838 | 1.604617 | 217.864 | 78.92619 | 135.1936 | 1018.3
C4TMG | CuCl3 | CCCC[N+]=C(N(C)C)N(C)C.Cl[Cu-](Cl)Cl | 0.02 | 4 | 190 | 90 | -1 | 5 | 7598 | 50.77263 | 621.2696 | 1.415337 | 329.9568 | 227.9102 | 63.40268 | 1018.303
EMIM | ZnCl4 | CCN1C=C[N+](=C1)C.Cl[Zn-2](Cl)(Cl)Cl | 0.08 | 4 | 190 | 180 | -1 | 5 | 1769 | 81.90274 | 444.1181 | 1.592542 | 204.5447 | 131.578 | 107.9953 | 1018.33
C8TMG | Asp | CCCCCCCC[N+]=C(N(C)C)N(C)C.C(C(C(=O)[O-])N)C(=O)O | 0.04 | 4 | 190 | 90 | -1 | 5 | 8192 | 60.33152 | 744.6255 | 1.292066 | 277.6786 | 413.5897 | 53.35719 | 1018.346
DEIM | CoCl3 | CC[N]1C=C[N+](=C1)CC.Cl[Co-](Cl)Cl | 0.02 | 4 | 180 | 120 | -1 | 5 | 5047 | 55.25163 | 529.5309 | 1.507285 | 303.2087 | 139.1177 | 87.20458 | 1018.408
C2TMG | Cl | CC[N+]=C(N(C)C)N(C)C.[Cl-] | 0.02 | 4 | 180 | 90 | -1 | 5 | 4810 | 48.66331 | 560.8115 | 1.476023 | 344.2588 | 150.535 | 66.01765 | 1018.417
N2222 | ZnCl3 | CC[N+](CC)(CC)CC.Cl[Zn-](Cl)Cl | 0.08 | 4 | 160 | 90 | -1 | 5 | 4258 | 66.73669 | 687.6569 | 1.349182 | 251.0279 | 388.6825 | 47.94645 | 1018.42
AMIM | ZnCl4 | C[N+]1=CN(C=C1)CC=C.Cl[Zn-2](Cl)(Cl)Cl | 0.1 | 4 | 180 | 90 | -1 | 5 | 2047 | 64.67424 | 549.7259 | 1.48739 | 259.0332 | 241.0186 | 49.67414 | 1018.558
C2TMG | FeCl4 | CC[N+]=C(N(C)C)N(C)C.Cl[Fe-](Cl)(Cl)Cl | 0.06 | 4 | 190 | 120 | -1 | 5 | 3681 | 65.72868 | 584.1855 | 1.453036 | 254.8777 | 255.874 | 73.43385 | 1018.611
C4TMG | Ser | CCCC[N+]=C(N(C)C)N(C)C.C(C(C(=O)[O-])N)O | 0.02 | 4 | 180 | 150 | -1 | 5 | 5639 | 63.19058 | 506.9163 | 1.530327 | 265.115 | 135.9076 | 105.8936 | 1018.622
DEIM | MnCl3 | CC[N]1C=C[N+](=C1)CC.Cl[Mn-](Cl)Cl | 0.06 | 4 | 180 | 90 | -1 | 5 | 1924 | 55.34964 | 519.5345 | 1.517841 | 302.6717 | 158.8201 | 58.0426 | 1018.688
N1111 | FeCl4 | C[N+](C)(C)C.Cl[Fe-](Cl)(Cl)Cl | 0.06 | 4 | 190 | 90 | -1 | 5 | 2546 | 56.76301 | 556.7783 | 1.480616 | 295.1354 | 204.9313 | 56.7116 | 1018.697
AMIM | NiCl4 | C[N+]1=CN(C=C1)CC=C.Cl[Ni-2](Cl)(Cl)Cl | 0.02 | 4 | 190 | 180 | -1 | 5 | 4528 | 70.99763 | 457.6763 | 1.579739 | 235.9624 | 97.13071 | 124.5832 | 1018.708
Ch | ZnCl3 | C[N+](C)(C)CCO.Cl[Zn-](Cl)Cl | 0.06 | 4 | 170 | 180 | -1 | 5 | 1880 | 77.73666 | 439.4691 | 1.597947 | 215.5067 | 110.4962 | 113.4662 | 1018.708
C4TMG | For | CCCC[N+]=C(N(C)C)N(C)C.C(=O)[O-] | 0.04 | 4 | 180 | 120 | -1 | 5 | 5655 | 62.90416 | 616.7456 | 1.420763 | 266.3222 | 273.8276 | 76.59581 | 1018.754
C4TMG | FeCl4 | CCCC[N+]=C(N(C)C)N(C)C.Cl[Fe-](Cl)(Cl)Cl | 0.06 | 4 | 180 | 90 | -1 | 5 | 4321 | 60.72058 | 653.9429 | 1.383583 | 275.8994 | 325.1349 | 52.90854 | 1018.763
TMG | Ser | [N+]=C(N(C)C)N(C)C.C(C(C(=O)[O-])N)O | 0.02 | 4 | 160 | 120 | -1 | 5 | 4237 | 54.57333 | 513.199 | 1.524484 | 306.9773 | 118.2421 | 87.9797 | 1018.841
C2TMG | FeCl4 | CC[N+]=C(N(C)C)N(C)C.Cl[Fe-](Cl)(Cl)Cl | 0.04 | 4 | 180 | 120 | -1 | 5 | 3681 | 59.94442 | 546.8923 | 1.490913 | 279.4718 | 187.0428 | 80.37771 | 1018.902
C4TMG | For | CCCC[N+]=C(N(C)C)N(C)C.C(=O)[O-] | 0.02 | 4 | 180 | 150 | -1 | 5 | 5655 | 63.18137 | 507.3759 | 1.53055 | 265.1537 | 136.3131 | 105.9091 | 1018.963
Ch | ZnCl4 | C[N+](C)(C)CCO.Cl[Zn-2](Cl)(Cl)Cl | 0.04 | 6 | 170 | 90 | -1 | 5 | 2102 | 68.73211 | 515.7174 | 1.522211 | 365.6102 | 93.15305 | 56.95418 | 1018.964
C8TMG | MnCl3 | CCCCCCCC[N+]=C(N(C)C)N(C)C.Cl[Mn-](Cl)Cl | 0.02 | 6 | 190 | 90 | -1 | 5 | 5846 | 67.02442 | 566.4469 | 1.471491 | 374.9254 | 132.8372 | 58.68423 | 1018.969
AMIM | ZnCl4 | C[N+]1=CN(C=C1)CC=C.Cl[Zn-2](Cl)(Cl)Cl | 0.02 | 6 | 180 | 90 | -1 | 5 | 2047 | 64.15775 | 501.4297 | 1.536513 | 391.6777 | 48.59178 | 61.16021 | 1018.971
C4TMG | But | CCCC[N+]=C(N(C)C)N(C)C.CCCC(=O)[O-] | 0.06 | 4 | 180 | 90 | -1 | 5 | 5086 | 62.42215 | 692.1105 | 1.345868 | 268.3787 | 372.2656 | 51.4663 | 1018.989
N1111 | Lys | C[N+](C)(C)C.C(CCN)CC(C(=O)[O-])N | 0.06 | 4 | 160 | 90 | -1 | 5 | 2193 | 55.89624 | 536.2121 | 1.501855 | 299.712 | 179.255 | 57.24513 | 1019.034
C4TMG | CoCl4 | CCCC[N+]=C(N(C)C)N(C)C.Cl[Co-2](Cl)(Cl)Cl | 0.04 | 4 | 190 | 90 | -1 | 5 | 6926 | 58.3982 | 703.2444 | 1.334841 | 286.8714 | 361.2493 | 55.12363 | 1019.043
C8TMG | Arg | CCCCCCCC[N+]=C(N(C)C)N(C)C.C(CC(C(=O)[O-])N)CN=C(N)N | 0.04 | 4 | 170 | 90 | -1 | 5 | 9173 | 61.71836 | 776.0988 | 1.261991 | 271.4391 | 452.711 | 51.94879 | 1019.045
N2222 | ZnCl4 | CC[N+](CC)(CC)CC.Cl[Zn-2](Cl)(Cl)Cl | 0.04 | 4 | 160 | 150 | -1 | 5 | 5149 | 69.57381 | 562.0965 | 1.476004 | 240.7914 | 225.4245 | 95.88062 | 1019.05
C4TMG | ZnCl4 | CCCC[N+]=C(N(C)C)N(C)C.Cl[Zn-2](Cl)(Cl)Cl | 0.02 | 6 | 180 | 120 | -1 | 5 | 4814 | 73.65244 | 519.3296 | 1.518777 | 341.1857 | 99.54352 | 78.60034 | 1019.053
EMIM | CoCl3 | CCN1C=C[N+](=C1)C.Cl[Co-](Cl)Cl | 0.04 | 4 | 180 | 90 | -1 | 5 | 5050 | 55.5742 | 636.0416 | 1.402091 | 301.4488 | 276.7848 | 57.80808 | 1019.066
TMG | ZnCl3 | [N+]=C(N(C)C)N(C)C.Cl[Zn-](Cl)Cl | 0.04 | 6 | 190 | 120 | -1 | 5 | 2717 | 77.13642 | 508.275 | 1.529953 | 325.7756 | 107.2887 | 75.2107 | 1019.114
N2222 | MnCl3 | CC[N+](CC)(CC)CC.Cl[Mn-](Cl)Cl | 0.04 | 4 | 180 | 120 | -1 | 5 | 4478 | 61.12285 | 576.0656 | 1.462168 | 274.0836 | 223.1539 | 78.82806 | 1019.117
C2TMG | CuCl3 | CC[N+]=C(N(C)C)N(C)C.Cl[Cu-](Cl)Cl | 0.02 | 4 | 170 | 90 | -1 | 5 | 7194 | 50.39187 | 613.4974 | 1.424756 | 332.4499 | 217.4223 | 63.62523 | 1019.126
N2222 | ZnCl3 | CC[N+](CC)(CC)CC.Cl[Zn-](Cl)Cl | 0.1 | 4 | 190 | 120 | -1 | 5 | 4258 | 79.31895 | 680.8425 | 1.357683 | 211.2077 | 408.7829 | 60.85192 | 1019.263
DMIM | NiCl4 | CN1C=C[N+](=C1)C.Cl[Ni-2](Cl)(Cl)Cl | 0.06 | 4 | 190 | 150 | -1 | 5 | 4682 | 75.43709 | 594.4888 | 1.444094 | 222.0761 | 283.571 | 88.84171 | 1019.291
C2TMG | HCO3 | CC[N+]=C(N(C)C)N(C)C.OC([O-])=O | 0.02 | 4 | 160 | 120 | -1 | 5 | 4282 | 54.58271 | 514.3665 | 1.524222 | 306.9245 | 119.4774 | 87.96459 | 1019.294
AMIM | ZnCl3 | C[N+]1=CN(C=C1)CC=C.Cl[Zn-](Cl)Cl | 0.04 | 4 | 190 | 200 | -1 | 5 | 1852 | 79.67183 | 411.8987 | 1.626854 | 210.2722 | 70.8044 | 130.8221 | 1019.376
AMIM | ZnCl4 | C[N+]1=CN(C=C1)CC=C.Cl[Zn-2](Cl)(Cl)Cl | 0.1 | 4 | 190 | 150 | -1 | 5 | 2047 | 78.55617 | 497.0002 | 1.541853 | 213.2585 | 198.4274 | 85.31424 | 1019.427
Ch | But | C[N+](C)(C)CCO.CCCC(=O)[O-] | 0.06 | 4 | 160 | 90 | -1 | 5 | 2235 | 55.96869 | 538.9467 | 1.499911 | 299.324 | 182.4516 | 57.17103 | 1019.429
N2222 | HCO3 | CC[N+](CC)(CC)CC.OC([O-])=O | 0.02 | 4 | 180 | 150 | -1 | 5 | 5725 | 63.20083 | 508.9065 | 1.530079 | 265.072 | 137.9579 | 105.8765 | 1019.493
C6TMG | OH | CCCCCC[N+]=C(N(C)C)N(C)C.[OH-] | 0.04 | 4 | 180 | 120 | -1 | 5 | 7371 | 65.42031 | 672.9215 | 1.366118 | 256.0791 | 343.1925 | 73.64984 | 1019.52
C2TMG | Ac | CC[N+]=C(N(C)C)N(C)C.CC(=O)[O-] | 0.02 | 4 | 160 | 120 | -1 | 5 | 4361 | 54.62928 | 516.1304 | 1.522923 | 306.6629 | 121.5779 | 87.8896 | 1019.526
Ch | ZnCl3 | C[N+](C)(C)CCO.Cl[Zn-](Cl)Cl | 0.08 | 4 | 190 | 180 | -1 | 5 | 1880 | 82.13762 | 451.0806 | 1.587988 | 203.9598 | 139.4343 | 107.6865 | 1019.534
AMIM | ZnCl4 | C[N+]1=CN(C=C1)CC=C.Cl[Zn-2](Cl)(Cl)Cl | 0.04 | 6 | 190 | 120 | -1 | 5 | 2047 | 76.10319 | 488.3596 | 1.550725 | 330.1985 | 81.92926 | 76.23181 | 1019.542
N1111 | Ac | C[N+](C)(C)C.CC(=O)[O-] | 0.06 | 4 | 180 | 120 | -1 | 5 | 2398 | 62.76601 | 518.2308 | 1.520948 | 266.9084 | 174.5581 | 76.7644 | 1019.589
Ch | Asp | C[N+](C)(C)CCO.C(C(C(=O)[O-])N)C(=O)O | 0.06 | 4 | 180 | 90 | -1 | 5 | 5125 | 62.46568 | 694.4809 | 1.34493 | 268.1916 | 374.8588 | 51.43044 | 1019.706
C6TMG | ZnCl4 | CCCCCC[N+]=C(N(C)C)N(C)C.Cl[Zn-2](Cl)(Cl)Cl | 0.08 | 4 | 190 | 120 | -1 | 5 | 5675 | 77.34642 | 725.9692 | 1.313546 | 216.594 | 446.9713 | 62.4038 | 1019.758
C6TMG | MnCl3 | CCCCCC[N+]=C(N(C)C)N(C)C.Cl[Mn-](Cl)Cl | 0.02 | 6 | 190 | 90 | -1 | 5 | 5048 | 66.37301 | 553.6955 | 1.485933 | 378.6051 | 115.8302 | 59.26018 | 1019.814
C6TMG | ZnCl3 | CCCCCC[N+]=C(N(C)C)N(C)C.Cl[Zn-](Cl)Cl | 0.02 | 6 | 170 | 90 | -1 | 5 | 4853 | 66.17128 | 550.6129 | 1.489058 | 379.7593 | 111.6953 | 59.1583 | 1019.835
Ch | For | C[N+](C)(C)CCO.C(=O)[O-] | 0.06 | 4 | 160 | 90 | -1 | 5 | 2256 | 55.98851 | 540.4696 | 1.49938 | 299.2181 | 184.1007 | 57.15079 | 1019.925
N1111 | ZnCl4 | C[N+](C)(C)C.Cl[Zn-2](Cl)(Cl)Cl | 0.1 | 4 | 170 | 120 | -1 | 5 | 2368 | 72.16173 | 548.6924 | 1.491173 | 232.1559 | 249.8842 | 66.65226 | 1019.933
C4TMG | CrCl4 | CCCC[N+]=C(N(C)C)N(C)C.Cl[Cr-](Cl)(Cl)Cl | 0.04 | 4 | 190 | 120 | -1 | 5 | 8593 | 67.24164 | 710.1761 | 1.329745 | 249.1428 | 389.2517 | 71.78157 | 1019.961
N2222 | HCO3 | CC[N+](CC)(CC)CC.OC([O-])=O | 0.04 | 4 | 180 | 120 | -1 | 5 | 5725 | 62.93249 | 619.856 | 1.420123 | 266.2023 | 277.0924 | 76.56134 | 1019.99
C4TMG | Lys | CCCC[N+]=C(N(C)C)N(C)C.C(CCN)CC(C(=O)[O-])N | 0.02 | 4 | 160 | 120 | -1 | 5 | 4371 | 54.61145 | 516.5778 | 1.52342 | 306.763 | 121.8965 | 87.9183 | 1019.999
EMIM | OH | CCN1C=C[N+](=C1)C.[OH-] | 0.02 | 4 | 190 | 120 | -1 | 5 | 1995 | 52.91127 | 465.2663 | 1.574756 | 316.6202 | 57.42338 | 91.22273 | 1020.011
TMG | ZnCl3 | [N+]=C(N(C)C)N(C)C.Cl[Zn-](Cl)Cl | 0.12 | 4 | 180 | 120 | -1 | 5 | 2717 | 78.4948 | 591.1039 | 1.449008 | 213.4253 | 316.2963 | 61.38235 | 1020.056
C2TMG | OH | CC[N+]=C(N(C)C)N(C)C.[OH-] | 0.04 | 4 | 170 | 120 | -1 | 5 | 5363 | 62.362 | 607.7097 | 1.43244 | 268.6375 | 261.946 | 77.12617 | 1020.075
TMG | Lys | [N+]=C(N(C)C)N(C)C.C(CCN)CC(C(=O)[O-])N | 0.02 | 4 | 190 | 150 | -1 | 5 | 2912 | 61.09344 | 456.5081 | 1.583712 | 274.2156 | 72.59235 | 109.7002 | 1020.11
Ch | Asp | C[N+](C)(C)CCO.C(C(C(=O)[O-])N)C(=O)O | 0.04 | 4 | 170 | 120 | -1 | 5 | 5125 | 62.00364 | 599.5302 | 1.440719 | 270.1902 | 251.7681 | 77.57193 | 1020.125
AMIM | ZnCl4 | C[N+]1=CN(C=C1)CC=C.Cl[Zn-2](Cl)(Cl)Cl | 0.12 | 4 | 190 | 120 | -1 | 5 | 2047 | 75.5109 | 533.4954 | 1.506828 | 221.859 | 247.7157 | 63.92071 | 1020.162
N1111 | For | C[N+](C)(C)C.C(=O)[O-] | 0.08 | 4 | 170 | 90 | -1 | 5 | 2691 | 61.96138 | 586.6932 | 1.453677 | 270.3744 | 264.5737 | 51.74504 | 1020.185
C4TMG | But | CCCC[N+]=C(N(C)C)N(C)C.CCCC(=O)[O-] | 0.04 | 4 | 170 | 120 | -1 | 5 | 5086 | 61.94168 | 598.2121 | 1.44216 | 270.4604 | 250.1021 | 77.64953 | 1020.186
DMIM | MnCl3 | CN1C=C[N+](=C1)C.Cl[Mn-](Cl)Cl | 0.04 | 4 | 180 | 120 | -1 | 5 | 1851 | 57.13619 | 476.2137 | 1.564191 | 293.2078 | 98.67774 | 84.32826 | 1020.202
Ch | CoCl3 | C[N+](C)(C)CCO.Cl[Co-](Cl)Cl | 0.06 | 4 | 190 | 90 | -1 | 5 | 5392 | 63.04866 | 707.5108 | 1.333006 | 265.7118 | 390.7413 | 51.05772 | 1020.258
N1111 | Asp | C[N+](C)(C)C.C(C(C(=O)[O-])N)C(=O)O | 0.02 | 4 | 180 | 150 | -1 | 5 | 5793 | 63.20196 | 510.536 | 1.530052 | 265.0673 | 139.5941 | 105.8746 | 1020.294
N2222 | MnCl3 | CC[N+](CC)(CC)CC.Cl[Mn-](Cl)Cl | 0.02 | 4 | 180 | 150 | -1 | 5 | 4478 | 62.21293 | 486.4609 | 1.554376 | 269.2812 | 109.6219 | 107.5577 | 1020.418
C2TMG | ZnCl3 | CC[N+]=C(N(C)C)N(C)C.Cl[Zn-](Cl)Cl | 0.04 | 4 | 170 | 180 | -1 | 5 | 3383 | 75.45983 | 475.4547 | 1.565431 | 222.0092 | 136.5558 | 116.8898 | 1020.443
C6TMG | ZnCl4 | CCCCCC[N+]=C(N(C)C)N(C)C.Cl[Zn-2](Cl)(Cl)Cl | 0.04 | 4 | 190 | 180 | -1 | 5 | 5675 | 78.95169 | 543.1638 | 1.497747 | 212.1902 | 218.9417 | 112.0319 | 1020.456
EMIM | ZnCl4 | CCN1C=C[N+](=C1)C.Cl[Zn-2](Cl)(Cl)Cl | 0.02 | 6 | 190 | 150 | -1 | 5 | 1769 | 79.86751 | 447.8893 | 1.593214 | 314.6356 | 33.73275 | 99.52102 | 1020.552
DEIM | MnCl3 | CC[N]1C=C[N+](=C1)CC.Cl[Mn-](Cl)Cl | 0.02 | 4 | 190 | 180 | -1 | 5 | 1924 | 68.92491 | 413.9011 | 1.627246 | 243.0583 | 42.51311 | 128.3297 | 1020.573
DEIM | NiCl4 | CC[N]1C=C[N+](=C1)CC.Cl[Ni-2](Cl)(Cl)Cl | 0.02 | 4 | 190 | 180 | -1 | 5 | 4423 | 70.78681 | 456.7803 | 1.584444 | 236.6652 | 95.16092 | 124.9542 | 1020.612
N2222 | Ac | CC[N+](CC)(CC)CC.CC(=O)[O-] | 0.02 | 4 | 180 | 150 | -1 | 5 | 5825 | 63.20345 | 511.295 | 1.530015 | 265.061 | 140.3619 | 105.8721 | 1020.655
C8TMG | ZnCl4 | CCCCCCCC[N+]=C(N(C)C)N(C)C.Cl[Zn-2](Cl)(Cl)Cl | 0.08 | 4 | 180 | 90 | -1 | 5 | 6559 | 73.49189 | 815.3593 | 1.226039 | 227.954 | 543.6911 | 43.71417 | 1020.699
N1111 | Ala | C[N+](C)(C)C.CC(C(=O)[O-])N | 0.02 | 4 | 170 | 150 | -1 | 5 | 3946 | 61.76691 | 476.6879 | 1.564763 | 271.2257 | 97.29606 | 108.1662 | 1020.725
N1111 | Gly | C[N+](C)(C)C.C(C(=O)[O-])N | 0.02 | 4 | 190 | 150 | -1 | 5 | 3001 | 61.11891 | 458.5356 | 1.583051 | 274.1013 | 74.77982 | 109.6544 | 1020.794
C2TMG | ZnCl4 | CC[N+]=C(N(C)C)N(C)C.Cl[Zn-2](Cl)(Cl)Cl | 0.1 | 4 | 180 | 120 | -1 | 5 | 3985 | 78.15587 | 664.2666 | 1.377346 | 214.3508 | 388.2673 | 61.64854 | 1020.806
C6TMG | Leu | CCCCCC[N+]=C(N(C)C)N(C)C.CC(C)CC(C(=O)[O-])N | 0.04 | 4 | 190 | 90 | -1 | 5 | 8277 | 60.30844 | 749.2035 | 1.292561 | 277.7849 | 418.041 | 53.37762 | 1020.882
Ch | OH | C[N+](C)(C)CCO.[OH-] | 0.08 | 4 | 170 | 90 | -1 | 5 | 2579 | 61.58392 | 579.2101 | 1.462587 | 272.0316 | 255.1162 | 52.0622 | 1020.899
DEIM | ZnCl3 | CC[N]1C=C[N+](=C1)CC.Cl[Zn-](Cl)Cl | 0.06 | 6 | 190 | 90 | -1 | 5 | 1790 | 72.50799 | 513.6101 | 1.528241 | 346.5709 | 112.7931 | 54.24611 | 1020.926
TMG | For | [N+]=C(N(C)C)N(C)C.C(=O)[O-] | 0.02 | 4 | 170 | 150 | -1 | 5 | 3737 | 61.59568 | 472.8454 | 1.569113 | 271.9797 | 92.39891 | 108.4668 | 1020.979
Ch | OH | C[N+](C)(C)CCO.[OH-] | 0.04 | 4 | 160 | 90 | -1 | 5 | 2579 | 51.73642 | 537.4954 | 1.504861 | 323.81 | 151.8375 | 61.84787 | 1021.178
N1111 | ZnCl4 | C[N+](C)(C)C.Cl[Zn-2](Cl)(Cl)Cl | 0.12 | 4 | 170 | 90 | -1 | 5 | 2368 | 70.43153 | 590.6085 | 1.451845 | 237.859 | 307.2274 | 45.52215 | 1021.227
TMG | CrCl4 | [N+]=C(N(C)C)N(C)C.Cl[Cr-](Cl)(Cl)Cl | 0.02 | 4 | 180 | 120 | -1 | 5 | 8146 | 57.40248 | 591.911 | 1.450808 | 291.8475 | 216.1264 | 83.93706 | 1021.359
TMG | Gly | [N+]=C(N(C)C)N(C)C.C(C(=O)[O-])N | 0.02 | 4 | 170 | 150 | -1 | 5 | 3820 | 61.63066 | 474.6281 | 1.568222 | 271.8253 | 94.39752 | 108.4053 | 1021.425
C4TMG | FeCl4 | CCCC[N+]=C(N(C)C)N(C)C.Cl[Fe-](Cl)(Cl)Cl | 0.04 | 4 | 190 | 150 | -1 | 5 | 4321 | 68.26765 | 536.3641 | 1.506516 | 245.3984 | 192.7939 | 98.17182 | 1021.44
C2TMG | Ser | CC[N+]=C(N(C)C)N(C)C.C(C(C(=O)[O-])N)O | 0.06 | 4 | 170 | 90 | -1 | 5 | 4906 | 61.84785 | 685.1358 | 1.357847 | 270.8707 | 362.425 | 51.84002 | 1021.491
C4TMG | FeCl4 | CCCC[N+]=C(N(C)C)N(C)C.Cl[Fe-](Cl)(Cl)Cl | 0.02 | 4 | 170 | 120 | -1 | 5 | 4321 | 54.51519 | 516.2471 | 1.526876 | 307.3047 | 120.7149 | 88.22756 | 1021.562
EMIM | ZnCl4 | CCN1C=C[N+](=C1)C.Cl[Zn-2](Cl)(Cl)Cl | 0.1 | 4 | 180 | 120 | -1 | 5 | 1769 | 69.83667 | 501.7668 | 1.54142 | 239.8851 | 192.8894 | 68.99234 | 1021.593
N2222 | Lys | CC[N+](CC)(CC)CC.C(CCN)CC(C(=O)[O-])N | 0.02 | 4 | 160 | 120 | -1 | 5 | 4590 | 54.68874 | 521.9464 | 1.521267 | 306.3295 | 127.8229 | 87.79404 | 1021.607
DMIM | CoCl3 | CN1C=C[N+](=C1)C.Cl[Co-](Cl)Cl | 0.02 | 4 | 190 | 180 | -1 | 5 | 5308 | 71.37677 | 471.8883 | 1.571348 | 234.709 | 113.2578 | 123.9214 | 1021.618
TMG | Ser | [N+]=C(N(C)C)N(C)C.C(C(C(=O)[O-])N)O | 0.04 | 4 | 190 | 120 | -1 | 5 | 4237 | 60.63792 | 568.707 | 1.47456 | 276.2755 | 212.8326 | 79.59887 | 1021.633
AMIM | MnCl3 | C[N+]1=CN(C=C1)CC=C.Cl[Mn-](Cl)Cl | 0.06 | 4 | 190 | 150 | -1 | 5 | 1989 | 69.2417 | 469.982 | 1.573304 | 241.9463 | 131.2449 | 96.7908 | 1021.643
C8TMG | CrCl4 | CCCCCCCC[N+]=C(N(C)C)N(C)C.Cl[Cr-](Cl)(Cl)Cl | 0.04 | 4 | 190 | 120 | -1 | 5 | 9460 | 68.42252 | 736.5157 | 1.306796 | 244.843 | 421.1299 | 70.54272 | 1021.656
AMIM | CoCl4 | C[N+]1=CN(C=C1)CC=C.Cl[Co-2](Cl)(Cl)Cl | 0.04 | 4 | 180 | 120 | -1 | 5 | 4574 | 61.11373 | 580.9363 | 1.462386 | 274.1245 | 227.9719 | 78.83982 | 1021.661
C4TMG | ZnCl3 | CCCC[N+]=C(N(C)C)N(C)C.Cl[Zn-](Cl)Cl | 0.08 | 4 | 170 | 120 | -1 | 5 | 4096 | 72.44479 | 642.0753 | 1.401256 | 231.2488 | 344.4346 | 66.39183 | 1021.665
C6TMG | CoCl3 | CCCCCC[N+]=C(N(C)C)N(C)C.Cl[Co-](Cl)Cl | 0.04 | 4 | 180 | 120 | -1 | 5 | 7501 | 65.47605 | 678.3962 | 1.364955 | 255.8611 | 348.948 | 73.58714 | 1021.676
N1111 | Asp | C[N+](C)(C)C.C(C(C(=O)[O-])N)C(=O)O | 0.04 | 4 | 180 | 120 | -1 | 5 | 5793 | 62.92988 | 623.1731 | 1.420182 | 266.2133 | 280.3952 | 76.56451 | 1021.678
C6TMG | FeCl4 | CCCCCC[N+]=C(N(C)C)N(C)C.Cl[Fe-](Cl)(Cl)Cl | 0.04 | 4 | 170 | 90 | -1 | 5 | 5013 | 55.35686 | 636.3865 | 1.407016 | 302.6323 | 275.8356 | 57.91865 | 1021.702
C2TMG | But | CC[N+]=C(N(C)C)N(C)C.CCCC(=O)[O-] | 0.04 | 4 | 190 | 120 | -1 | 5 | 4231 | 60.62473 | 568.5293 | 1.474881 | 276.3356 | 212.5775 | 79.61619 | 1021.705
Ch | FeCl4 | C[N+](C)(C)CCO.Cl[Fe-](Cl)(Cl)Cl | 0.08 | 4 | 190 | 90 | -1 | 5 | 2345 | 60.8595 | 562.8939 | 1.481053 | 275.2697 | 234.73 | 52.89431 | 1021.974
BMIM | CoCl4 | CCCCN1C=C[N+](=C1)C.Cl[Co-2](Cl)(Cl)Cl | 0.02 | 4 | 190 | 150 | -1 | 5 | 4011 | 61.80021 | 478.3706 | 1.5656 | 271.0796 | 98.84546 | 108.4456 | 1021.985
DEIM | CoCl4 | CC[N]1C=C[N+](=C1)CC.Cl[Co-2](Cl)(Cl)Cl | 0.04 | 6 | 190 | 90 | -1 | 5 | 4469 | 72.10577 | 591.8365 | 1.45228 | 348.5042 | 188.7837 | 54.54871 | 1022.058
EMIM | Fe2Cl6O | CCN1C=C[N+](=C1)C.Cl[Fe-](Cl)(Cl)O[Fe-](Cl)(Cl)Cl | 0.02 | 4 | 190 | 120 | -1 | 5 | 2119 | 52.89757 | 468.9569 | 1.575164 | 316.7021 | 61.00835 | 91.24636 | 1022.06
C4TMG | OH | CCCC[N+]=C(N(C)C)N(C)C.[OH-] | 0.06 | 4 | 180 | 90 | -1 | 5 | 6368 | 65.09498 | 753.6743 | 1.290606 | 257.3589 | 446.9623 | 49.35307 | 1022.14
C8TMG | PO4 | CCCCCCCC[N+]=C(N(C)C)N(C)C.[O-]P(=O)([O-])[O-] | 0.02 | 4 | 180 | 90 | -1 | 5 | 8007 | 50.86599 | 632.2477 | 1.412105 | 329.3511 | 239.7377 | 63.15884 | 1022.177
C6TMG | FeCl4 | CCCCCC[N+]=C(N(C)C)N(C)C.Cl[Fe-](Cl)(Cl)Cl | 0.04 | 4 | 190 | 150 | -1 | 5 | 5013 | 69.24736 | 559.2144 | 1.485202 | 241.9265 | 220.505 | 96.78289 | 1022.208
C6TMG | ZnCl4 | CCCCCC[N+]=C(N(C)C)N(C)C.Cl[Zn-2](Cl)(Cl)Cl | 0.02 | 4 | 180 | 200 | -1 | 5 | 5675 | 77.89467 | 459.6582 | 1.584895 | 215.0696 | 110.9563 | 133.6323 | 1022.277
DMIM | FeCl4 | CN1C=C[N+](=C1)C.Cl[Fe-](Cl)(Cl)Cl | 0.04 | 4 | 180 | 120 | -1 | 5 | 2198 | 57.53705 | 491.2658 | 1.553293 | 291.165 | 116.3601 | 83.74075 | 1022.279
Ch | ZnCl3 | C[N+](C)(C)CCO.Cl[Zn-](Cl)Cl | 0.02 | 6 | 170 | 120 | -1 | 5 | 1880 | 71.19807 | 474.2989 | 1.570274 | 352.9472 | 40.21459 | 81.13715 | 1022.286
C2TMG | HCO3 | CC[N+]=C(N(C)C)N(C)C.OC([O-])=O | 0.04 | 4 | 190 | 120 | -1 | 5 | 4282 | 60.66549 | 570.708 | 1.47389 | 276.15 | 214.9953 | 79.5627 | 1022.299
Ch | Asp | C[N+](C)(C)CCO.C(C(C(=O)[O-])N)C(=O)O | 0.04 | 4 | 160 | 90 | -1 | 5 | 5125 | 55.46982 | 641.1252 | 1.403577 | 302.016 | 281.424 | 57.6852 | 1022.351
DMIM | MnCl3 | CN1C=C[N+](=C1)C.Cl[Mn-](Cl)Cl | 0.1 | 4 | 190 | 120 | -1 | 5 | 1851 | 70.11241 | 508.8209 | 1.535962 | 238.9416 | 201.0368 | 68.84245 | 1022.391
C6TMG | Lys | CCCCCC[N+]=C(N(C)C)N(C)C.C(CCN)CC(C(=O)[O-])N | 0.06 | 4 | 180 | 90 | -1 | 5 | 5164 | 62.38688 | 698.2142 | 1.346629 | 268.5304 | 378.1884 | 51.4954 | 1022.422
C4TMG | Ala | CCCC[N+]=C(N(C)C)N(C)C.CC(C(=O)[O-])N | 0.02 | 4 | 180 | 150 | -1 | 5 | 5947 | 63.18272 | 514.4035 | 1.530517 | 265.148 | 143.3487 | 105.9068 | 1022.46
Ch | ZnCl3 | C[N+](C)(C)CCO.Cl[Zn-](Cl)Cl | 0.15 | 4 | 170 | 90 | -1 | 5 | 1880 | 74.7319 | 554.4216 | 1.490576 | 224.1717 | 287.3473 | 42.90262 | 1022.499
N2222 | Ac | CC[N+](CC)(CC)CC.CC(=O)[O-] | 0.04 | 4 | 180 | 120 | -1 | 5 | 5825 | 62.92635 | 624.7571 | 1.420262 | 266.2283 | 281.96 | 76.56881 | 1022.51
C8TMG | CoCl3 | CCCCCCCC[N+]=C(N(C)C)N(C)C.Cl[Co-](Cl)Cl | 0.04 | 4 | 180 | 120 | -1 | 5 | 8116 | 66.33732 | 697.827 | 1.347234 | 252.5392 | 372.656 | 72.63175 | 1022.531
C2TMG | CoCl3 | CC[N+]=C(N(C)C)N(C)C.Cl[Co-](Cl)Cl | 0.02 | 4 | 180 | 150 | -1 | 5 | 6482 | 63.57271 | 524.0646 | 1.521129 | 263.5215 | 155.286 | 105.2571 | 1022.597
TMG | ZnCl3 | [N+]=C(N(C)C)N(C)C.Cl[Zn-](Cl)Cl | 0.1 | 4 | 190 | 150 | -1 | 5 | 2717 | 80.8042 | 546.3133 | 1.498957 | 207.3255 | 256.047 | 82.94073 | 1022.635
AMIM | ZnCl3 | C[N+]1=CN(C=C1)CC=C.Cl[Zn-](Cl)Cl | 0.06 | 4 | 180 | 150 | -1 | 5 | 1852 | 68.83543 | 463.5102 | 1.581832 | 243.3743 | 122.9261 | 97.20984 | 1022.671
C6TMG | ZnCl3 | CCCCCC[N+]=C(N(C)C)N(C)C.Cl[Zn-](Cl)Cl | 0.02 | 4 | 190 | 200 | -1 | 5 | 4853 | 77.29211 | 447.2207 | 1.598125 | 216.7462 | 95.6245 | 134.85 | 1022.673
C6TMG | Lys | CCCCCC[N+]=C(N(C)C)N(C)C.C(CCN)CC(C(=O)[O-])N | 0.04 | 4 | 170 | 120 | -1 | 5 | 5164 | 61.90706 | 602.3844 | 1.442967 | 270.6117 | 254.0798 | 77.69295 | 1022.676
EMIM | MnCl3 | CCN1C=C[N+](=C1)C.Cl[Mn-](Cl)Cl | 0.1 | 4 | 190 | 120 | -1 | 5 | 1767 | 69.77795 | 502.0928 | 1.543324 | 240.0869 | 192.8334 | 69.17242 | 1022.708
C8TMG | CoCl3 | CCCCCCCC[N+]=C(N(C)C)N(C)C.Cl[Co-](Cl)Cl | 0.06 | 4 | 190 | 90 | -1 | 5 | 8116 | 68.9819 | 827.0777 | 1.218352 | 242.8575 | 537.5541 | 46.66617 | 1022.715
BMIM | NiCl4 | CCCCN1C=C[N+](=C1)C.Cl[Ni-2](Cl)(Cl)Cl | 0.04 | 4 | 190 | 90 | -1 | 5 | 3968 | 53.78042 | 596.0954 | 1.449455 | 311.5032 | 224.7354 | 59.85675 | 1022.775
C2TMG | Ala | CC[N+]=C(N(C)C)N(C)C.CC(C(=O)[O-])N | 0.04 | 4 | 170 | 120 | -1 | 5 | 5200 | 61.9474 | 603.7622 | 1.442027 | 270.4354 | 255.6844 | 77.64235 | 1022.895
DMIM | FeCl4 | CN1C=C[N+](=C1)C.Cl[Fe-](Cl)(Cl)Cl | 0.04 | 4 | 190 | 180 | -1 | 5 | 2198 | 73.58565 | 438.8478 | 1.606967 | 227.6636 | 90.98265 | 120.2016 | 1022.907
AMIM | CoCl3 | C[N+]1=CN(C=C1)CC=C.Cl[Co-](Cl)Cl | 0.04 | 4 | 190 | 150 | -1 | 5 | 5132 | 69.37283 | 563.428 | 1.482516 | 241.489 | 225.3312 | 96.60785 | 1022.972
AMIM | ZnCl3 | C[N+]1=CN(C=C1)CC=C.Cl[Zn-](Cl)Cl | 0.12 | 4 | 190 | 120 | -1 | 5 | 1852 | 74.4296875 | 517.3047 | 1.528717 | 225.0819 | 227.3736 | 64.84926 | 1023.011
TMG | Asp | [N+]=C(N(C)C)N(C)C.C(C(C(=O)[O-])N)C(=O)O | 0.02 | 4 | 180 | 150 | -1 | 5 | 5966 | 63.16254 | 515.026 | 1.531006 | 265.2327 | 143.8526 | 105.9407 | 1023.016
N2222 | Gly | CC[N+](CC)(CC)CC.C(C(=O)[O-])N | 0.02 | 4 | 180 | 150 | -1 | 5 | 6010 | 63.19414 | 515.8289 | 1.530241 | 265.1001 | 144.8411 | 105.8877 | 1023.035
C2TMG | Ala | CC[N+]=C(N(C)C)N(C)C.CC(C(=O)[O-])N | 0.06 | 4 | 180 | 90 | -1 | 5 | 5200 | 62.42894 | 700.3786 | 1.345722 | 268.3495 | 380.5684 | 51.46071 | 1023.05
N2222 | ZnCl4 | CC[N+](CC)(CC)CC.Cl[Zn-2](Cl)(Cl)Cl | 0.02 | 4 | 170 | 200 | -1 | 5 | 5149 | 77.40193 | 452.0608 | 1.594119 | 216.4387 | 101.313 | 134.3091 | 1023.09
TMG | CoCl4 | [N+]=C(N(C)C)N(C)C.Cl[Co-2](Cl)(Cl)Cl | 0.02 | 4 | 190 | 120 | -1 | 5 | 5842 | 55.61393 | 548.0053 | 1.498228 | 301.2334 | 159.9823 | 86.78959 | 1023.116
C4TMG | But | CCCC[N+]=C(N(C)C)N(C)C.CCCC(=O)[O-] | 0.04 | 4 | 160 | 90 | -1 | 5 | 5086 | 55.36872 | 640.1504 | 1.406139 | 302.5675 | 279.7924 | 57.79052 | 1023.145
DMIM | ZnCl4 | CN1C=C[N+](=C1)C.Cl[Zn-2](Cl)(Cl)Cl | 0.08 | 4 | 180 | 150 | -1 | 5 | 1877 | 73.23307 | 476.2709 | 1.570029 | 228.7597 | 156.1389 | 91.3724 | 1023.15
N1111 | HCO3 | C[N+](C)(C)C.OC([O-])=O | 0.06 | 4 | 160 | 90 | -1 | 5 | 2307 | 55.92488 | 545.2511 | 1.501086 | 299.5585 | 188.4768 | 57.21581 | 1023.169
C6TMG | But | CCCCCC[N+]=C(N(C)C)N(C)C.CCCC(=O)[O-] | 0.02 | 4 | 180 | 150 | -1 | 5 | 5969 | 63.15488 | 515.1608 | 1.531192 | 265.2649 | 143.9424 | 105.9535 | 1023.176
Ch | CrCl4 | C[N+](C)(C)CCO.Cl[Cr-](Cl)(Cl)Cl | 0.02 | 4 | 190 | 150 | -1 | 5 | 7553 | 64.36335 | 543.132 | 1.503253 | 260.2844 | 178.7207 | 104.127 | 1023.192
C2TMG | Gly | CC[N+]=C(N(C)C)N(C)C.C(C(=O)[O-])N | 0.02 | 4 | 160 | 120 | -1 | 5 | 4637 | 54.63654 | 523.7553 | 1.52272 | 306.6222 | 129.2552 | 87.87793 | 1023.238
DEIM | ZnCl4 | CC[N]1C=C[N+](=C1)CC.Cl[Zn-2](Cl)(Cl)Cl | 0.04 | 4 | 180 | 180 | -1 | 5 | 1966 | 73.17842 | 431.4642 | 1.615068 | 228.9305 | 81.83225 | 120.7014 | 1023.266
C8TMG | MnCl3 | CCCCCCCC[N+]=C(N(C)C)N(C)C.Cl[Mn-](Cl)Cl | 0.04 | 4 | 190 | 150 | -1 | 5 | 5846 | 70.414 | 585.983 | 1.460594 | 237.9182 | 252.8854 | 95.17936 | 1023.289
EMIM | ZnCl4 | CCN1C=C[N+](=C1)C.Cl[Zn-2](Cl)(Cl)Cl | 0.06 | 4 | 170 | 90 | -1 | 5 | 1769 | 54.73582 | 512.3047 | 1.534277 | 306.066 | 147.6629 | 58.57579 | 1023.291
DEIM | CrCl4 | CC[N]1C=C[N+](=C1)CC.Cl[Cr-](Cl)(Cl)Cl | 0.04 | 4 | 190 | 120 | -1 | 5 | 7096 | 64.79163 | 666.6542 | 1.380028 | 258.5639 | 333.5944 | 74.4959 | 1023.341
AMIM | MnCl3 | C[N+]1=CN(C=C1)CC=C.Cl[Mn-](Cl)Cl | 0.02 | 4 | 190 | 180 | -1 | 5 | 1989 | 68.78136 | 416.2042 | 1.630642 | 243.5656 | 44.04109 | 128.5975 | 1023.423
DMIM | NiCl4 | CN1C=C[N+](=C1)C.Cl[Ni-2](Cl)(Cl)Cl | 0.04 | 6 | 190 | 90 | -1 | 5 | 4682 | 72.32492 | 599.0137 | 1.44788 | 347.4482 | 197.1821 | 54.38342 | 1023.447
N1111 | ZnCl4 | C[N+](C)(C)C.Cl[Zn-2](Cl)(Cl)Cl | 0.1 | 4 | 190 | 150 | -1 | 5 | 2368 | 79.44173 | 522.2294 | 1.524665 | 210.8813 | 226.9849 | 84.36322 | 1023.447
DEIM | ZnCl3 | CC[N]1C=C[N+](=C1)CC.Cl[Zn-](Cl)Cl | 0.04 | 4 | 190 | 200 | -1 | 5 | 1790 | 79.26157 | 411.6481 | 1.635274 | 211.3606 | 68.78827 | 131.4993 | 1023.461
C8TMG | FeCl4 | CCCCCCCC[N+]=C(N(C)C)N(C)C.Cl[Fe-](Cl)(Cl)Cl | 0.06 | 4 | 180 | 90 | -1 | 5 | 5745 | 63.61926 | 726.4147 | 1.320543 | 263.3287 | 412.5881 | 50.49788 | 1023.479
Ch | Ser | C[N+](C)(C)CCO.C(C(C(=O)[O-])N)O | 0.02 | 4 | 190 | 150 | -1 | 5 | 3200 | 61.1062 | 463.5907 | 1.583381 | 274.1583 | 79.75515 | 109.6772 | 1023.486
N1111 | Lys | C[N+](C)(C)C.C(CCN)CC(C(=O)[O-])N | 0.06 | 4 | 170 | 120 | -1 | 5 | 2193 | 62.04105 | 509.0533 | 1.538042 | 270.0273 | 161.5008 | 77.52516 | 1023.548
TMG | Ala | [N+]=C(N(C)C)N(C)C.CC(C(=O)[O-])N | 0.02 | 4 | 160 | 120 | -1 | 5 | 4521 | 54.5328 | 521.512 | 1.525617 | 307.2054 | 126.2614 | 88.0451 | 1023.564
C4TMG | CuCl4 | CCCC[N+]=C(N(C)C)N(C)C.Cl[Cu-2](Cl)(Cl)Cl | 0.02 | 4 | 190 | 90 | -1 | 5 | 7450 | 50.39933 | 621.3989 | 1.42582 | 332.4007 | 225.1259 | 63.87229 | 1023.61
TMG | MnCl3 | [N+]=C(N(C)C)N(C)C.Cl[Mn-](Cl)Cl | 0.02 | 4 | 180 | 150 | -1 | 5 | 2892 | 60.83858 | 457.7475 | 1.589489 | 275.3643 | 72.39577 | 109.9875 | 1023.618
Ch | ZnCl3 | C[N+](C)(C)CCO.Cl[Zn-](Cl)Cl | 0.1 | 4 | 160 | 120 | -1 | 5 | 1880 | 70.05874 | 512.0007 | 1.535338 | 239.1247 | 204.3429 | 68.53315 | 1023.669
BMIM | ZnCl3 | CCCCN1C=C[N+](=C1)C.Cl[Zn-](Cl)Cl | 0.04 | 4 | 190 | 180 | -1 | 5 | 1558 | 72.57746 | 418.0842 | 1.629289 | 230.8261 | 65.38674 | 121.8713 | 1023.687
AMIM | CoCl3 | C[N+]1=CN(C=C1)CC=C.Cl[Co-](Cl)Cl | 0.06 | 4 | 190 | 120 | -1 | 5 | 5132 | 68.63905 | 656.0008 | 1.391426 | 244.0706 | 341.6101 | 70.32018 | 1023.713
TMG | HCO3 | [N+]=C(N(C)C)N(C)C.OC([O-])=O | 0.02 | 4 | 190 | 150 | -1 | 5 | 3346 | 61.19001 | 466.5896 | 1.581212 | 273.7828 | 83.27975 | 109.527 | 1023.901
C8TMG | Lys | CCCCCCCC[N+]=C(N(C)C)N(C)C.C(CCN)CC(C(=O)[O-])N | 0.02 | 4 | 180 | 150 | -1 | 5 | 5988 | 63.12378 | 515.873 | 1.531947 | 265.3956 | 144.4717 | 106.0057 | 1023.91
C4TMG | HCO3 | CCCC[N+]=C(N(C)C)N(C)C.OC([O-])=O | 0.04 | 4 | 170 | 120 | -1 | 5 | 5227 | 61.92483 | 605.3104 | 1.442553 | 270.534 | 257.1057 | 77.67066 | 1023.932
AMIM | CoCl4 | C[N+]1=CN(C=C1)CC=C.Cl[Co-2](Cl)(Cl)Cl | 0.06 | 4 | 190 | 150 | -1 | 5 | 4574 | 74.85132 | 592.5488 | 1.455395 | 223.814 | 279.1978 | 89.53696 | 1023.972
Ch | HCO3 | C[N+](C)(C)CCO.OC([O-])=O | 0.08 | 4 | 190 | 90 | -1 | 5 | 1984 | 59.66676 | 537.2884 | 1.510659 | 280.7723 | 202.5645 | 53.95166 | 1023.974
N2222 | CoCl4 | CC[N+](CC)(CC)CC.Cl[Co-2](Cl)(Cl)Cl | 0.02 | 4 | 190 | 120 | -1 | 5 | 7642 | 56.90593 | 583.7369 | 1.464212 | 294.3942 | 204.5237 | 84.81911 | 1023.974
TMG | ZnCl4 | [N+]=C(N(C)C)N(C)C.Cl[Zn-2](Cl)(Cl)Cl | 0.06 | 4 | 180 | 180 | -1 | 5 | 3192 | 80.29684 | 500.2633 | 1.547758 | 208.6355 | 181.6267 | 110.0011 | 1024.01
C4TMG | HCO3 | CCCC[N+]=C(N(C)C)N(C)C.OC([O-])=O | 0.06 | 4 | 180 | 90 | -1 | 5 | 5227 | 62.42923 | 702.3513 | 1.345716 | 268.3482 | 382.5426 | 51.46047 | 1024.033
Ch | ZnCl3 | C[N+](C)(C)CCO.Cl[Zn-](Cl)Cl | 0.04 | 6 | 180 | 120 | -1 | 5 | 1880 | 75.47772 | 485.5031 | 1.56276 | 332.9348 | 75.86878 | 76.69954 | 1024.131
EMIM | NiCl4 | CCN1C=C[N+](=C1)C.Cl[Ni-2](Cl)(Cl)Cl | 0.04 | 4 | 180 | 120 | -1 | 5 | 4386 | 60.68551 | 575.5994 | 1.472706 | 276.0589 | 220.1444 | 79.39614 | 1024.153
N2222 | Ser | CC[N+](CC)(CC)CC.C(C(C(=O)[O-])N)O | 0.02 | 4 | 180 | 150 | -1 | 5 | 6118 | 63.20518 | 518.3411 | 1.529974 | 265.0538 | 147.4181 | 105.8692 | 1024.157
Ch | But | C[N+](C)(C)CCO.CCCC(=O)[O-] | 0.06 | 4 | 170 | 120 | -1 | 5 | 2235 | 62.09648 | 511.6891 | 1.536669 | 269.7862 | 164.4469 | 77.45595 | 1024.179
Ch | FeCl4 | C[N+](C)(C)CCO.Cl[Fe-](Cl)(Cl)Cl | 0.06 | 4 | 190 | 120 | -1 | 5 | 2345 | 62.38899 | 517.6177 | 1.530818 | 268.5213 | 171.7316 | 77.36477 | 1024.218
N2222 | ZnCl4 | CC[N+](CC)(CC)CC.Cl[Zn-2](Cl)(Cl)Cl | 0.06 | 4 | 170 | 150 | -1 | 5 | 5149 | 76.05286 | 617.4564 | 1.431036 | 220.278 | 309.3304 | 87.84798 | 1024.246
TMG | ZnCl3 | [N+]=C(N(C)C)N(C)C.Cl[Zn-](Cl)Cl | 0.04 | 4 | 180 | 200 | -1 | 5 | 2717 | 80.53131 | 440.051 | 1.608651 | 208.0281 | 102.7659 | 129.2571 | 1024.351
AMIM | MnCl3 | C[N+]1=CN(C=C1)CC=C.Cl[Mn-](Cl)Cl | 0.02 | 6 | 190 | 90 | -1 | 5 | 1989 | 63.80475 | 502.9664 | 1.545745 | 393.8447 | 47.47618 | 61.64551 | 1024.356
C8TMG | ZnCl3 | CCCCCCCC[N+]=C(N(C)C)N(C)C.Cl[Zn-](Cl)Cl | 0.06 | 4 | 160 | 90 | -1 | 5 | 5644 | 63.3017 | 722.5659 | 1.326158 | 264.6497 | 407.368 | 50.54821 | 1024.362
TMG | ZnCl4 | [N+]=C(N(C)C)N(C)C.Cl[Zn-2](Cl)(Cl)Cl | 0.1 | 4 | 170 | 120 | -1 | 5 | 3192 | 74.90839 | 612.3382 | 1.436496 | 223.6435 | 324.4864 | 64.20833 | 1024.417
C2TMG | Ac | CC[N+]=C(N(C)C)N(C)C.CC(=O)[O-] | 0.04 | 4 | 190 | 120 | -1 | 5 | 4361 | 60.65275 | 574.7952 | 1.4742 | 276.208 | 219.0078 | 79.57942 | 1024.497
Ch | For | C[N+](C)(C)CCO.C(=O)[O-] | 0.06 | 4 | 170 | 120 | -1 | 5 | 2256 | 62.12259 | 513.0185 | 1.536024 | 269.6728 | 165.9223 | 77.4234 | 1024.521
C8TMG | Cu(Ac)3 | CCCCCCCC[N+]=C(N(C)C)N(C)C.[Cu+2](CC(=O)[O-])(CC(=O)[O-])(CC(=O)[O-]) | 0.02 | 4 | 190 | 90 | -1 | 5 | 7012 | 50.02694 | 612.6905 | 1.436434 | 334.8751 | 213.4676 | 64.34775 | 1024.562
C2TMG | For | CC[N+]=C(N(C)C)N(C)C.C(=O)[O-] | 0.02 | 4 | 160 | 120 | -1 | 5 | 4693 | 54.60616 | 525.6085 | 1.523567 | 306.7927 | 130.8889 | 87.92682 | 1024.588
Ch | CoCl4 | C[N+](C)(C)CCO.Cl[Co-2](Cl)(Cl)Cl | 0.02 | 4 | 190 | 120 | -1 | 5 | 4865 | 54.80538 | 528.9404 | 1.520331 | 305.6775 | 135.1928 | 88.07001 | 1024.636
C6TMG | Mn(Ac)3 | CCCCCC[N+]=C(N(C)C)N(C)C.[Mn+2](CC(=O)[O-])(CC(=O)[O-])(CC(=O)[O-]) | 0.02 | 4 | 190 | 90 | -1 | 5 | 5113 | 48.60946 | 571.0594 | 1.478321 | 344.6402 | 160.195 | 66.22417 | 1024.69
N1111 | ZnCl4 | C[N+](C)(C)C.Cl[Zn-2](Cl)(Cl)Cl | 0.02 | 4 | 170 | 200 | -1 | 5 | 2368 | 75.20754 | 408.9347 | 1.640632 | 222.7539 | 47.95284 | 138.2279 | 1024.783
N1111 | ZnCl4 | C[N+](C)(C)C.Cl[Zn-2](Cl)(Cl)Cl | 0.02 | 4 | 160 | 180 | -1 | 5 | 2368 | 68.85107 | 423.6322 | 1.626334 | 243.319 | 52.37995 | 127.9332 | 1024.983
C6TMG | FeCl4 | CCCCCC[N+]=C(N(C)C)N(C)C.Cl[Fe-](Cl)(Cl)Cl | 0.06 | 4 | 190 | 120 | -1 | 5 | 5013 | 68.28853 | 651.4062 | 1.398568 | 245.3234 | 335.4017 | 70.68113 | 1024.987
Ch | ZnCl4 | C[N+](C)(C)CCO.Cl[Zn-2](Cl)(Cl)Cl | 0.12 | 4 | 170 | 120 | -1 | 5 | 2102 | 75.34087 | 541.145 | 1.509108 | 222.3597 | 254.9455 | 63.83975 | 1025.127
TMG | OH | [N+]=C(N(C)C)N(C)C.[OH-] | 0.02 | 4 | 170 | 150 | -1 | 5 | 4352 | 61.80222 | 486.4206 | 1.563869 | 271.0708 | 107.2454 | 108.1044 | 1025.145
TMG | Ac | [N+]=C(N(C)C)N(C)C.CC(=O)[O-] | 0.02 | 4 | 190 | 150 | -1 | 5 | 3427 | 61.17192 | 468.7442 | 1.58168 | 273.8638 | 85.32102 | 109.5594 | 1025.212
N2222 | ZnCl4 | CC[N+](CC)(CC)CC.Cl[Zn-2](Cl)(Cl)Cl | 0.06 | 4 | 160 | 120 | -1 | 5 | 5149 | 68.50111 | 658.0855 | 1.392386 | 244.5621 | 343.4319 | 70.09151 | 1025.236
Ch | Leu | C[N+](C)(C)CCO.CC(C)CC(C(=O)[O-])N | 0.02 | 4 | 180 | 150 | -1 | 5 | 6166 | 63.1713 | 519.7764 | 1.530794 | 265.196 | 148.6544 | 105.926 | 1025.285
C8TMG | ZnCl3 | CCCCCCCC[N+]=C(N(C)C)N(C)C.Cl[Zn-](Cl)Cl | 0.02 | 4 | 170 | 180 | -1 | 5 | 5644 | 71.29257 | 479.2779 | 1.571486 | 234.9862 | 120.5693 | 123.7223 | 1025.382
TMG | But | [N+]=C(N(C)C)N(C)C.CCCC(=O)[O-] | 0.02 | 4 | 190 | 150 | -1 | 5 | 3408 | 61.14688 | 468.4629 | 1.582327 | 273.9759 | 84.88272 | 109.6043 | 1025.395
N2222 | ZnCl3 | CC[N+](CC)(CC)CC.Cl[Zn-](Cl)Cl | 0.08 | 4 | 190 | 150 | -1 | 5 | 4258 | 80.17075 | 616.1115 | 1.434814 | 208.9637 | 323.5517 | 83.59607 | 1025.463
EMIM | CoCl4 | CCN1C=C[N+](=C1)C.Cl[Co-2](Cl)(Cl)Cl | 0.02 | 4 | 180 | 150 | -1 | 5 | 4435 | 61.87365 | 488.0699 | 1.562899 | 270.7578 | 109.1646 | 108.1475 | 1025.484
C2TMG | But | CC[N+]=C(N(C)C)N(C)C.CCCC(=O)[O-] | 0.02 | 4 | 170 | 150 | -1 | 5 | 4231 | 61.69154 | 484.3061 | 1.566674 | 271.557 | 104.4507 | 108.2983 | 1025.49
AMIM | ZnCl3 | C[N+]1=CN(C=C1)CC=C.Cl[Zn-](Cl)Cl | 0.02 | 6 | 180 | 90 | -1 | 5 | 1852 | 63.6016 | 501.1449 | 1.549949 | 395.1026 | 44.34728 | 61.69501 | 1025.547
C4TMG | Ac | CCCC[N+]=C(N(C)C)N(C)C.CC(=O)[O-] | 0.04 | 4 | 170 | 120 | -1 | 5 | 5305 | 61.93946 | 609.0031 | 1.442212 | 270.4701 | 260.8807 | 77.6523 | 1025.608
N1111 | But | C[N+](C)(C)C.CCCC(=O)[O-] | 0.06 | 4 | 180 | 120 | -1 | 5 | 2553 | 62.74215 | 529.7152 | 1.521526 | 267.0099 | 185.9117 | 76.7936 | 1025.621
C6TMG | HCO3 | CCCCCC[N+]=C(N(C)C)N(C)C.OC([O-])=O | 0.02 | 4 | 180 | 150 | -1 | 5 | 6184 | 63.16362 | 520.2735 | 1.53098 | 265.2282 | 149.1065 | 105.9389 | 1025.627
EMIM | ZnCl4 | CCN1C=C[N+](=C1)C.Cl[Zn-2](Cl)(Cl)Cl | 0.08 | 4 | 180 | 150 | -1 | 5 | 1769 | 72.73425 | 470.4916 | 1.580796 | 230.3285 | 148.1641 | 91.99904 | 1025.644
N1111 | ZnCl4 | C[N+](C)(C)C.Cl[Zn-2](Cl)(Cl)Cl | 0.06 | 6 | 190 | 90 | -1 | 5 | 2368 | 73.45958 | 542.9065 | 1.508444 | 342.0815 | 147.2816 | 53.54341 | 1025.675
DMIM | ZnCl3 | CN1C=C[N+](=C1)C.Cl[Zn-](Cl)Cl | 0.08 | 4 | 190 | 180 | -1 | 5 | 1706 | 81.1287 | 443.6247 | 1.607736 | 206.4963 | 128.1028 | 109.0257 | 1025.68
N1111 | Ac | C[N+](C)(C)C.CC(=O)[O-] | 0.06 | 4 | 160 | 90 | -1 | 5 | 2398 | 55.98474 | 552.0946 | 1.499481 | 299.2382 | 195.7018 | 57.15463 | 1025.788
C4TMG | Ala | CCCC[N+]=C(N(C)C)N(C)C.CC(C(=O)[O-])N | 0.04 | 4 | 180 | 120 | -1 | 5 | 5947 | 62.90159 | 630.9107 | 1.420821 | 266.3331 | 287.9787 | 76.59894 | 1025.866
C4TMG | Lys | CCCC[N+]=C(N(C)C)N(C)C.C(CCN)CC(C(=O)[O-])N | 0.04 | 4 | 190 | 120 | -1 | 5 | 4371 | 60.58514 | 575.9394 | 1.475845 | 276.5162 | 219.755 | 79.66823 | 1025.892
TMG | CoCl3 | [N+]=C(N(C)C)N(C)C.Cl[Co-](Cl)Cl | 0.06 | 4 | 190 | 90 | -1 | 5 | 6124 | 64.33207 | 745.3836 | 1.306413 | 260.4109 | 434.9336 | 50.03913 | 1025.898
N1111 | ZnCl3 | C[N+](C)(C)C.Cl[Zn-](Cl)Cl | 0.04 | 6 | 170 | 90 | -1 | 5 | 2044 | 68.18077 | 517.2966 | 1.53452 | 368.5667 | 91.31519 | 57.41473 | 1025.908
AMIM | ZnCl3 | C[N+]1=CN(C=C1)CC=C.Cl[Zn-](Cl)Cl | 0.04 | 4 | 170 | 90 | -1 | 5 | 1852 | 50.43435 | 507.5922 | 1.544345 | 332.1699 | 111.8507 | 63.57164 | 1025.968
C6TMG | Lys | CCCCCC[N+]=C(N(C)C)N(C)C.C(CCN)CC(C(=O)[O-])N | 0.04 | 4 | 160 | 90 | -1 | 5 | 5164 | 55.33204 | 644.8685 | 1.407071 | 302.768 | 284.2717 | 57.82883 | 1025.97
N1111 | ZnCl3 | C[N+](C)(C)C.Cl[Zn-](Cl)Cl | 0.06 | 6 | 180 | 90 | -1 | 5 | 2044 | 72.68567 | 528.1918 | 1.523864 | 345.7237 | 128.4835 | 53.98453 | 1026.028
Ch | Lys | C[N+](C)(C)CCO.C(CCN)CC(C(=O)[O-])N | 0.08 | 4 | 190 | 90 | -1 | 5 | 1993 | 59.57386 | 539.0466 | 1.513015 | 281.2101 | 203.8006 | 54.03579 | 1026.031
Ch | ZnCl3 | C[N+](C)(C)CCO.Cl[Zn-](Cl)Cl | 0.08 | 6 | 190 | 90 | -1 | 5 | 1880 | 76.70956 | 528.1641 | 1.523951 | 327.5884 | 149.3009 | 51.27491 | 1026.058
C6TMG | ZnCl4 | CCCCCC[N+]=C(N(C)C)N(C)C.Cl[Zn-2](Cl)(Cl)Cl | 0.04 | 6 | 190 | 90 | -1 | 5 | 5675 | 73.61457 | 629.607 | 1.422514 | 341.3612 | 234.8151 | 53.43068 | 1026.061
TMG | Ser | [N+]=C(N(C)C)N(C)C.C(C(C(=O)[O-])N)O | 0.02 | 4 | 170 | 150 | -1 | 5 | 4237 | 61.66106 | 484.6937 | 1.567449 | 271.6913 | 104.6505 | 108.3518 | 1026.071
EMIM | ZnCl4 | CCN1C=C[N+](=C1)C.Cl[Zn-2](Cl)(Cl)Cl | 0.06 | 4 | 190 | 200 | -1 | 5 | 1769 | 83.30344 | 423.2486 | 1.62906 | 201.1054 | 97.02423 | 125.1189 | 1026.154
DEIM | CoCl3 | CC[N]1C=C[N+](=C1)CC.Cl[Co-](Cl)Cl | 0.04 | 4 | 180 | 90 | -1 | 5 | 5047 | 55.18363 | 640.3777 | 1.412014 | 303.5823 | 278.5782 | 58.21722 | 1026.196
Ch | Ala | C[N+](C)(C)CCO.CC(C(=O)[O-])N | 0.02 | 4 | 190 | 150 | -1 | 5 | 3412 | 61.10198 | 468.9069 | 1.58349 | 274.1772 | 85.0448 | 109.6848 | 1026.198
N2222 | ZnCl3 | CC[N+](CC)(CC)CC.Cl[Zn-](Cl)Cl | 0.02 | 4 | 170 | 200 | -1 | 5 | 4258 | 76.50435 | 439.6273 | 1.612822 | 218.9781 | 84.76441 | 135.8849 | 1026.225
TMG | ZnCl4 | [N+]=C(N(C)C)N(C)C.Cl[Zn-2](Cl)(Cl)Cl | 0.12 | 4 | 190 | 120 | -1 | 5 | 3192 | 80.16251 | 633.0589 | 1.419391 | 208.9852 | 363.8621 | 60.21157 | 1026.225
N1111 | ZnCl4 | C[N+](C)(C)C.Cl[Zn-2](Cl)(Cl)Cl | 0.15 | 4 | 190 | 90 | -1 | 5 | 2368 | 77.20735 | 609.0095 | 1.443617 | 216.9842 | 350.3308 | 41.69449 | 1026.313
C2TMG | Ala | CC[N+]=C(N(C)C)N(C)C.CC(C(=O)[O-])N | 0.04 | 4 | 160 | 90 | -1 | 5 | 5200 | 55.36609 | 646.4525 | 1.406206 | 302.5818 | 286.0774 | 57.79327 | 1026.329
C2TMG | Ser | CC[N+]=C(N(C)C)N(C)C.C(C(C(=O)[O-])N)O | 0.02 | 4 | 160 | 120 | -1 | 5 | 4906 | 54.66918 | 530.9364 | 1.521811 | 306.4391 | 136.6718 | 87.82546 | 1026.374
N2222 | Leu | CC[N+](CC)(CC)CC.CC(C)CC(C(=O)[O-])N | 0.04 | 4 | 190 | 90 | -1 | 5 | 8495 | 60.3069 | 760.2333 | 1.292594 | 277.792 | 429.0623 | 53.37898 | 1026.413
C2TMG | HCO3 | CC[N+]=C(N(C)C)N(C)C.OC([O-])=O | 0.02 | 4 | 170 | 150 | -1 | 5 | 4282 | 61.67361 | 485.7063 | 1.56713 | 271.636 | 105.7405 | 108.3298 | 1026.418
Ch | Gly | C[N+](C)(C)CCO.C(C(=O)[O-])N | 0.06 | 4 | 180 | 120 | -1 | 5 | 2584 | 62.7615 | 531.8086 | 1.521057 | 266.9275 | 188.1111 | 76.76992 | 1026.433
N2222 | For | CC[N+](CC)(CC)CC.C(=O)[O-] | 0.02 | 4 | 180 | 150 | -1 | 5 | 6298 | 63.19786 | 522.7389 | 1.530151 | 265.0845 | 151.7729 | 105.8815 | 1026.445
C4TMG | MnCl3 | CCCC[N+]=C(N(C)C)N(C)C.Cl[Mn-](Cl)Cl | 0.02 | 6 | 190 | 90 | -1 | 5 | 4284 | 65.37494 | 544.3505 | 1.508619 | 384.3852 | 99.80038 | 60.16489 | 1026.485
C6TMG | Ac | CCCCCC[N+]=C(N(C)C)N(C)C.CC(=O)[O-] | 0.02 | 4 | 180 | 150 | -1 | 5 | 6260 | 63.16518 | 522.0931 | 1.530943 | 265.2217 | 150.9352 | 105.9362 | 1026.518
N1111 | ZnCl4 | C[N+](C)(C)C.Cl[Zn-2](Cl)(Cl)Cl | 0.06 | 4 | 180 | 180 | -1 | 5 | 2368 | 78.25867 | 465.185 | 1.588068 | 214.0692 | 138.2498 | 112.866 | 1026.626
TMG | Asp | [N+]=C(N(C)C)N(C)C.C(C(C(=O)[O-])N)C(=O)O | 0.04 | 4 | 180 | 120 | -1 | 5 | 5966 | 62.88314 | 632.0161 | 1.421238 | 266.4112 | 288.9835 | 76.62142 | 1026.627
C2TMG | Pro | CC[N+]=C(N(C)C)N(C)C.CCC(=O)[O-] | 0.04 | 4 | 180 | 90 | -1 | 5 | 10054 | 62.58759 | 808.2989 | 1.244976 | 267.6692 | 489.2994 | 51.33026 | 1026.638
DMIM | ZnCl3 | CN1C=C[N+](=C1)C.Cl[Zn-](Cl)Cl | 0.02 | 6 | 190 | 150 | -1 | 5 | 1706 | 79.34581 | 449.625 | 1.60369 | 316.7043 | 32.74531 | 100.1754 | 1026.657
C6TMG | But | CCCCCC[N+]=C(N(C)C)N(C)C.CCCC(=O)[O-] | 0.04 | 4 | 180 | 120 | -1 | 5 | 5969 | 62.88242 | 632.1687 | 1.421254 | 266.4142 | 289.1321 | 76.62229 | 1026.711
N1111 | HCO3 | C[N+](C)(C)C.OC([O-])=O | 0.06 | 4 | 170 | 120 | -1 | 5 | 2307 | 62.09991 | 516.9582 | 1.536585 | 269.7713 | 169.7352 | 77.45168 | 1026.771
EMIM | ZnCl4 | CCN1C=C[N+](=C1)C.Cl[Zn-2](Cl)(Cl)Cl | 0.02 | 4 | 170 | 150 | -1 | 5 | 1769 | 59.78834 | 437.0085 | 1.616545 | 280.2014 | 45.06147 | 111.7457 | 1026.777
Ch | ZnCl3 | C[N+](C)(C)CCO.Cl[Zn-](Cl)Cl | 0.15 | 4 | 190 | 120 | -1 | 5 | 1880 | 80.82027 | 532.7066 | 1.520903 | 207.2843 | 265.7008 | 59.72153 | 1026.805
C4TMG | ZnCl4 | CCCC[N+]=C(N(C)C)N(C)C.Cl[Zn-2](Cl)(Cl)Cl | 0.04 | 6 | 180 | 90 | -1 | 5 | 4814 | 72.25439 | 605.0332 | 1.448647 | 347.7873 | 202.9392 | 54.30675 | 1026.84
C8TMG | OH | CCCCCCCC[N+]=C(N(C)C)N(C)C.[OH-] | 0.02 | 4 | 190 | 150 | -1 | 5 | 8374 | 64.74027 | 559.2834 | 1.494501 | 258.769 | 196.9938 | 103.5207 | 1026.892
C4TMG | Ac | CCCC[N+]=C(N(C)C)N(C)C.CC(=O)[O-] | 0.06 | 4 | 180 | 90 | -1 | 5 | 5305 | 62.42775 | 708.0766 | 1.345747 | 268.3546 | 388.2603 | 51.46169 | 1026.912
C2TMG | Ac | CC[N+]=C(N(C)C)N(C)C.CC(=O)[O-] | 0.02 | 4 | 170 | 150 | -1 | 5 | 4361 | 61.69997 | 487.4488 | 1.566461 | 271.52 | 107.6453 | 108.2835 | 1026.955
DEIM | NiCl4 | CC[N]1C=C[N+](=C1)CC.Cl[Ni-2](Cl)(Cl)Cl | 0.1 | 4 | 190 | 90 | -1 | 5 | 4423 | 72.972 | 735.2489 | 1.318698 | 229.5781 | 461.5563 | 44.11447 | 1026.974
C4TMG | ZnCl3 | CCCC[N+]=C(N(C)C)N(C)C.Cl[Zn-](Cl)Cl | 0.06 | 4 | 160 | 120 | -1 | 5 | 4096 | 66.04117 | 609.7483 | 1.444251 | 253.6717 | 283.3743 | 72.70231 | 1026.999
N2222 | Gly | CC[N+](CC)(CC)CC.C(C(=O)[O-])N | 0.04 | 4 | 180 | 120 | -1 | 5 | 6010 | 62.92274 | 633.7483 | 1.420343 | 266.2435 | 290.9316 | 76.57319 | 1027.046
C6TMG | MnCl3 | CCCCCC[N+]=C(N(C)C)N(C)C.Cl[Mn-](Cl)Cl | 0.02 | 4 | 190 | 180 | -1 | 5 | 5048 | 70.8053 | 470.1044 | 1.584031 | 236.6034 | 108.5794 | 124.9216 | 1027.068
Ch | CoCl3 | C[N+](C)(C)CCO.Cl[Co-](Cl)Cl | 0.02 | 4 | 170 | 90 | -1 | 5 | 5392 | 48.65653 | 578.9742 | 1.47557 | 344.3068 | 168.7729 | 65.89443 | 1027.272
DEIM | ZnCl3 | CC[N]1C=C[N+](=C1)CC.Cl[Zn-](Cl)Cl | 0.04 | 6 | 190 | 120 | -1 | 5 | 1790 | 75.14529 | 484.1675 | 1.570493 | 334.4076 | 72.55632 | 77.20356 | 1027.33
DMIM | OH | CN1C=C[N+](=C1)C.[OH-] | 0.06 | 4 | 190 | 90 | -1 | 5 | 2213 | 55.54395 | 541.6063 | 1.513112 | 301.6129 | 182.0371 | 57.95628 | 1027.359
EMIM | ZnCl3 | CCN1C=C[N+](=C1)C.Cl[Zn-](Cl)Cl | 0.1 | 4 | 180 | 120 | -1 | 5 | 1632 | 68.93676 | 493.1836 | 1.561542 | 243.0165 | 180.2741 | 69.89298 | 1027.363
C2TMG | ZnCl4 | CC[N+]=C(N(C)C)N(C)C.Cl[Zn-2](Cl)(Cl)Cl | 0.08 | 4 | 180 | 150 | -1 | 5 | 3985 | 79.18179 | 602.6707 | 1.452076 | 211.5736 | 306.5893 | 84.50783 | 1027.374
C4TMG | MnCl3 | CCCC[N+]=C(N(C)C)N(C)C.Cl[Mn-](Cl)Cl | 0.02 | 4 | 190 | 180 | -1 | 5 | 4284 | 70.21492 | 457.4858 | 1.597349 | 238.5928 | 92.92104 | 125.972 | 1027.418
TMG | ZnCl4 | [N+]=C(N(C)C)N(C)C.Cl[Zn-2](Cl)(Cl)Cl | 0.04 | 6 | 190 | 120 | -1 | 5 | 3192 | 77.20947 | 526.5331 | 1.528506 | 325.4673 | 125.9263 | 75.13954 | 1027.519
TMG | ZnCl3 | [N+]=C(N(C)C)N(C)C.Cl[Zn-](Cl)Cl | 0.15 | 4 | 190 | 90 | -1 | 5 | 2717 | 79.0554 | 645.1982 | 1.40987 | 211.9118 | 392.5666 | 40.71981 | 1027.534
C4TMG | Lys | CCCC[N+]=C(N(C)C)N(C)C.C(CCN)CC(C(=O)[O-])N | 0.02 | 4 | 170 | 150 | -1 | 5 | 4371 | 61.66873 | 487.9427 | 1.567254 | 271.6575 | 107.9468 | 108.3384 | 1027.598
Ch | OH | C[N+](C)(C)CCO.[OH-] | 0.02 | 6 | 180 | 90 | -1 | 5 | 2579 | 64.01037 | 515.2419 | 1.540051 | 392.5795 | 61.36137 | 61.30103 | 1027.646
TMG | Pro | [N+]=C(N(C)C)N(C)C.CCC(=O)[O-] | 0.04 | 4 | 180 | 90 | -1 | 5 | 10073 | 62.55313 | 809.6694 | 1.245662 | 267.8167 | 490.4941 | 51.35854 | 1027.666
C8TMG | Lys | CCCCCCCC[N+]=C(N(C)C)N(C)C.C(CCN)CC(C(=O)[O-])N | 0.04 | 4 | 180 | 120 | -1 | 5 | 5988 | 62.85207 | 633.3947 | 1.42194 | 266.5429 | 290.1925 | 76.65929 | 1027.667
EMIM | NiCl4 | CCN1C=C[N+](=C1)C.Cl[Ni-2](Cl)(Cl)Cl | 0.06 | 4 | 190 | 150 | -1 | 5 | 4386 | 74.16321 | 586.4646 | 1.468898 | 225.8906 | 270.2063 | 90.36771 | 1027.682
AMIM | ZnCl4 | C[N+]1=CN(C=C1)CC=C.Cl[Zn-2](Cl)(Cl)Cl | 0.04 | 4 | 180 | 180 | -1 | 5 | 2047 | 72.98328 | 435.9984 | 1.619387 | 229.5426 | 85.43159 | 121.0242 | 1027.692
DMIM | ZnCl3 | CN1C=C[N+](=C1)C.Cl[Zn-](Cl)Cl | 0.08 | 4 | 180 | 150 | -1 | 5 | 1706 | 72.39955 | 467.3657 | 1.588104 | 231.3933 | 143.548 | 92.42435 | 1027.735
C2TMG | But | CC[N+]=C(N(C)C)N(C)C.CCCC(=O)[O-] | 0.06 | 4 | 190 | 90 | -1 | 5 | 4231 | 60.00905 | 654.9524 | 1.400526 | 279.1708 | 322.1377 | 53.64392 | 1027.739
AMIM | ZnCl4 | C[N+]1=CN(C=C1)CC=C.Cl[Zn-2](Cl)(Cl)Cl | 0.06 | 6 | 190 | 90 | -1 | 5 | 2047 | 72.59762 | 529.1503 | 1.526354 | 346.143 | 128.8281 | 54.17914 | 1027.752
C8TMG | CrCl4 | CCCCCCCC[N+]=C(N(C)C)N(C)C.Cl[Cr-](Cl)(Cl)Cl | 0.02 | 4 | 180 | 150 | -1 | 5 | 9460 | 65.45961 | 578.2442 | 1.477281 | 255.9253 | 220.0958 | 102.2231 | 1027.763
DMIM | ZnCl4 | CN1C=C[N+](=C1)C.Cl[Zn-2](Cl)(Cl)Cl | 0.1 | 4 | 180 | 120 | -1 | 5 | 1877 | 69.81717 | 513.6864 | 1.541851 | 239.9521 | 204.7227 | 69.01161 | 1027.769
C2TMG | Asp | CC[N+]=C(N(C)C)N(C)C.C(C(C(=O)[O-])N)C(=O)O | 0.02 | 4 | 180 | 150 | -1 | 5 | 6384 | 63.17896 | 524.9684 | 1.530609 | 265.1638 | 153.8914 | 105.9131 | 1027.789
C4TMG | Cl | CCCC[N+]=C(N(C)C)N(C)C.[Cl-] | 0.02 | 4 | 190 | 90 | -1 | 5 | 5800 | 48.96874 | 588.236 | 1.467475 | 342.1116 | 180.3861 | 65.73828 | 1027.855
Ch | Ac | C[N+](C)(C)CCO.CC(=O)[O-] | 0.08 | 4 | 190 | 90 | -1 | 5 | 2054 | 59.64803 | 544.6063 | 1.511134 | 280.8605 | 209.7772 | 53.96861 | 1027.87
TMG | Lys | [N+]=C(N(C)C)N(C)C.C(CCN)CC(C(=O)[O-])N | 0.08 | 4 | 180 | 90 | -1 | 5 | 2912 | 62.17121 | 606.4716 | 1.449286 | 269.4619 | 285.3357 | 51.67403 | 1027.879
N2222 | ZnCl3 | CC[N+](CC)(CC)CC.Cl[Zn-](Cl)Cl | 0.04 | 4 | 170 | 180 | -1 | 5 | 4258 | 76.2103 | 505.7446 | 1.550016 | 219.8229 | 170.1829 | 115.7387 | 1027.88
C4TMG | HCO3 | CCCC[N+]=C(N(C)C)N(C)C.OC([O-])=O | 0.04 | 4 | 160 | 90 | -1 | 5 | 5227 | 55.32223 | 648.4516 | 1.407321 | 302.8217 | 287.7908 | 57.83909 | 1027.886
TMG | Ser | [N+]=C(N(C)C)N(C)C.C(C(C(=O)[O-])N)O | 0.06 | 4 | 190 | 90 | -1 | 5 | 4237 | 60.01257 | 655.3708 | 1.400444 | 279.1544 | 322.5756 | 53.64078 | 1027.907
C6TMG | Gly | CCCCCC[N+]=C(N(C)C)N(C)C.C(C(=O)[O-])N | 0.02 | 4 | 180 | 150 | -1 | 5 | 6375 | 63.16343 | 524.8804 | 1.530985 | 265.229 | 153.7123 | 105.9392 | 1027.933
Ch | Asp | C[N+](C)(C)CCO.C(C(C(=O)[O-])N)C(=O)O | 0.02 | 4 | 160 | 120 | -1 | 5 | 5125 | 54.74716 | 536.2724 | 1.519643 | 306.0026 | 142.5694 | 87.70037 | 1027.958
N1111 | FeCl4 | C[N+](C)(C)C.Cl[Fe-](Cl)(Cl)Cl | 0.02 | 4 | 190 | 150 | -1 | 5 | 2546 | 60.35298 | 452.8731 | 1.603142 | 277.5799 | 64.24713 | 111.046 | 1028.007
C2TMG | FeCl4 | CC[N+]=C(N(C)C)N(C)C.Cl[Fe-](Cl)(Cl)Cl | 0.04 | 4 | 190 | 150 | -1 | 5 | 3681 | 66.87881 | 518.3541 | 1.537801 | 250.4945 | 167.6491 | 100.2105 | 1028.078
C4TMG | CoCl3 | CCCC[N+]=C(N(C)C)N(C)C.Cl[Co-](Cl)Cl | 0.04 | 4 | 180 | 120 | -1 | 5 | 6951 | 64.25336 | 665.2325 | 1.390929 | 260.7299 | 329.5152 | 74.98744 | 1028.081
Ch | ZnCl4 | C[N+](C)(C)CCO.Cl[Zn-2](Cl)(Cl)Cl | 0.08 | 4 | 190 | 180 | -1 | 5 | 2102 | 82.11237 | 467.6895 | 1.588476 | 204.0225 | 155.9474 | 107.7196 | 1028.083
C2TMG | FeCl4 | CC[N+]=C(N(C)C)N(C)C.Cl[Fe-](Cl)(Cl)Cl | 0.08 | 4 | 190 | 90 | -1 | 5 | 3681 | 64.45533 | 657.7616 | 1.398428 | 259.9129 | 347.9053 | 49.94344 | 1028.095
C2TMG | FeCl4 | CC[N+]=C(N(C)C)N(C)C.Cl[Fe-](Cl)(Cl)Cl | 0.02 | 4 | 180 | 150 | -1 | 5 | 3681 | 61.15604 | 475.02 | 1.581238 | 273.9349 | 91.66857 | 109.4165 | 1028.129
C2TMG | ZnCl3 | CC[N+]=C(N(C)C)N(C)C.Cl[Zn-](Cl)Cl | 0.02 | 4 | 170 | 200 | -1 | 5 | 3383 | 75.71128 | 426.6312 | 1.629716 | 221.2718 | 68.05114 | 137.3082 | 1028.174
C8TMG | CoCl4 | CCCCCCCC[N+]=C(N(C)C)N(C)C.Cl[Co-2](Cl)(Cl)Cl | 0.02 | 4 | 180 | 120 | -1 | 5 | 8326 | 57.1535 | 599.286 | 1.457128 | 293.1189 | 221.8644 | 84.30271 | 1028.207
DMIM | ZnCl3 | CN1C=C[N+](=C1)C.Cl[Zn-](Cl)Cl | 0.02 | 4 | 180 | 200 | -1 | 5 | 1706 | 74.50316 | 399.4491 | 1.657042 | 224.8599 | 34.87373 | 139.7154 | 1028.245
C4TMG | But | CCCC[N+]=C(N(C)C)N(C)C.CCCC(=O)[O-] | 0.06 | 4 | 170 | 90 | -1 | 5 | 5086 | 61.83623 | 698.5644 | 1.358102 | 270.9217 | 375.793 | 51.84977 | 1028.333
C8TMG | FeCl4 | CCCCCCCC[N+]=C(N(C)C)N(C)C.Cl[Fe-](Cl)(Cl)Cl | 0.04 | 4 | 190 | 150 | -1 | 5 | 5745 | 69.91673 | 585.7506 | 1.470983 | 239.6104 | 250.2839 | 95.85632 | 1028.367
C6TMG | ZnCl3 | CCCCCC[N+]=C(N(C)C)N(C)C.Cl[Zn-](Cl)Cl | 0.1 | 4 | 190 | 90 | -1 | 5 | 4853 | 74.45889 | 764.5425 | 1.292365 | 224.9936 | 496.3154 | 43.23353 | 1028.454
C6TMG | Ser | CCCCCC[N+]=C(N(C)C)N(C)C.C(C(C(=O)[O-])N)O | 0.02 | 4 | 180 | 150 | -1 | 5 | 6422 | 63.16501 | 526.0005 | 1.530947 | 265.2224 | 154.8416 | 105.9365 | 1028.474
AMIM | ZnCl3 | C[N+]1=CN(C=C1)CC=C.Cl[Zn-](Cl)Cl | 0.06 | 6 | 190 | 90 | -1 | 5 | 1852 | 72.10914 | 520.3794 | 1.536694 | 348.4879 | 117.3454 | 54.54616 | 1028.537
EMIM | ZnCl3 | CCN1C=C[N+](=C1)C.Cl[Zn-](Cl)Cl | 0.06 | 4 | 170 | 90 | -1 | 5 | 1632 | 54.14874 | 506.2994 | 1.550912 | 309.3844 | 137.7042 | 59.21088 | 1028.606
C6TMG | NiCl4 | CCCCCC[N+]=C(N(C)C)N(C)C.Cl[Ni-2](Cl)(Cl)Cl | 0.02 | 4 | 180 | 120 | -1 | 5 | 7565 | 56.56491 | 585.0324 | 1.47229 | 296.169 | 203.6835 | 85.17993 | 1028.661
N2222 | ZnCl3 | CC[N+](CC)(CC)CC.Cl[Zn-](Cl)Cl | 0.12 | 4 | 190 | 90 | -1 | 5 | 4258 | 78.3488 | 751.5236 | 1.305955 | 213.823 | 496.6136 | 41.08705 | 1028.739
Ch | Asp | C[N+](C)(C)CCO.C(C(C(=O)[O-])N)C(=O)O | 0.06 | 4 | 170 | 90 | -1 | 5 | 5125 | 61.89774 | 700.749 | 1.356753 | 270.6524 | 378.2983 | 51.79825 | 1028.751
C8TMG | ZnCl4 | CCCCCCCC[N+]=C(N(C)C)N(C)C.Cl[Zn-2](Cl)(Cl)Cl | 0.06 | 4 | 170 | 120 | -1 | 5 | 6559 | 71.42099 | 721.4991 | 1.336046 | 234.5637 | 419.5919 | 67.34354 | 1028.773
Ch | ZnCl3 | C[N+](C)(C)CCO.Cl[Zn-](Cl)Cl | 0.12 | 4 | 190 | 150 | -1 | 5 | 1880 | 81.57465 | 498.1197 | 1.559479 | 205.3674 | 210.5949 | 82.15739 | 1028.8
TMG | Ala | [N+]=C(N(C)C)N(C)C.CC(C(=O)[O-])N | 0.04 | 4 | 190 | 120 | -1 | 5 | 4521 | 60.63539 | 582.9972 | 1.474622 | 276.2871 | 227.108 | 79.6022 | 1028.809
C2TMG | Lys | CC[N+]=C(N(C)C)N(C)C.C(CCN)CC(C(=O)[O-])N | 0.02 | 4 | 190 | 150 | -1 | 5 | 3619 | 61.0918 | 474.1454 | 1.583754 | 274.2229 | 90.21935 | 109.7031 | 1028.95
TMG | For | [N+]=C(N(C)C)N(C)C.C(=O)[O-] | 0.02 | 4 | 190 | 150 | -1 | 5 | 3737 | 61.17552 | 476.4341 | 1.581587 | 273.8477 | 93.03352 | 109.553 | 1029.01
C6TMG | ZnCl3 | CCCCCC[N+]=C(N(C)C)N(C)C.Cl[Zn-](Cl)Cl | 0.08 | 4 | 180 | 120 | -1 | 5 | 4853 | 74.19 | 689.2444 | 1.36886 | 225.809 | 398.4914 | 64.944 | 1029.052
C6TMG | ZnCl3 | CCCCCC[N+]=C(N(C)C)N(C)C.Cl[Zn-](Cl)Cl | 0.02 | 6 | 190 | 120 | -1 | 5 | 4853 | 73.00052 | 524.9506 | 1.533184 | 344.2326 | 101.2461 | 79.47182 | 1029.067
N1111 | Ser | C[N+](C)(C)C.C(C(C(=O)[O-])N)O | 0.02 | 4 | 190 | 150 | -1 | 5 | 3650 | 61.10352 | 474.8271 | 1.58345 | 274.1703 | 90.9747 | 109.682 | 1029.139
Ch | ZnCl3 | C[N+](C)(C)CCO.Cl[Zn-](Cl)Cl | 0.1 | 4 | 170 | 150 | -1 | 5 | 1880 | 77.13322 | 489.4113 | 1.568951 | 217.1927 | 185.601 | 86.61753 | 1029.181
C2TMG | HCO3 | CC[N+]=C(N(C)C)N(C)C.OC([O-])=O | 0.06 | 4 | 190 | 90 | -1 | 5 | 4282 | 60.03786 | 658.5193 | 1.399854 | 279.0368 | 325.8643 | 53.61818 | 1029.187
TMG | ZnCl3 | [N+]=C(N(C)C)N(C)C.Cl[Zn-](Cl)Cl | 0.04 | 6 | 170 | 90 | -1 | 5 | 2717 | 68.95877 | 541.1873 | 1.517208 | 364.4085 | 120.0119 | 56.76697 | 1029.198
C4TMG | ZnCl3 | CCCC[N+]=C(N(C)C)N(C)C.Cl[Zn-](Cl)Cl | 0.04 | 6 | 180 | 90 | -1 | 5 | 4096 | 71.02296 | 584.7307 | 1.473765 | 353.8174 | 175.665 | 55.24835 | 1029.248
N2222 | Ala | CC[N+](CC)(CC)CC.CC(C(=O)[O-])N | 0.02 | 4 | 180 | 150 | -1 | 5 | 6519 | 63.186 | 528.1638 | 1.530438 | 265.1343 | 157.1282 | 105.9013 | 1029.301
N1111 | ZnCl3 | C[N+](C)(C)C.Cl[Zn-](Cl)Cl | 0.12 | 4 | 170 | 120 | -1 | 5 | 2044 | 74.77338 | 538.1639 | 1.520561 | 224.0473 | 249.7924 | 64.32426 | 1029.363
C4TMG | But | CCCC[N+]=C(N(C)C)N(C)C.CCCC(=O)[O-] | 0.02 | 4 | 160 | 120 | -1 | 5 | 5086 | 54.64233 | 536.2142 | 1.522559 | 306.5897 | 141.7559 | 87.86861 | 1029.386
C8TMG | ZnCl4 | CCCCCCCC[N+]=C(N(C)C)N(C)C.Cl[Zn-2](Cl)(Cl)Cl | 0.02 | 4 | 190 | 200 | -1 | 5 | 6559 | 78.04533 | 476.1954 | 1.582702 | 214.6544 | 127.9926 | 133.5485 | 1029.449
C4TMG | Ac | CCCC[N+]=C(N(C)C)N(C)C.CC(=O)[O-] | 0.04 | 4 | 160 | 90 | -1 | 5 | 5305 | 55.34921 | 652.428 | 1.406635 | 302.6741 | 291.943 | 57.8109 | 1029.532
N1111 | OH | C[N+](C)(C)C.[OH-] | 0.04 | 4 | 180 | 150 | -1 | 5 | 3254 | 66.12006 | 504.4733 | 1.55466 | 253.369 | 149.9023 | 101.202 | 1029.566
DEIM | NiCl4 | CC[N]1C=C[N+](=C1)CC.Cl[Ni-2](Cl)(Cl)Cl | 0.08 | 4 | 190 | 120 | -1 | 5 | 4423 | 72.90366 | 665.5912 | 1.393594 | 229.7933 | 369.5912 | 66.2067 | 1029.593
N2222 | But | CC[N+](CC)(CC)CC.CCCC(=O)[O-] | 0.04 | 4 | 170 | 120 | -1 | 5 | 5497 | 61.98121 | 618.0285 | 1.441241 | 270.2879 | 270.1405 | 77.6 | 1029.635
N2222 | Ser | CC[N+](CC)(CC)CC.C(C(C(=O)[O-])N)O | 0.04 | 4 | 180 | 120 | -1 | 5 | 6118 | 62.92383 | 638.9653 | 1.420319 | 266.2389 | 296.1545 | 76.57187 | 1029.642
C4TMG | ZnCl3 | CCCC[N+]=C(N(C)C)N(C)C.Cl[Zn-](Cl)Cl | 0.06 | 4 | 170 | 150 | -1 | 5 | 4096 | 73.31598 | 574.8847 | 1.484457 | 228.501 | 255.2564 | 91.12733 | 1029.671
C6TMG | Arg | CCCCCC[N+]=C(N(C)C)N(C)C.C(CC(C(=O)[O-])N)CN=C(N)N | 0.04 | 4 | 190 | 90 | -1 | 5 | 8651 | 60.34529 | 767.6238 | 1.291771 | 277.6153 | 436.6636 | 53.34502 | 1029.698
DMIM | FeCl4 | CN1C=C[N+](=C1)C.Cl[Fe-](Cl)(Cl)Cl | 0.06 | 4 | 180 | 90 | -1 | 5 | 2198 | 55.36474 | 542.0045 | 1.517427 | 302.5892 | 181.3885 | 58.02677 | 1029.716
N1111 | Ac | C[N+](C)(C)C.CC(=O)[O-] | 0.06 | 4 | 170 | 120 | -1 | 5 | 2398 | 62.12226 | 523.465 | 1.536032 | 269.6742 | 176.3669 | 77.4238 | 1029.748
N2222 | Lys | CC[N+](CC)(CC)CC.C(CCN)CC(C(=O)[O-])N | 0.02 | 4 | 170 | 150 | -1 | 5 | 4590 | 61.69804 | 493.1168 | 1.56651 | 271.5285 | 113.3014 | 108.2869 | 1029.813
AMIM | CoCl4 | C[N+]1=CN(C=C1)CC=C.Cl[Co-2](Cl)(Cl)Cl | 0.04 | 6 | 190 | 90 | -1 | 5 | 4574 | 71.71796 | 599.4963 | 1.460133 | 350.3887 | 194.264 | 54.84367 | 1029.815
C6TMG | ZnCl3 | CCCCCC[N+]=C(N(C)C)N(C)C.Cl[Zn-](Cl)Cl | 0.06 | 4 | 180 | 150 | -1 | 5 | 4853 | 75.01259 | 608.1288 | 1.451571 | 223.3328 | 295.5911 | 89.20478 | 1029.85
C2TMG | CuCl4 | CC[N+]=C(N(C)C)N(C)C.Cl[Cu-2](Cl)(Cl)Cl | 0.02 | 4 | 170 | 90 | -1 | 5 | 6919 | 49.66014 | 614.1034 | 1.445749 | 337.3485 | 212.1922 | 64.56273 | 1029.926
TMG | Ala | [N+]=C(N(C)C)N(C)C.CC(C(=O)[O-])N | 0.02 | 4 | 170 | 150 | -1 | 5 | 4521 | 61.63798 | 491.8924 | 1.568036 | 271.793 | 111.7069 | 108.3924 | 1029.964
C4TMG | Gly | CCCC[N+]=C(N(C)C)N(C)C.C(C(=O)[O-])N | 0.04 | 4 | 170 | 120 | -1 | 5 | 5491 | 61.94794 | 618.0653 | 1.442015 | 270.4331 | 269.9906 | 77.64167 | 1030.04
Ch | ZnCl4 | C[N+](C)(C)CCO.Cl[Zn-2](Cl)(Cl)Cl | 0.06 | 4 | 170 | 180 | -1 | 5 | 2102 | 77.37125 | 454.6542 | 1.605494 | 216.5245 | 124.1276 | 114.0021 | 1030.074
TMG | Gly | [N+]=C(N(C)C)N(C)C.C(C(=O)[O-])N | 0.02 | 4 | 190 | 150 | -1 | 5 | 3820 | 61.1646 | 478.5859 | 1.581869 | 273.8966 | 95.11681 | 109.5725 | 1030.228
DEIM | ZnCl3 | CC[N]1C=C[N+](=C1)CC.Cl[Zn-](Cl)Cl | 0.1 | 4 | 190 | 150 | -1 | 5 | 1790 | 76.77904 | 483.0146 | 1.577541 | 218.1946 | 177.5311 | 87.28892 | 1030.278
N1111 | For | C[N+](C)(C)C.C(=O)[O-] | 0.06 | 4 | 180 | 120 | -1 | 5 | 2691 | 62.76408 | 539.5758 | 1.520994 | 266.9166 | 195.8925 | 76.76676 | 1030.285
C2TMG | Gly | CC[N+]=C(N(C)C)N(C)C.C(C(=O)[O-])N | 0.02 | 4 | 170 | 150 | -1 | 5 | 4637 | 61.70069 | 494.2557 | 1.566442 | 271.5168 | 114.4567 | 108.2822 | 1030.349
TMG | ZnCl4 | [N+]=C(N(C)C)N(C)C.Cl[Zn-2](Cl)(Cl)Cl | 0.04 | 4 | 180 | 200 | -1 | 5 | 3192 | 80.76154 | 456.7114 | 1.604065 | 207.4351 | 120.3878 | 128.8886 | 1030.388
AMIM | ZnCl3 | C[N+]1=CN(C=C1)CC=C.Cl[Zn-](Cl)Cl | 0.04 | 6 | 190 | 120 | -1 | 5 | 1852 | 75.00773 | 487.5732 | 1.573373 | 335.0209 | 75.20713 | 77.34515 | 1030.473
C4TMG | ZnCl3 | CCCC[N+]=C(N(C)C)N(C)C.Cl[Zn-](Cl)Cl | 0.02 | 6 | 180 | 120 | -1 | 5 | 4096 | 72.30383 | 513.8924 | 1.547105 | 347.5495 | 86.27653 | 80.06638 | 1030.499
C2TMG | OH | CC[N+]=C(N(C)C)N(C)C.[OH-] | 0.02 | 4 | 170 | 150 | -1 | 5 | 5363 | 62.22511 | 507.8593 | 1.553241 | 269.2285 | 131.2611 | 107.3697 | 1030.55
AMIM | Fe2Cl6O | C[N+]1=CN(C=C1)CC=C.Cl[Fe-](Cl)(Cl)O[Fe-](Cl)(Cl)Cl | 0.02 | 4 | 190 | 120 | -1 | 5 | 2319 | 52.60338 | 477.37 | 1.583973 | 318.4733 | 67.13997 | 91.75666 | 1030.672
C2TMG | ZnCl4 | CC[N+]=C(N(C)C)N(C)C.Cl[Zn-2](Cl)(Cl)Cl | 0.12 | 4 | 180 | 90 | -1 | 5 | 3985 | 76.96675 | 732.5221 | 1.328986 | 217.6625 | 473.1191 | 41.74059 | 1030.754
N1111 | Gly | C[N+](C)(C)C.C(C(=O)[O-])N | 0.08 | 4 | 180 | 90 | -1 | 5 | 3001 | 62.25926 | 614.3223 | 1.447237 | 269.0808 | 293.6406 | 51.60095 | 1030.78
N1111 | ZnCl4 | C[N+](C)(C)C.Cl[Zn-2](Cl)(Cl)Cl | 0.12 | 4 | 180 | 120 | -1 | 5 | 2368 | 76.12231 | 567.632 | 1.494169 | 220.077 | 284.2595 | 63.29544 | 1030.9
TMG | ZnCl4 | [N+]=C(N(C)C)N(C)C.Cl[Zn-2](Cl)(Cl)Cl | 0.12 | 4 | 170 | 90 | -1 | 5 | 3192 | 73.42054 | 669.1189 | 1.392739 | 228.1756 | 397.2744 | 43.6689 | 1030.929
C6TMG | ZnCl4 | CCCCCC[N+]=C(N(C)C)N(C)C.Cl[Zn-2](Cl)(Cl)Cl | 0.06 | 4 | 180 | 150 | -1 | 5 | 5675 | 76.75285 | 643.2722 | 1.418659 | 218.2691 | 337.821 | 87.18218 | 1030.965
DEIM | CoCl3 | CC[N]1C=C[N+](=C1)CC.Cl[Co-](Cl)Cl | 0.08 | 4 | 190 | 90 | -1 | 5 | 5047 | 68.31138 | 742.4503 | 1.31949 | 245.2413 | 450.0847 | 47.12423 | 1030.97
TMG | OH | [N+]=C(N(C)C)N(C)C.[OH-] | 0.02 | 6 | 190 | 90 | -1 | 5 | 4352 | 65.14063 | 547.8983 | 1.514045 | 385.7678 | 101.7492 | 60.3813 | 1030.972
C2TMG | Ala | CC[N+]=C(N(C)C)N(C)C.CC(C(=O)[O-])N | 0.02 | 4 | 160 | 120 | -1 | 5 | 5200 | 54.64222 | 539.3926 | 1.522562 | 306.5903 | 144.9336 | 87.86879 | 1030.977
C6TMG | For | CCCCCC[N+]=C(N(C)C)N(C)C.C(=O)[O-] | 0.02 | 4 | 180 | 150 | -1 | 5 | 6625 | 63.16006 | 530.9367 | 1.531067 | 265.2432 | 159.7487 | 105.9448 | 1031.002
C2TMG | ZnCl3 | CC[N+]=C(N(C)C)N(C)C.Cl[Zn-](Cl)Cl | 0.06 | 4 | 190 | 180 | -1 | 5 | 3383 | 80.20261 | 511.8861 | 1.550343 | 208.8806 | 192.7209 | 110.2846 | 1031.115
Ch | Leu | C[N+](C)(C)CCO.CC(C)CC(C(=O)[O-])N | 0.04 | 4 | 180 | 120 | -1 | 5 | 6166 | 62.90289 | 641.5024 | 1.420792 | 266.3276 | 298.5774 | 76.59737 | 1031.147
C6TMG | Lys | CCCCCC[N+]=C(N(C)C)N(C)C.C(CCN)CC(C(=O)[O-])N | 0.02 | 4 | 160 | 120 | -1 | 5 | 5164 | 54.60102 | 538.7955 | 1.523711 | 306.8216 | 144.0388 | 87.93509 | 1031.253
C8TMG | MnCl3 | CCCCCCCC[N+]=C(N(C)C)N(C)C.Cl[Mn-](Cl)Cl | 0.02 | 4 | 190 | 180 | -1 | 5 | 5846 | 71.10688 | 485.2023 | 1.577312 | 235.5999 | 125.2106 | 124.3918 | 1031.257
C2TMG | For | CC[N+]=C(N(C)C)N(C)C.C(=O)[O-] | 0.02 | 4 | 170 | 150 | -1 | 5 | 4693 | 61.68652 | 495.7518 | 1.566802 | 271.5791 | 115.8655 | 108.3071 | 1031.277
DEIM | FeCl4 | CC[N]1C=C[N+](=C1)CC.Cl[Fe-](Cl)(Cl)Cl | 0.04 | 4 | 180 | 120 | -1 | 5 | 2233 | 57.08656 | 497.0101 | 1.565551 | 293.4627 | 119.1458 | 84.40157 | 1031.28
C6TMG | ZnCl3 | CCCCCC[N+]=C(N(C)C)N(C)C.Cl[Zn-](Cl)Cl | 0.04 | 4 | 190 | 180 | -1 | 5 | 4853 | 76.89922 | 525.1019 | 1.537723 | 217.8536 | 192.2261 | 115.0221 | 1031.412
C4TMG | OH | CCCC[N+]=C(N(C)C)N(C)C.[OH-] | 0.06 | 4 | 190 | 90 | -1 | 5 | 6368 | 64.52579 | 760.423 | 1.302491 | 259.6291 | 450.905 | 49.88891 | 1031.457
N2222 | ZnCl4 | CC[N+](CC)(CC)CC.Cl[Zn-2](Cl)(Cl)Cl | 0.08 | 4 | 170 | 120 | -1 | 5 | 5149 | 74.86257 | 707.0262 | 1.356 | 223.7804 | 418.9982 | 64.24762 | 1031.513
TMG | FeCl4 | [N+]=C(N(C)C)N(C)C.Cl[Fe-](Cl)(Cl)Cl | 0.06 | 4 | 190 | 120 | -1 | 5 | 3098 | 63.61434 | 561.7295 | 1.501331 | 263.349 | 222.506 | 75.87456 | 1031.53
C2TMG | CrCl4 | CC[N+]=C(N(C)C)N(C)C.Cl[Cr-](Cl)(Cl)Cl | 0.04 | 4 | 190 | 120 | -1 | 5 | 8300 | 66.04782 | 709.5002 | 1.353781 | 253.6461 | 382.7751 | 73.07902 | 1031.64
C2TMG | Gly | CC[N+]=C(N(C)C)N(C)C.C(C(=O)[O-])N | 0.04 | 4 | 190 | 120 | -1 | 5 | 4637 | 60.63974 | 588.7821 | 1.474516 | 276.2672 | 232.9184 | 79.59648 | 1031.649
EMIM | FeCl4 | CCN1C=C[N+](=C1)C.Cl[Fe-](Cl)(Cl)Cl | 0.1 | 4 | 190 | 120 | -1 | 5 | 2108 | 70.43111 | 534.3049 | 1.529012 | 237.8604 | 227.9135 | 68.53094 | 1031.658
AMIM | ZnCl3 | C[N+]1=CN(C=C1)CC=C.Cl[Zn-](Cl)Cl | 0.1 | 4 | 190 | 150 | -1 | 5 | 1852 | 76.90276 | 488.3768 | 1.575003 | 217.8436 | 183.3847 | 87.1485 | 1031.69
C2TMG | FeCl4 | CC[N+]=C(N(C)C)N(C)C.Cl[Fe-](Cl)(Cl)Cl | 0.06 | 4 | 180 | 90 | -1 | 5 | 3681 | 58.53896 | 628.3622 | 1.435146 | 286.1816 | 287.3003 | 54.88032 | 1031.754
C6TMG | HCO3 | CCCCCC[N+]=C(N(C)C)N(C)C.OC([O-])=O | 0.04 | 4 | 180 | 120 | -1 | 5 | 6184 | 62.89231 | 642.482 | 1.421031 | 266.3724 | 299.4994 | 76.61024 | 1031.756
C6TMG | Lys | CCCCCC[N+]=C(N(C)C)N(C)C.C(CCN)CC(C(=O)[O-])N | 0.06 | 4 | 170 | 90 | -1 | 5 | 5164 | 61.80314 | 704.7047 | 1.358829 | 271.0667 | 381.7605 | 51.87753 | 1031.767
BMIM | ZnCl3 | CCCCN1C=C[N+](=C1)C.Cl[Zn-](Cl)Cl | 0.06 | 4 | 190 | 150 | -1 | 5 | 1558 | 67.60794 | 452.2122 | 1.611323 | 247.793 | 105.2895 | 99.12977 | 1031.768
C6TMG | OH | CCCCCC[N+]=C(N(C)C)N(C)C.[OH-] | 0.04 | 4 | 190 | 120 | -1 | 5 | 7371 | 64.66238 | 680.9407 | 1.382786 | 259.0807 | 347.2152 | 74.6448 | 1031.864
BMIM | ZnCl4 | CCCCN1C=C[N+](=C1)C.Cl[Zn-2](Cl)(Cl)Cl | 0.06 | 4 | 190 | 150 | -1 | 5 | 1659 | 67.82444 | 457.5725 | 1.606179 | 247.002 | 111.7572 | 98.81334 | 1031.876
N2222 | Lys | CC[N+](CC)(CC)CC.C(CCN)CC(C(=O)[O-])N | 0.04 | 4 | 190 | 120 | -1 | 5 | 4590 | 60.55433 | 587.2485 | 1.476596 | 276.6569 | 230.8828 | 79.70876 | 1031.922
DEIM | ZnCl4 | CC[N]1C=C[N+](=C1)CC.Cl[Zn-2](Cl)(Cl)Cl | 0.04 | 4 | 170 | 120 | -1 | 5 | 1966 | 56.63196 | 486.4898 | 1.577375 | 295.8184 | 105.7416 | 84.92982 | 1031.932
C2TMG | ZnCl4 | CC[N+]=C(N(C)C)N(C)C.Cl[Zn-2](Cl)(Cl)Cl | 0.02 | 4 | 160 | 180 | -1 | 5 | 3985 | 69.56875 | 454.6608 | 1.609556 | 240.8089 | 87.23849 | 126.6134 | 1032.109
C4TMG | Pro | CCCC[N+]=C(N(C)C)N(C)C.CCC(=O)[O-] | 0.04 | 4 | 180 | 90 | -1 | 5 | 10289 | 62.60162 | 819.552 | 1.244697 | 267.6093 | 500.6239 | 51.31876 | 1032.125
DEIM | ZnCl4 | CC[N]1C=C[N+](=C1)CC.Cl[Zn-2](Cl)(Cl)Cl | 0.02 | 6 | 190 | 150 | -1 | 5 | 1966 | 79.1171875 | 455.9292 | 1.608324 | 317.6195 | 37.84484 | 100.4648 | 1032.126
DMIM | NiCl4 | CN1C=C[N+](=C1)C.Cl[Ni-2](Cl)(Cl)Cl | 0.02 | 6 | 190 | 120 | -1 | 5 | 4682 | 72.65398 | 523.8699 | 1.540496 | 345.8745 | 98.14451 | 79.85087 | 1032.183
TMG | FeCl4 | [N+]=C(N(C)C)N(C)C.Cl[Fe-](Cl)(Cl)Cl | 0.02 | 4 | 170 | 90 | -1 | 5 | 3098 | 46.7318 | 528.0593 | 1.536344 | 358.4877 | 100.9632 | 68.60841 | 1032.201
N1111 | ZnCl3 | C[N+](C)(C)C.Cl[Zn-](Cl)Cl | 0.08 | 4 | 190 | 180 | -1 | 5 | 2044 | 81.61189 | 466.2282 | 1.598217 | 205.2737 | 152.5743 | 108.3802 | 1032.223
C4TMG | HCO3 | CCCC[N+]=C(N(C)C)N(C)C.OC([O-])=O | 0.02 | 4 | 160 | 120 | -1 | 5 | 5227 | 54.58942 | 540.6677 | 1.524035 | 306.8868 | 145.827 | 87.95378 | 1032.351
C6TMG | MnCl3 | CCCCCC[N+]=C(N(C)C)N(C)C.Cl[Mn-](Cl)Cl | 0.08 | 4 | 190 | 90 | -1 | 5 | 5048 | 68.22272 | 743.5044 | 1.321204 | 245.56 | 450.7589 | 47.18546 | 1032.354
C4TMG | ZnCl3 | CCCC[N+]=C(N(C)C)N(C)C.Cl[Zn-](Cl)Cl | 0.1 | 4 | 170 | 90 | -1 | 5 | 4096 | 71.3475 | 716.9079 | 1.347823 | 234.8053 | 437.1649 | 44.93773 | 1032.365
EMIM | CrCl4 | CCN1C=C[N+](=C1)C.Cl[Cr-](Cl)(Cl)Cl | 0.04 | 4 | 190 | 120 | -1 | 5 | 7193 | 64.36821 | 675.6296 | 1.389106 | 260.2647 | 340.3789 | 74.98593 | 1032.368
C2TMG | Ac | CC[N+]=C(N(C)C)N(C)C.CC(=O)[O-] | 0.06 | 4 | 190 | 90 | -1 | 5 | 4361 | 60.02599 | 664.6627 | 1.400131 | 279.092 | 331.9419 | 53.62878 | 1032.397
AMIM | FeCl4 | C[N+]1=CN(C=C1)CC=C.Cl[Fe-](Cl)(Cl)Cl | 0.02 | 6 | 190 | 90 | -1 | 5 | 2292 | 63.53078 | 512.3989 | 1.552411 | 395.5431 | 54.94453 | 61.91135 | 1032.405
C2TMG | ZnCl4 | CC[N+]=C(N(C)C)N(C)C.Cl[Zn-2](Cl)(Cl)Cl | 0.04 | 4 | 190 | 200 | -1 | 5 | 3985 | 81.81117 | 480.5426 | 1.584312 | 204.7737 | 148.3678 | 127.4011 | 1032.427
DMIM | ZnCl4 | CN1C=C[N+](=C1)C.Cl[Zn-2](Cl)(Cl)Cl | 0.06 | 4 | 170 | 90 | -1 | 5 | 1877 | 54.48729 | 523.6976 | 1.541276 | 307.462 | 157.3926 | 58.84298 | 1032.487
N1111 | But | C[N+](C)(C)C.CCCC(=O)[O-] | 0.06 | 4 | 160 | 90 | -1 | 5 | 2553 | 55.964 | 564.9535 | 1.500037 | 299.3491 | 208.4286 | 57.17582 | 1032.495
C6TMG | Ala | CCCCCC[N+]=C(N(C)C)N(C)C.CC(C(=O)[O-])N | 0.02 | 4 | 180 | 150 | -1 | 5 | 6744 | 63.15642 | 533.8369 | 1.531155 | 265.2584 | 162.6275 | 105.9509 | 1032.496
C4TMG | FeCl4 | CCCC[N+]=C(N(C)C)N(C)C.Cl[Fe-](Cl)(Cl)Cl | 0.08 | 4 | 190 | 90 | -1 | 5 | 4321 | 66.06808 | 700.7177 | 1.364292 | 253.5684 | 398.425 | 48.7243 | 1032.505
DEIM | NiCl4 | CC[N]1C=C[N+](=C1)CC.Cl[Ni-2](Cl)(Cl)Cl | 0.06 | 4 | 180 | 90 | -1 | 5 | 4423 | 60.13708 | 668.0375 | 1.397008 | 278.5764 | 336.0392 | 53.42191 | 1032.523
C2TMG | Ala | CC[N+]=C(N(C)C)N(C)C.CC(C(=O)[O-])N | 0.06 | 4 | 170 | 90 | -1 | 5 | 5200 | 61.83539 | 706.9972 | 1.358121 | 270.9253 | 384.2214 | 51.85048 | 1032.559
C2TMG | ZnCl4 | CC[N+]=C(N(C)C)N(C)C.Cl[Zn-2](Cl)(Cl)Cl | 0.06 | 4 | 190 | 180 | -1 | 5 | 3985 | 81.41565 | 538.0428 | 1.527244 | 205.7685 | 223.6329 | 108.6414 | 1032.644
N2222 | But | CC[N+](CC)(CC)CC.CCCC(=O)[O-] | 0.04 | 4 | 160 | 90 | -1 | 5 | 5497 | 55.46485 | 661.6117 | 1.403702 | 302.0431 | 301.8783 | 57.69036 | 1032.657
DMIM | ZnCl3 | CN1C=C[N+](=C1)C.Cl[Zn-](Cl)Cl | 0.12 | 4 | 180 | 90 | -1 | 5 | 1706 | 66.73505 | 532.773 | 1.532744 | 251.0341 | 233.5987 | 48.14018 | 1032.758
C2TMG | For | CC[N+]=C(N(C)C)N(C)C.C(=O)[O-] | 0.04 | 4 | 190 | 120 | -1 | 5 | 4693 | 60.65699 | 591.4267 | 1.474096 | 276.1887 | 235.6642 | 79.57385 | 1032.762
N1111 | Ala | C[N+](C)(C)C.CC(C(=O)[O-])N | 0.02 | 4 | 190 | 150 | -1 | 5 | 3946 | 61.10685 | 482.1785 | 1.583364 | 274.1554 | 98.34702 | 109.6761 | 1032.771
C4TMG | Ac | CCCC[N+]=C(N(C)C)N(C)C.CC(=O)[O-] | 0.02 | 4 | 160 | 120 | -1 | 5 | 5305 | 54.62394 | 542.5007 | 1.523071 | 306.6929 | 147.9096 | 87.89819 | 1032.786
C8TMG | MnCl3 | CCCCCCCC[N+]=C(N(C)C)N(C)C.Cl[Mn-](Cl)Cl | 0.06 | 4 | 190 | 120 | -1 | 5 | 5846 | 69.60648 | 693.75 | 1.372087 | 240.6783 | 383.7288 | 69.34283 | 1032.919
C4TMG | ZnCl4 | CCCC[N+]=C(N(C)C)N(C)C.Cl[Zn-2](Cl)(Cl)Cl | 0.06 | 4 | 170 | 150 | -1 | 5 | 4814 | 74.66309 | 608.4497 | 1.457674 | 224.3783 | 294.5883 | 89.48317 | 1033.062
AMIM | OH | C[N+]1=CN(C=C1)CC=C.[OH-] | 0.02 | 4 | 190 | 120 | -1 | 5 | 2425 | 52.55859 | 480.8483 | 1.585323 | 318.7447 | 70.26873 | 91.83486 | 1033.086
DEIM | MnCl3 | CC[N]1C=C[N+](=C1)CC.Cl[Mn-](Cl)Cl | 0.1 | 4 | 190 | 120 | -1 | 5 | 1924 | 69.65213 | 520.1642 | 1.546112 | 240.5206 | 210.3462 | 69.29738 | 1033.138
TMG | OH | [N+]=C(N(C)C)N(C)C.[OH-] | 0.06 | 4 | 190 | 120 | -1 | 5 | 4352 | 66.28722 | 625.5128 | 1.440793 | 252.7301 | 299.9676 | 72.8151 | 1033.153
C6TMG | ZnCl3 | CCCCCC[N+]=C(N(C)C)N(C)C.Cl[Zn-](Cl)Cl | 0.04 | 6 | 190 | 90 | -1 | 5 | 4853 | 71.89603 | 609.8317 | 1.456517 | 349.5208 | 205.603 | 54.70784 | 1033.174
EMIM | CoCl3 | CCN1C=C[N+](=C1)C.Cl[Co-](Cl)Cl | 0.02 | 4 | 190 | 180 | -1 | 5 | 5050 | 70.38788 | 472.9356 | 1.593424 | 238.0065 | 109.2666 | 125.6624 | 1033.18
N1111 | ZnCl4 | C[N+](C)(C)C.Cl[Zn-2](Cl)(Cl)Cl | 0.08 | 4 | 160 | 120 | -1 | 5 | 2368 | 66.51046 | 540.9642 | 1.525653 | 251.8818 | 216.8931 | 72.18933 | 1033.309
TMG | Lys | [N+]=C(N(C)C)N(C)C.C(CCN)CC(C(=O)[O-])N | 0.08 | 4 | 170 | 90 | -1 | 5 | 2912 | 61.82234 | 609.7898 | 1.456947 | 270.9825 | 286.9458 | 51.86142 | 1033.368
N2222 | But | CC[N+](CC)(CC)CC.CCCC(=O)[O-] | 0.02 | 4 | 160 | 120 | -1 | 5 | 5497 | 54.73436 | 546.7486 | 1.519999 | 306.0742 | 152.9536 | 87.72087 | 1033.374
Ch | Gly | C[N+](C)(C)CCO.C(C(=O)[O-])N | 0.06 | 4 | 160 | 90 | -1 | 5 | 2584 | 55.98486 | 567.273 | 1.499478 | 299.2376 | 210.8809 | 57.15451 | 1033.375
C8TMG | CrCl4 | CCCCCCCC[N+]=C(N(C)C)N(C)C.Cl[Cr-](Cl)(Cl)Cl | 0.02 | 4 | 170 | 120 | -1 | 5 | 9460 | 57.67823 | 623.6304 | 1.443143 | 290.4523 | 249.7889 | 83.38921 | 1033.387
C2TMG | Ser | CC[N+]=C(N(C)C)N(C)C.C(C(C(=O)[O-])N)O | 0.02 | 4 | 170 | 150 | -1 | 5 | 4906 | 61.71639 | 500.7681 | 1.566044 | 271.4477 | 121.0657 | 108.2547 | 1033.406
C4TMG | Ser | CCCC[N+]=C(N(C)C)N(C)C.C(C(C(=O)[O-])N)O | 0.04 | 4 | 170 | 120 | -1 | 5 | 5639 | 61.9557 | 625.2641 | 1.441834 | 270.3992 | 277.2329 | 77.63195 | 1033.549
AMIM | ZnCl4 | C[N+]1=CN(C=C1)CC=C.Cl[Zn-2](Cl)(Cl)Cl | 0.02 | 6 | 190 | 150 | -1 | 5 | 2047 | 79.06577 | 457.7859 | 1.60937 | 317.8261 | 39.42969 | 100.5302 | 1033.578
C6TMG | Ac | CCCCCC[N+]=C(N(C)C)N(C)C.CC(=O)[O-] | 0.04 | 4 | 180 | 120 | -1 | 5 | 6260 | 62.89333 | 646.1523 | 1.421007 | 266.368 | 303.1752 | 76.609 | 1033.58
C4TMG | Gly | CCCC[N+]=C(N(C)C)N(C)C.C(C(=O)[O-])N | 0.06 | 4 | 180 | 90 | -1 | 5 | 5491 | 62.43285 | 721.6305 | 1.345637 | 268.3327 | 401.8404 | 51.45748 | 1033.634
C2TMG | Cl | CC[N+]=C(N(C)C)N(C)C.[Cl-] | 0.02 | 4 | 170 | 90 | -1 | 5 | 4810 | 47.92428 | 569.3252 | 1.498115 | 349.5676 | 152.8564 | 66.90125 | 1033.72
N2222 | But | CC[N+](CC)(CC)CC.CCCC(=O)[O-] | 0.06 | 4 | 180 | 90 | -1 | 5 | 5497 | 62.44061 | 721.9798 | 1.34547 | 268.2993 | 402.2294 | 51.45109 | 1033.725
C4TMG | Lys | CCCC[N+]=C(N(C)C)N(C)C.C(CCN)CC(C(=O)[O-])N | 0.06 | 4 | 190 | 90 | -1 | 5 | 4371 | 59.97036 | 666.0411 | 1.401429 | 279.3509 | 333.0117 | 53.67853 | 1033.735
C4TMG | HCO3 | CCCC[N+]=C(N(C)C)N(C)C.OC([O-])=O | 0.06 | 4 | 170 | 90 | -1 | 5 | 5227 | 61.82229 | 709.1424 | 1.358409 | 270.9827 | 386.2982 | 51.86146 | 1033.776
C8TMG | FeCl4 | CCCCCCCC[N+]=C(N(C)C)N(C)C.Cl[Fe-](Cl)(Cl)Cl | 0.02 | 6 | 190 | 90 | -1 | 5 | 5745 | 65.98772 | 573.015 | 1.494609 | 380.8157 | 132.5931 | 59.60619 | 1033.812
C8TMG | CoCl3 | CCCCCCCC[N+]=C(N(C)C)N(C)C.Cl[Co-](Cl)Cl | 0.04 | 4 | 170 | 90 | -1 | 5 | 8116 | 59.27225 | 753.8093 | 1.314072 | 282.6411 | 417.0755 | 54.09267 | 1033.941
Ch | ZnCl4 | C[N+](C)(C)CCO.Cl[Zn-2](Cl)(Cl)Cl | 0.02 | 6 | 170 | 120 | -1 | 5 | 2102 | 70.55394 | 483.4212 | 1.58461 | 356.1695 | 45.37383 | 81.8779 | 1034.015
N2222 | For | CC[N+](CC)(CC)CC.C(=O)[O-] | 0.04 | 4 | 180 | 120 | -1 | 5 | 6298 | 62.92267 | 647.6905 | 1.420345 | 266.2438 | 304.8734 | 76.57328 | 1034.018
DMIM | ZnCl3 | CN1C=C[N+](=C1)C.Cl[Zn-](Cl)Cl | 0.02 | 4 | 170 | 150 | -1 | 5 | 1706 | 59.32301 | 438.819 | 1.629226 | 282.3992 | 43.79755 | 112.6222 | 1034.022
C2TMG | OH | CC[N+]=C(N(C)C)N(C)C.[OH-] | 0.06 | 4 | 170 | 90 | -1 | 5 | 5363 | 62.10798 | 715.8852 | 1.35216 | 269.7363 | 394.526 | 51.6229 | 1034.023
C4TMG | Asp | CCCC[N+]=C(N(C)C)N(C)C.C(C(C(=O)[O-])N)C(=O)O | 0.02 | 4 | 180 | 150 | -1 | 5 | 6913 | 63.18516 | 537.6676 | 1.530458 | 265.1378 | 166.6271 | 105.9027 | 1034.063
EMIM | ZnCl3 | CCN1C=C[N+](=C1)C.Cl[Zn-](Cl)Cl | 0.04 | 4 | 180 | 180 | -1 | 5 | 1632 | 71.92216 | 424.8554 | 1.643279 | 232.9292 | 69.11646 | 122.8097 | 1034.067
Ch | ZnCl3 | C[N+](C)(C)CCO.Cl[Zn-](Cl)Cl | 0.08 | 4 | 180 | 180 | -1 | 5 | 1880 | 80.94672 | 457.5642 | 1.61059 | 206.9605 | 141.4857 | 109.1179 | 1034.077
N1111 | CoCl3 | C[N+](C)(C)C.Cl[Co-](Cl)Cl | 0.02 | 4 | 190 | 150 | -1 | 5 | 6002 | 62.54195 | 521.1807 | 1.547032 | 267.8646 | 146.1567 | 107.1594 | 1034.106
N2222 | ZnCl4 | CC[N+](CC)(CC)CC.Cl[Zn-2](Cl)(Cl)Cl | 0.02 | 4 | 160 | 180 | -1 | 5 | 5149 | 70.2878 | 475.2308 | 1.59309 | 238.3454 | 111.5673 | 125.3181 | 1034.161
C6TMG | Cu(Ac)3 | CCCCCC[N+]=C(N(C)C)N(C)C.[Cu+2](CC(=O)[O-])(CC(=O)[O-])(CC(=O)[O-]) | 0.02 | 4 | 190 | 90 | -1 | 5 | 6428 | 49.13148 | 605.7543 | 1.462614 | 340.9784 | 199.2554 | 65.52053 | 1034.184
DMIM | CoCl4 | CN1C=C[N+](=C1)C.Cl[Co-2](Cl)(Cl)Cl | 0.04 | 4 | 190 | 180 | -1 | 5 | 4734 | 76.51779 | 522.9823 | 1.545388 | 218.9396 | 188.4473 | 115.5955 | 1034.185
C2TMG | MnCl3 | CC[N+]=C(N(C)C)N(C)C.Cl[Mn-](Cl)Cl | 0.02 | 4 | 190 | 180 | -1 | 5 | 3564 | 69.22243 | 448.2042 | 1.620252 | 242.0136 | 78.41242 | 127.7781 | 1034.228
C8TMG | But | CCCCCCCC[N+]=C(N(C)C)N(C)C.CCCC(=O)[O-] | 0.02 | 4 | 180 | 150 | -1 | 5 | 6873 | 63.14511 | 537.0438 | 1.531429 | 265.3059 | 165.768 | 105.9699 | 1034.236
C4TMG | Gly | CCCC[N+]=C(N(C)C)N(C)C.C(C(=O)[O-])N | 0.04 | 4 | 160 | 90 | -1 | 5 | 5491 | 55.36486 | 662.4765 | 1.406237 | 302.5885 | 302.0934 | 57.79455 | 1034.357
EMIM | CoCl3 | CCN1C=C[N+](=C1)C.Cl[Co-](Cl)Cl | 0.08 | 4 | 190 | 90 | -1 | 5 | 5050 | 68.09435 | 745.085 | 1.323695 | 246.023 | 451.7876 | 47.27442 | 1034.39
C4TMG | For | CCCC[N+]=C(N(C)C)N(C)C.C(=O)[O-] | 0.04 | 4 | 170 | 120 | -1 | 5 | 5655 | 61.92731 | 626.3377 | 1.442495 | 270.5232 | 278.147 | 77.66754 | 1034.416
DMIM | FeCl4 | CN1C=C[N+](=C1)C.Cl[Fe-](Cl)(Cl)Cl | 0.1 | 4 | 190 | 120 | -1 | 5 | 2198 | 70.56355 | 543.0145 | 1.526142 | 237.414 | 237.1982 | 68.40232 | 1034.578
N2222 | ZnCl4 | CC[N+](CC)(CC)CC.Cl[Zn-2](Cl)(Cl)Cl | 0.04 | 4 | 170 | 180 | -1 | 5 | 5149 | 77.02684 | 535.6172 | 1.533584 | 217.4927 | 203.6127 | 114.5118 | 1034.601
N1111 | ZnCl3 | C[N+](C)(C)C.Cl[Zn-](Cl)Cl | 0.06 | 4 | 170 | 180 | -1 | 5 | 2044 | 76.90341 | 453.9742 | 1.615261 | 217.8417 | 121.4369 | 114.6956 | 1034.618
Ch | Arg | C[N+](C)(C)CCO.C(CC(C(=O)[O-])N)CN=C(N)N | 0.02 | 4 | 180 | 150 | -1 | 5 | 6996 | 63.20677 | 539.4837 | 1.529935 | 265.0471 | 168.57 | 105.8665 | 1034.709
DEIM | Fe2Cl6O | CC[N]1C=C[N+](=C1)CC.Cl[Fe-](Cl)(Cl)O[Fe-](Cl)(Cl)Cl | 0.02 | 4 | 190 | 120 | -1 | 5 | 2254 | 52.349 | 477.7986 | 1.59167 | 320.0209 | 65.57519 | 92.20254 | 1034.734
C4TMG | ZnCl4 | CCCC[N+]=C(N(C)C)N(C)C.Cl[Zn-2](Cl)(Cl)Cl | 0.08 | 4 | 170 | 120 | -1 | 5 | 4814 | 73.62977 | 691.1472 | 1.378704 | 227.5272 | 398.2967 | 65.32334 | 1034.926
Ch | MnCl3 | C[N+](C)(C)CCO.Cl[Mn-](Cl)Cl | 0.02 | 4 | 180 | 150 | -1 | 5 | 2028 | 59.5333 | 445.6809 | 1.624339 | 281.4017 | 51.88024 | 112.399 | 1035.01
EMIM | NiCl4 | CCN1C=C[N+](=C1)C.Cl[Ni-2](Cl)(Cl)Cl | 0.04 | 6 | 190 | 90 | -1 | 5 | 4386 | 71.07559 | 596.8577 | 1.47333 | 353.5554 | 187.9629 | 55.33934 | 1035.094
N2222 | MnCl3 | CC[N+](CC)(CC)CC.Cl[Mn-](Cl)Cl | 0.06 | 4 | 190 | 120 | -1 | 5 | 4478 | 66.43621 | 632.7752 | 1.437562 | 252.1633 | 307.9601 | 72.6518 | 1035.169
C4TMG | Gly | CCCC[N+]=C(N(C)C)N(C)C.C(C(=O)[O-])N | 0.02 | 4 | 160 | 120 | -1 | 5 | 5491 | 54.63429 | 547.5828 | 1.522783 | 306.6348 | 153.0665 | 87.88154663 | 1035.183
C8TMG | NiCl4 | CCCCCCCC[N+]=C(N(C)C)N(C)C.Cl[Ni-2](Cl)(Cl)Cl | 0.02 | 4 | 190 | 150 | -1 | 5 | 8296 | 64.15987 | 562.4914 | 1.50802 | 261.1099 | 196.9243 | 104.4572 | 1035.256
Ch | OH | C[N+](C)(C)CCO.[OH-] | 0.1 | 4 | 190 | 90 | -1 | 5 | 2579 | 65.60458 | 603.7797 | 1.466789 | 255.3598 | 299.3514 | 49.06854 | 1035.284
TMG | ZnCl3 | [N+]=C(N(C)C)N(C)C.Cl[Zn-](Cl)Cl | 0.06 | 4 | 160 | 150 | -1 | 5 | 2717 | 69.84538 | 513.0956 | 1.557485 | 239.8551 | 177.7327 | 95.50781 | 1035.29
N2222 | HCO3 | CC[N+](CC)(CC)CC.OC([O-])=O | 0.04 | 4 | 170 | 120 | -1 | 5 | 5725 | 61.97667 | 629.2793 | 1.441346 | 270.3078 | 281.3658 | 77.60569 | 1035.313
Ch | Asp | C[N+](C)(C)CCO.C(C(C(=O)[O-])N)C(=O)O | 0.02 | 4 | 170 | 150 | -1 | 5 | 5125 | 61.76006 | 505.8144 | 1.564936 | 271.2558 | 126.3805 | 108.1782 | 1035.375
N1111 | Leu | C[N+](C)(C)C.CC(C)CC(C(=O)[O-])N | 0.02 | 4 | 180 | 150 | -1 | 5 | 6994 | 63.16441 | 539.7973 | 1.530961 | 265.2249 | 168.6348 | 105.9375 | 1035.379
AMIM | NiCl4 | C[N+]1=CN(C=C1)CC=C.Cl[Ni-2](Cl)(Cl)Cl | 0.08 | 4 | 190 | 120 | -1 | 5 | 4528 | 72.80053 | 675.3205 | 1.395568 | 230.1188 | 378.9011 | 66.30048 | 1035.444
AMIM | MnCl3 | C[N+]1=CN(C=C1)CC=C.Cl[Mn-](Cl)Cl | 0.12 | 4 | 190 | 90 | -1 | 5 | 1989 | 67.82916 | 562.4001 | 1.508495 | 246.9848 | 267.9561 | 47.45925 | 1035.448
DMIM | ZnCl3 | CN1C=C[N+](=C1)C.Cl[Zn-](Cl)Cl | 0.15 | 4 | 190 | 90 | -1 | 5 | 1706 | 72.8716 | 541.4786 | 1.52951 | 229.8944 | 267.409 | 44.17524 | 1035.494
EMIM | ZnCl3 | CCN1C=C[N+](=C1)C.Cl[Zn-](Cl)Cl | 0.12 | 4 | 180 | 90 | -1 | 5 | 1632 | 66.22957 | 526.6292 | 1.544442 | 252.9501 | 225.1715 | 48.5076 | 1035.536
AMIM | CoCl3 | C[N+]1=CN(C=C1)CC=C.Cl[Co-](Cl)Cl | 0.02 | 4 | 180 | 120 | -1 | 5 | 5132 | 54.39919 | 540.2084 | 1.530905 | 307.96 | 143.6773 | 88.57109 | 1035.557
N1111 | Gly | C[N+](C)(C)C.C(C(=O)[O-])N | 0.08 | 4 | 170 | 90 | -1 | 5 | 3001 | 61.95104 | 617.2747 | 1.45392 | 270.4196 | 295.1015 | 51.75368 | 1035.597
C4TMG | ZnCl3 | CCCC[N+]=C(N(C)C)N(C)C.Cl[Zn-](Cl)Cl | 0.08 | 4 | 160 | 90 | -1 | 5 | 4096 | 65.15056 | 689.2505 | 1.382029 | 257.1394 | 382.9974 | 49.11374 | 1035.64
HMIM | Fe2Cl6O | CCCCCCN1C=C[N+](=C1)C.Cl[Fe-](Cl)(Cl)O[Fe-](Cl)(Cl)Cl | 0.02 | 4 | 190 | 90 | -1 | 5 | 2377 | 46.08286 | 511.9477 | 1.559373 | 363.5359 | 78.5568 | 69.85505 | 1035.661
TMG | Leu | [N+]=C(N(C)C)N(C)C.CC(C)CC(C(=O)[O-])N | 0.02 | 4 | 180 | 150 | -1 | 5 | 6971 | 63.12688 | 539.5632 | 1.531871 | 265.3825 | 168.1802 | 106.0005 | 1035.717
TMG | ZnCl4 | [N+]=C(N(C)C)N(C)C.Cl[Zn-2](Cl)(Cl)Cl | 0.08 | 4 | 170 | 150 | -1 | 5 | 3192 | 76.18172 | 562.855 | 1.508581 | 219.9054 | 255.2502 | 87.69937 | 1035.718
Ch | ZnCl4 | C[N+](C)(C)CCO.Cl[Zn-2](Cl)(Cl)Cl | 0.04 | 6 | 180 | 120 | -1 | 5 | 2102 | 74.95971 | 497.8791 | 1.573559 | 335.2356 | 85.41396 | 77.22957 | 1035.719
AMIM | ZnCl3 | C[N+]1=CN(C=C1)CC=C.Cl[Zn-](Cl)Cl | 0.02 | 4 | 170 | 120 | -1 | 5 | 1852 | 51.95414 | 469.3192 | 1.602142 | 322.4531 | 54.28938 | 92.57669 | 1035.731
TMG | Ser | [N+]=C(N(C)C)N(C)C.C(C(C(=O)[O-])N)O | 0.02 | 4 | 190 | 150 | -1 | 5 | 4237 | 61.14326 | 489.1397 | 1.582421 | 273.9922 | 105.5368 | 109.6108 | 1035.78
N1111 | OH | C[N+](C)(C)C.[OH-] | 0.02 | 4 | 170 | 150 | -1 | 5 | 3254 | 60.35954 | 470.3422 | 1.601248 | 277.5497 | 82.10425 | 110.6882 | 1035.795
C2TMG | HCO3 | CC[N+]=C(N(C)C)N(C)C.OC([O-])=O | 0.02 | 4 | 190 | 150 | -1 | 5 | 4282 | 61.17456 | 490.0097 | 1.581611 | 273.8519 | 106.6031 | 109.5547 | 1035.811
N1111 | But | C[N+](C)(C)C.CCCC(=O)[O-] | 0.06 | 4 | 170 | 120 | -1 | 5 | 2553 | 62.09716 | 535.0811 | 1.536653 | 269.7833 | 187.8427 | 77.45511 | 1035.867
Ch | ZnCl3 | C[N+](C)(C)CCO.Cl[Zn-](Cl)Cl | 0.02 | 6 | 190 | 150 | -1 | 5 | 1880 | 78.76636 | 456.2971 | 1.615487 | 319.0342 | 36.35056 | 100.9123 | 1035.892
C2TMG | But | CC[N+]=C(N(C)C)N(C)C.CCCC(=O)[O-] | 0.02 | 4 | 190 | 150 | -1 | 5 | 4231 | 61.1316 | 489.0836 | 1.582723 | 274.0444 | 105.4075 | 109.6317 | 1035.903
C4TMG | But | CCCC[N+]=C(N(C)C)N(C)C.CCCC(=O)[O-] | 0.02 | 4 | 170 | 150 | -1 | 5 | 5086 | 61.6996 | 505.3475 | 1.56647 | 271.5216 | 125.5417 | 108.2842 | 1035.909
TMG | ZnCl3 | [N+]=C(N(C)C)N(C)C.Cl[Zn-](Cl)Cl | 0.06 | 6 | 180 | 90 | -1 | 5 | 2717 | 73.47643 | 564.3561 | 1.507464 | 342.003 | 168.9495 | 53.40354 | 1035.91
TMG | ZnCl4 | [N+]=C(N(C)C)N(C)C.Cl[Zn-2](Cl)(Cl)Cl | 0.08 | 4 | 160 | 120 | -1 | 5 | 3192 | 68.76434 | 596.2323 | 1.475647 | 243.6259 | 282.7832 | 69.82319 | 1035.94
C8TMG | FeCl4 | CCCCCCCC[N+]=C(N(C)C)N(C)C.Cl[Fe-](Cl)(Cl)Cl | 0.02 | 4 | 190 | 180 | -1 | 5 | 5745 | 70.70917 | 485.756 | 1.586184 | 236.9251 | 123.7395 | 125.0914 | 1035.97
DMIM | ZnCl3 | CN1C=C[N+](=C1)C.Cl[Zn-](Cl)Cl | 0.06 | 4 | 190 | 200 | -1 | 5 | 1706 | 82.37459 | 424.5268 | 1.647429 | 203.3731 | 94.62395 | 126.5298 | 1035.978
EMIM | ZnCl3 | CCN1C=C[N+](=C1)C.Cl[Zn-](Cl)Cl | 0.15 | 4 | 190 | 90 | -1 | 5 | 1632 | 72.42959 | 533.1131 | 1.538844 | 231.2974 | 257.3709 | 44.44483 | 1035.979
C6TMG | CrCl4 | CCCCCC[N+]=C(N(C)C)N(C)C.Cl[Cr-](Cl)(Cl)Cl | 0.02 | 4 | 180 | 150 | -1 | 5 | 8986 | 64.58745 | 574.8756 | 1.49723 | 259.3813 | 211.8909 | 103.6034 | 1036.053
C4TMG | ZnCl4 | CCCC[N+]=C(N(C)C)N(C)C.Cl[Zn-2](Cl)(Cl)Cl | 0.06 | 4 | 160 | 120 | -1 | 5 | 4814 | 67.04713 | 649.5279 | 1.422581 | 249.8656 | 328.0508 | 71.6115 | 1036.055
EMIM | ZnCl3 | CCN1C=C[N+](=C1)C.Cl[Zn-](Cl)Cl | 0.04 | 4 | 170 | 120 | -1 | 5 | 1632 | 55.91325 | 474.548 | 1.597651 | 299.6208 | 88.90566 | 86.0215 | 1036.099
N2222 | Arg | CC[N+](CC)(CC)CC.C(CC(C(=O)[O-])N)CN=C(N)N | 0.04 | 4 | 190 | 90 | -1 | 5 | 8924 | 60.35757 | 781.2447 | 1.291508 | 277.5588 | 450.3517 | 53.33417 | 1036.377
C2TMG | CrCl4 | CC[N+]=C(N(C)C)N(C)C.Cl[Cr-](Cl)(Cl)Cl | 0.02 | 4 | 170 | 90 | -1 | 5 | 8300 | 50.36561 | 647.261 | 1.425498 | 332.6232 | 250.9794 | 63.6584 | 1036.38
C6TMG | Gly | CCCCCC[N+]=C(N(C)C)N(C)C.C(C(=O)[O-])N | 0.04 | 4 | 180 | 120 | -1 | 5 | 6375 | 62.89129 | 651.743 | 1.421054 | 266.3767 | 308.7548 | 76.61149 | 1036.398
C2TMG | Asp | CC[N+]=C(N(C)C)N(C)C.C(C(C(=O)[O-])N)C(=O)O | 0.04 | 4 | 180 | 120 | -1 | 5 | 6384 | 62.90371 | 652.0501 | 1.420773 | 266.3241 | 309.1296 | 76.59636 | 1036.412
C4TMG | Ac | CCCC[N+]=C(N(C)C)N(C)C.CC(=O)[O-] | 0.06 | 4 | 170 | 90 | -1 | 5 | 5305 | 61.83576 | 714.7512 | 1.358113 | 270.9237 | 391.9773 | 51.85016 | 1036.432
EMIM | MnCl3 | CCN1C=C[N+](=C1)C.Cl[Mn-](Cl)Cl | 0.04 | 4 | 180 | 120 | -1 | 5 | 1767 | 56.11638 | 480.3086 | 1.592617 | 298.5363 | 95.91156 | 85.86077 | 1036.463
N1111 | Lys | C[N+](C)(C)C.C(CCN)CC(C(=O)[O-])N | 0.08 | 4 | 190 | 90 | -1 | 5 | 2193 | 59.55883 | 559.6394 | 1.513397 | 281.2811 | 224.3089 | 54.04943 | 1036.518
C8TMG | Leu | CCCCCCCC[N+]=C(N(C)C)N(C)C.CC(C)CC(C(=O)[O-])N | 0.04 | 4 | 190 | 90 | -1 | 5 | 8891 | 60.30027 | 780.3201 | 1.292736 | 277.8225 | 449.1127 | 53.38485 | 1036.528
C8TMG | ZnCl4 | CCCCCCCC[N+]=C(N(C)C)N(C)C.Cl[Zn-2](Cl)(Cl)Cl | 0.02 | 6 | 170 | 90 | -1 | 5 | 6559 | 66.35661 | 588.2302 | 1.484899 | 378.6987 | 150.5385 | 58.99308 | 1036.565
AMIM | NiCl4 | C[N+]1=CN(C=C1)CC=C.Cl[Ni-2](Cl)(Cl)Cl | 0.1 | 4 | 190 | 90 | -1 | 5 | 4528 | 72.68163 | 749.1873 | 1.323967 | 230.4953 | 474.4012 | 44.29071 | 1036.577
EMIM | FeCl4 | CCN1C=C[N+](=C1)C.Cl[Fe-](Cl)(Cl)Cl | 0.04 | 4 | 190 | 180 | -1 | 5 | 2108 | 72.48257 | 441.7444 | 1.631422 | 231.1283 | 88.58518 | 122.0309 | 1036.583
C2TMG | ZnCl3 | CC[N+]=C(N(C)C)N(C)C.Cl[Zn-](Cl)Cl | 0.04 | 4 | 190 | 200 | -1 | 5 | 3383 | 80.5968 | 465.032 | 1.608183 | 207.859 | 127.8522 | 129.3207 | 1036.607
EMIM | FeCl4 | CCN1C=C[N+](=C1)C.Cl[Fe-](Cl)(Cl)Cl | 0.12 | 4 | 190 | 90 | -1 | 5 | 2108 | 68.27277 | 574.6733 | 1.498694 | 245.38 | 282.1424 | 47.15088 | 1036.684
C2TMG | CoCl4 | CC[N+]=C(N(C)C)N(C)C.Cl[Co-2](Cl)(Cl)Cl | 0.04 | 4 | 190 | 90 | -1 | 5 | 6330 | 56.5265 | 694.4143 | 1.37904 | 296.3702 | 341.0952 | 56.94888 | 1036.727
N1111 | Asp | C[N+](C)(C)C.C(C(C(=O)[O-])N)C(=O)O | 0.04 | 4 | 170 | 120 | -1 | 5 | 5793 | 61.99053 | 632.4797 | 1.441024 | 270.2473 | 284.6441 | 77.58833 | 1036.752
C4TMG | Ser | CCCC[N+]=C(N(C)C)N(C)C.C(C(C(=O)[O-])N)O | 0.02 | 4 | 160 | 120 | -1 | 5 | 5639 | 54.66025 | 551.4464 | 1.52206 | 306.4891 | 157.1175 | 87.8398 | 1036.753
Ch | Gly | C[N+](C)(C)CCO.C(C(=O)[O-])N | 0.06 | 4 | 170 | 120 | -1 | 5 | 2584 | 62.11237 | 537.2304 | 1.536276 | 269.7172 | 190.0771 | 77.43614 | 1036.753
N2222 | MnCl3 | CC[N+](CC)(CC)CC.Cl[Mn-](Cl)Cl | 0.04 | 4 | 190 | 150 | -1 | 5 | 4478 | 67.48767 | 549.6491 | 1.523927 | 248.2346 | 202.1081 | 99.30643 | 1036.788
N1111 | ZnCl4 | C[N+](C)(C)C.Cl[Zn-2](Cl)(Cl)Cl | 0.08 | 4 | 170 | 150 | -1 | 5 | 2368 | 73.67339 | 513.8833 | 1.559943 | 227.3924 | 195.8056 | 90.68524 | 1036.913
C2TMG | ZnCl3 | CC[N+]=C(N(C)C)N(C)C.Cl[Zn-](Cl)Cl | 0.06 | 6 | 190 | 90 | -1 | 5 | 3383 | 74.89478 | 594.4227 | 1.479538 | 335.5262 | 206.3791 | 52.51737 | 1036.981
N1111 | ZnCl4 | C[N+](C)(C)C.Cl[Zn-2](Cl)(Cl)Cl | 0.1 | 4 | 160 | 90 | -1 | 5 | 2368 | 64.66634 | 587.3943 | 1.486583 | 259.0648 | 278.848 | 49.4815 | 1036.989
C6TMG | FeCl4 | CCCCCC[N+]=C(N(C)C)N(C)C.Cl[Fe-](Cl)(Cl)Cl | 0.02 | 4 | 190 | 180 | -1 | 5 | 5013 | 70.10217 | 474.0592 | 1.599918 | 238.9765 | 108.9081 | 126.1746 | 1036.989
N2222 | CuCl3 | CC[N+](CC)(CC)CC.Cl[Cu-](Cl)Cl | 0.02 | 4 | 180 | 90 | -1 | 5 | 8239 | 50.3064 | 646.3042 | 1.427813 | 333.0148 | 249.428 | 63.8614 | 1037.059
C2TMG | Ac | CC[N+]=C(N(C)C)N(C)C.CC(=O)[O-] | 0.02 | 4 | 190 | 150 | -1 | 5 | 4361 | 61.15871 | 492.104 | 1.582021 | 273.923 | 108.598 | 109.5831 | 1037.063
C4TMG | Fe2Cl6O | CCCC[N+]=C(N(C)C)N(C)C.Cl[Fe-](Cl)(Cl)O[Fe-](Cl)(Cl)Cl | 0.02 | 4 | 190 | 90 | -1 | 5 | 4508 | 47.57791 | 564.0745 | 1.510373 | 352.1124 | 144.3021 | 67.65999 | 1037.224
N2222 | HCO3 | CC[N+](CC)(CC)CC.OC([O-])=O | 0.02 | 4 | 160 | 120 | -1 | 5 | 5725 | 54.69582 | 553.4825 | 1.52107 | 306.2899 | 159.4099 | 87.78269 | 1037.276
C2TMG | Ala | CC[N+]=C(N(C)C)N(C)C.CC(C(=O)[O-])N | 0.02 | 4 | 170 | 150 | -1 | 5 | 5200 | 61.69807 | 508.174 | 1.566509 | 271.5283 | 128.3588 | 108.2869 | 1037.341
TMG | FeCl4 | [N+]=C(N(C)C)N(C)C.Cl[Fe-](Cl)(Cl)Cl | 0.08 | 4 | 190 | 90 | -1 | 5 | 3098 | 62.16295 | 624.8844 | 1.449998 | 269.4977 | 303.6014 | 51.7852 | 1037.441
DEIM | CoCl4 | CC[N]1C=C[N+](=C1)CC.Cl[Co-2](Cl)(Cl)Cl | 0.02 | 6 | 190 | 120 | -1 | 5 | 4469 | 72.12778 | 523.1942 | 1.551735 | 348.3978 | 94.36301 | 80.43341 | 1037.465
C8TMG | ZnCl3 | CCCCCCCC[N+]=C(N(C)C)N(C)C.Cl[Zn-](Cl)Cl | 0.02 | 6 | 170 | 90 | -1 | 5 | 5644 | 65.62727 | 573.5334 | 1.501401 | 382.9073 | 130.9775 | 59.64869 | 1037.467
C6TMG | Ser | CCCCCC[N+]=C(N(C)C)N(C)C.C(C(C(=O)[O-])N)O | 0.04 | 4 | 180 | 120 | -1 | 5 | 6422 | 62.8952 | 653.9786 | 1.420965 | 266.3601 | 311.0118 | 76.60672 | 1037.472
C8TMG | HCO3 | CCCCCCCC[N+]=C(N(C)C)N(C)C.OC([O-])=O | 0.02 | 4 | 180 | 150 | -1 | 5 | 7149 | 63.14903 | 543.6669 | 1.531334 | 265.2895 | 172.414 | 105.9633 | 1037.5
C6TMG | Lys | CCCCCC[N+]=C(N(C)C)N(C)C.C(CCN)CC(C(=O)[O-])N | 0.02 | 4 | 170 | 150 | -1 | 5 | 5164 | 61.66146 | 507.5866 | 1.567439 | 271.6895 | 127.5459 | 108.3511 | 1037.513
N1111 | Asp | C[N+](C)(C)C.C(C(C(=O)[O-])N)C(=O)O | 0.02 | 4 | 160 | 120 | -1 | 5 | 5793 | 54.7313 | 555.0158 | 1.520084 | 306.0913 | 161.1988 | 87.72578 | 1037.55
N2222 | Ac | CC[N+](CC)(CC)CC.CC(=O)[O-] | 0.04 | 4 | 170 | 120 | -1 | 5 | 5825 | 61.98712 | 634.087 | 1.441103 | 270.2622 | 286.2322 | 77.5926 | 1037.595
Ch | But | C[N+](C)(C)CCO.CCCC(=O)[O-] | 0.08 | 4 | 190 | 90 | -1 | 5 | 2235 | 59.61635 | 563.3913 | 1.511937 | 281.0097 | 228.3843 | 53.99728 | 1037.664
N2222 | Ac | CC[N+](CC)(CC)CC.CC(=O)[O-] | 0.02 | 4 | 160 | 120 | -1 | 5 | 5825 | 54.74342 | 555.7832 | 1.519747 | 306.0235 | 162.0534 | 87.70636 | 1037.765
N1111 | For | C[N+](C)(C)C.C(=O)[O-] | 0.06 | 4 | 160 | 90 | -1 | 5 | 2691 | 55.98005 | 576.0548 | 1.499607 | 299.2633 | 219.6321 | 57.15943 | 1037.831
TMG | OH | [N+]=C(N(C)C)N(C)C.[OH-] | 0.06 | 4 | 180 | 120 | -1 | 5 | 4352 | 65.9578 | 628.5077 | 1.447347 | 253.9923 | 301.4658 | 73.04967 | 1037.927
C4TMG | ZnCl4 | CCCC[N+]=C(N(C)C)N(C)C.Cl[Zn-2](Cl)(Cl)Cl | 0.04 | 4 | 160 | 150 | -1 | 5 | 4814 | 67.81689 | 561.6123 | 1.514242 | 247.0295 | 216.2182 | 98.36458 | 1037.927
C4TMG | HCO3 | CCCC[N+]=C(N(C)C)N(C)C.OC([O-])=O | 0.02 | 4 | 170 | 150 | -1 | 5 | 5227 | 61.6823 | 508.9706 | 1.566909 | 271.5978 | 129.0583 | 108.3145 | 1037.94
C4TMG | Ser | CCCC[N+]=C(N(C)C)N(C)C.C(C(C(=O)[O-])N)O | 0.04 | 4 | 160 | 90 | -1 | 5 | 5639 | 55.38887 | 670.3282 | 1.405628 | 302.4574 | 310.1013 | 57.7695 | 1037.978
C8TMG | ZnCl4 | CCCCCCCC[N+]=C(N(C)C)N(C)C.Cl[Zn-2](Cl)(Cl)Cl | 0.02 | 6 | 190 | 120 | -1 | 5 | 6559 | 73.62097 | 555.8181 | 1.520263 | 341.3315 | 135.6845 | 78.80206 | 1038.04
DEIM | CoCl3 | CC[N]1C=C[N+](=C1)CC.Cl[Co-](Cl)Cl | 0.02 | 6 | 190 | 90 | -1 | 5 | 5047 | 65.20654 | 563.5771 | 1.512515 | 385.3779 | 117.8789 | 60.32027 | 1038.046
C4TMG | For | CCCC[N+]=C(N(C)C)N(C)C.C(=O)[O-] | 0.02 | 4 | 160 | 120 | -1 | 5 | 5655 | 54.60293 | 552.4716 | 1.523657 | 306.8109 | 157.7287 | 87.93201 | 1038.064
DEIM | ZnCl4 | CC[N]1C=C[N+](=C1)CC.Cl[Zn-2](Cl)(Cl)Cl | 0.08 | 4 | 190 | 180 | -1 | 5 | 1966 | 80.91527 | 464.3696 | 1.611977 | 207.0409 | 148.0155 | 109.3133 | 1038.173
Ch | For | C[N+](C)(C)CCO.C(=O)[O-] | 0.08 | 4 | 190 | 90 | -1 | 5 | 2256 | 59.64818 | 565.2353 | 1.51113 | 280.8597 | 230.4071 | 53.96847 | 1038.183
C4TMG | Lys | CCCC[N+]=C(N(C)C)N(C)C.C(CCN)CC(C(=O)[O-])N | 0.02 | 4 | 190 | 150 | -1 | 5 | 4371 | 61.09215 | 492.8895 | 1.583745 | 274.2214 | 108.9656 | 109.7025 | 1038.317
C8TMG | Ac | CCCCCCCC[N+]=C(N(C)C)N(C)C.CC(=O)[O-] | 0.02 | 4 | 180 | 150 | -1 | 5 | 7224 | 63.15396 | 545.433 | 1.531214 | 265.2688 | 174.2092 | 105.955 | 1038.324
C8TMG | FeCl4 | CCCCCCCC[N+]=C(N(C)C)N(C)C.Cl[Fe-](Cl)(Cl)Cl | 0.06 | 4 | 190 | 120 | -1 | 5 | 5745 | 69.01124 | 693.047 | 1.383922 | 242.7543 | 380.3518 | 69.94093 | 1038.485
C8TMG | Ser | CCCCCCCC[N+]=C(N(C)C)N(C)C.C(C(C(=O)[O-])N)O | 0.02 | 4 | 180 | 150 | -1 | 5 | 7242 | 63.15587 | 545.8506 | 1.531168 | 265.2607 | 174.638 | 105.9518 | 1038.509
C2TMG | Ser | CC[N+]=C(N(C)C)N(C)C.C(C(C(=O)[O-])N)O | 0.04 | 4 | 190 | 120 | -1 | 5 | 4906 | 60.632 | 602.371 | 1.474704 | 276.3025 | 246.4618 | 79.60665 | 1038.538
N2222 | ZnCl3 | CC[N+](CC)(CC)CC.Cl[Zn-](Cl)Cl | 0.1 | 4 | 180 | 120 | -1 | 5 | 4258 | 77.82175 | 693.8318 | 1.383259 | 215.2711 | 416.6474 | 61.91323 | 1038.545
C6TMG | ZnCl4 | CCCCCC[N+]=C(N(C)C)N(C)C.Cl[Zn-2](Cl)(Cl)Cl | 0.04 | 4 | 180 | 180 | -1 | 5 | 5675 | 77.53517 | 552.9275 | 1.524316 | 216.0668 | 222.9416 | 113.9191 | 1038.622
C4TMG | Ac | CCCC[N+]=C(N(C)C)N(C)C.CC(=O)[O-] | 0.02 | 4 | 170 | 150 | -1 | 5 | 5305 | 61.6964 | 510.7797 | 1.566551 | 271.5357 | 130.9543 | 108.2898 | 1038.666
HMIM | ZnCl3 | CCCCCCN1C=C[N+](=C1)C.Cl[Zn-](Cl)Cl | 0.02 | 4 | 190 | 150 | -1 | 5 | 1970 | 59.30546 | 446.0804 | 1.631458 | 282.4828 | 50.5901 | 113.0075 | 1038.769
TMG | Ala | [N+]=C(N(C)C)N(C)C.CC(C(=O)[O-])N | 0.06 | 4 | 190 | 90 | -1 | 5 | 4521 | 60.00835 | 677.0401 | 1.400542 | 279.174 | 344.2216 | 53.64455 | 1038.791
TMG | ZnCl3 | [N+]=C(N(C)C)N(C)C.Cl[Zn-](Cl)Cl | 0.1 | 4 | 180 | 150 | -1 | 5 | 2717 | 79.51327 | 555.0511 | 1.522638 | 210.6915 | 260.2041 | 84.15553 | 1038.845
Ch | ZnCl3 | C[N+](C)(C)CCO.Cl[Zn-](Cl)Cl | 0.04 | 4 | 170 | 200 | -1 | 5 | 1880 | 78.14137 | 420.7114 | 1.656995 | 214.3906 | 73.2826 | 133.0382 | 1038.853
Ch | ZnCl3 | C[N+](C)(C)CCO.Cl[Zn-](Cl)Cl | 0.06 | 4 | 190 | 200 | -1 | 5 | 1880 | 82.52434 | 433.3899 | 1.64444 | 203.004 | 104.0857 | 126.3002 | 1038.915
C4TMG | Ser | CCCC[N+]=C(N(C)C)N(C)C.C(C(C(=O)[O-])N)O | 0.06 | 4 | 180 | 90 | -1 | 5 | 5639 | 62.4381 | 732.3998 | 1.345524 | 268.3101 | 412.6365 | 51.45315 | 1038.962
AMIM | ZnCl4 | C[N+]1=CN(C=C1)CC=C.Cl[Zn-2](Cl)(Cl)Cl | 0.08 | 4 | 190 | 180 | -1 | 5 | 2047 | 81.08817 | 469.4648 | 1.608539 | 206.5995 | 153.7851 | 109.0802 | 1039.002
C8TMG | Gly | CCCCCCCC[N+]=C(N(C)C)N(C)C.C(C(=O)[O-])N | 0.02 | 4 | 180 | 150 | -1 | 5 | 7280 | 63.14754 | 546.8391 | 1.53137 | 265.2957 | 175.5775 | 105.9658 | 1039.105
DEIM | ZnCl4 | CC[N]1C=C[N+](=C1)CC.Cl[Zn-2](Cl)(Cl)Cl | 0.1 | 4 | 180 | 120 | -1 | 5 | 1966 | 69.38057 | 526.6872 | 1.551553 | 241.462 | 215.7793 | 69.44589 | 1039.12
C2TMG | Leu | CC[N+]=C(N(C)C)N(C)C.CC(C)CC(C(=O)[O-])N | 0.02 | 4 | 180 | 150 | -1 | 5 | 7285 | 63.1473 | 546.9618 | 1.531376 | 265.2967 | 175.6988 | 105.9662 | 1039.169
TMG | Ala | [N+]=C(N(C)C)N(C)C.CC(C(=O)[O-])N | 0.02 | 4 | 190 | 150 | -1 | 5 | 4521 | 61.14747 | 496.1795 | 1.582312 | 273.9733 | 112.603 | 109.6032 | 1039.246
EMIM | ZnCl3 | CCN1C=C[N+](=C1)C.Cl[Zn-](Cl)Cl | 0.02 | 6 | 190 | 150 | -1 | 5 | 1632 | 78.32558 | 454.0427 | 1.624578 | 320.8295 | 31.73296 | 101.4802 | 1039.311
C4TMG | Mn(Ac)3 | CCCC[N+]=C(N(C)C)N(C)C.[Mn+2](CC(=O)[O-])(CC(=O)[O-])(CC(=O)[O-]) | 0.02 | 4 | 190 | 90 | -1 | 5 | 4483 | 47.46341 | 564.6331 | 1.514017 | 352.9619 | 143.848 | 67.82321 | 1039.325
EMIM | OH | CCN1C=C[N+](=C1)C.[OH-] | 0.06 | 4 | 190 | 90 | -1 | 5 | 1995 | 54.42331 | 534.4572 | 1.544269 | 307.8235 | 167.484 | 59.14968 | 1039.363
C6TMG | ZnCl3 | CCCCCC[N+]=C(N(C)C)N(C)C.Cl[Zn-](Cl)Cl | 0.02 | 4 | 180 | 200 | -1 | 5 | 4853 | 76.01009 | 454.5849 | 1.62419 | 220.402 | 97.23735 | 136.9455 | 1039.388
Ch | OH | C[N+](C)(C)CCO.[OH-] | 0.06 | 4 | 170 | 120 | -1 | 5 | 2579 | 61.9438 | 538.3235 | 1.540457 | 270.4512 | 190.2255 | 77.64687 | 1039.39
N2222 | Ala | CC[N+](CC)(CC)CC.CC(C(=O)[O-])N | 0.04 | 4 | 180 | 120 | -1 | 5 | 6519 | 62.91769 | 658.4408 | 1.420457 | 266.2649 | 315.5965 | 76.57934 | 1039.449
N1111 | ZnCl4 | C[N+](C)(C)C.Cl[Zn-2](Cl)(Cl)Cl | 0.04 | 4 | 180 | 200 | -1 | 5 | 2368 | 78.84996 | 435.9526 | 1.642953 | 212.4639 | 91.47538 | 132.0133 | 1039.453
Ch | NiCl4 | C[N+](C)(C)CCO.Cl[Ni-2](Cl)(Cl)Cl | 0.04 | 4 | 190 | 90 | -1 | 5 | 4815 | 54.15641 | 639.5954 | 1.439392 | 309.3406 | 270.8136 | 59.44118 | 1039.494
C4TMG | For | CCCC[N+]=C(N(C)C)N(C)C.C(=O)[O-] | 0.04 | 4 | 160 | 90 | -1 | 5 | 5655 | 55.33003 | 671.9219 | 1.407123 | 302.779 | 311.3119 | 57.83093 | 1039.522
N2222 | NiCl4 | CC[N+](CC)(CC)CC.Cl[Ni-2](Cl)(Cl)Cl | 0.02 | 4 | 180 | 90 | -1 | 5 | 7598 | 49.7165 | 634.3368 | 1.444755 | 336.966 | 232.7516 | 64.61913 | 1039.546
EMIM | ZnCl3 | CCN1C=C[N+](=C1)C.Cl[Zn-](Cl)Cl | 0.08 | 4 | 190 | 180 | -1 | 5 | 1632 | 79.8222 | 445.2382 | 1.634051 | 209.8761 | 124.5519 | 110.8102 | 1039.644
N2222 | MnCl3 | CC[N+](CC)(CC)CC.Cl[Mn-](Cl)Cl | 0.06 | 4 | 180 | 90 | -1 | 5 | 4478 | 59.84545 | 675.4919 | 1.403816 | 279.934 | 341.8757 | 53.68223 | 1039.654
N2222 | HCO3 | CC[N+](CC)(CC)CC.OC([O-])=O | 0.04 | 4 | 160 | 90 | -1 | 5 | 5725 | 55.42528 | 674.6141 | 1.404705 | 302.2587 | 314.6238 | 57.73155 | 1039.659
TMG | ZnCl3 | [N+]=C(N(C)C)N(C)C.Cl[Zn-](Cl)Cl | 0.02 | 6 | 170 | 120 | -1 | 5 | 2717 | 70.61532 | 496.2649 | 1.583232 | 355.8599 | 58.59826 | 81.80674 | 1039.749
C4TMG | For | CCCC[N+]=C(N(C)C)N(C)C.C(=O)[O-] | 0.06 | 4 | 180 | 90 | -1 | 5 | 5655 | 62.42397 | 733.7367 | 1.345829 | 268.3709 | 413.9011 | 51.46481 | 1039.783
C6TMG | ZnCl4 | CCCCCC[N+]=C(N(C)C)N(C)C.Cl[Zn-2](Cl)(Cl)Cl | 0.08 | 4 | 180 | 120 | -1 | 5 | 5675 | 75.82951 | 740.3794 | 1.339264 | 220.9268 | 455.9127 | 63.53985 | 1039.822
N1111 | MnCl3 | C[N+](C)(C)C.Cl[Mn-](Cl)Cl | 0.08 | 4 | 190 | 90 | -1 | 5 | 2219 | 59.44431 | 563.3821 | 1.516312 | 281.823 | 227.4055 | 54.15356 | 1039.847
TMG | Lys | [N+]=C(N(C)C)N(C)C.C(CCN)CC(C(=O)[O-])N | 0.06 | 4 | 180 | 120 | -1 | 5 | 2912 | 62.67208 | 556.4793 | 1.523227 | 267.3084 | 212.2915 | 76.87945 | 1039.853
N2222 | ZnCl3 | CC[N+](CC)(CC)CC.Cl[Zn-](Cl)Cl | 0.02 | 4 | 160 | 180 | -1 | 5 | 4258 | 69.24901 | 462.7641 | 1.616988 | 241.9208 | 93.64533 | 127.198 | 1039.876
DEIM | ZnCl4 | CC[N]1C=C[N+](=C1)CC.Cl[Zn-2](Cl)(Cl)Cl | 0.06 | 4 | 170 | 90 | -1 | 5 | 1966 | 54.28789 | 533.1116 | 1.546937 | 308.5914 | 165.4611 | 59.05911 | 1040.024
C2TMG | CoCl3 | CC[N+]=C(N(C)C)N(C)C.Cl[Co-](Cl)Cl | 0.02 | 4 | 170 | 120 | -1 | 5 | 6482 | 55.12693 | 570.2199 | 1.509932 | 303.8946 | 179.0768 | 87.24851 | 1040.076
DMIM | FeCl4 | CN1C=C[N+](=C1)C.Cl[Fe-](Cl)(Cl)Cl | 0.02 | 4 | 190 | 200 | -1 | 5 | 2198 | 74.04122 | 412.2449 | 1.668293 | 226.2628 | 45.21142 | 140.7707 | 1040.269
Ch | ZnCl4 | C[N+](C)(C)CCO.Cl[Zn-2](Cl)(Cl)Cl | 0.08 | 6 | 190 | 90 | -1 | 5 | 2102 | 76.30804 | 548.6662 | 1.53197 | 329.3121 | 167.8094 | 51.54471 | 1040.318
N2222 | But | CC[N+](CC)(CC)CC.CCCC(=O)[O-] | 0.02 | 4 | 170 | 150 | -1 | 5 | 5497 | 61.73781 | 515.1735 | 1.5655 | 271.3535 | 135.6028 | 108.2171 | 1040.337
C2TMG | Pro | CC[N+]=C(N(C)C)N(C)C.CCC(=O)[O-] | 0.04 | 4 | 170 | 90 | -1 | 5 | 10054 | 61.74255 | 819.2573 | 1.261496 | 271.3327 | 495.9962 | 51.92844 | 1040.377
Ch | Ser | C[N+](C)(C)CCO.C(C(C(=O)[O-])N)O | 0.08 | 4 | 180 | 90 | -1 | 5 | 3200 | 62.26701 | 633.7151 | 1.447057 | 269.0473 | 313.0732 | 51.59453 | 1040.386
EMIM | CoCl4 | CCN1C=C[N+](=C1)C.Cl[Co-2](Cl)(Cl)Cl | 0.04 | 4 | 190 | 180 | -1 | 5 | 4435 | 75.6223 | 517.132 | 1.563688 | 221.5322 | 178.6355 | 116.9643 | 1040.41
N1111 | HCO3 | C[N+](C)(C)C.OC([O-])=O | 0.08 | 4 | 190 | 90 | -1 | 5 | 2307 | 59.66846 | 570.2501 | 1.510616 | 280.7643 | 235.5357 | 53.95012 | 1040.433
C4TMG | FeCl4 | CCCC[N+]=C(N(C)C)N(C)C.Cl[Fe-](Cl)(Cl)Cl | 0.04 | 4 | 170 | 90 | -1 | 5 | 4321 | 53.34676 | 620.8542 | 1.460033 | 314.0355 | 246.7177 | 60.10102 | 1040.443
N2222 | Gly | CC[N+](CC)(CC)CC.C(C(=O)[O-])N | 0.02 | 4 | 160 | 120 | -1 | 5 | 6010 | 54.73658 | 561 | 1.519937 | 306.0617 | 167.221 | 87.71731 | 1040.469
C8TMG | ZnCl3 | CCCCCCCC[N+]=C(N(C)C)N(C)C.Cl[Zn-](Cl)Cl | 0.08 | 4 | 170 | 90 | -1 | 5 | 5644 | 69.39503 | 783.0785 | 1.297958 | 241.4117 | 495.4647 | 46.20208 | 1040.518
DMIM | Fe2Cl6O | CN1C=C[N+](=C1)C.Cl[Fe-](Cl)(Cl)O[Fe-](Cl)(Cl)Cl | 0.06 | 4 | 190 | 90 | -1 | 5 | 2218 | 54.84954 | 548.8797 | 1.532269 | 305.4314 | 184.7582 | 58.69002 | 1040.574
Ch | CrCl4 | C[N+](C)(C)CCO.Cl[Cr-](Cl)(Cl)Cl | 0.02 | 4 | 180 | 120 | -1 | 5 | 7553 | 55.90771 | 591.5826 | 1.489597 | 299.6505 | 205.7509 | 86.18123 | 1040.59
C6TMG | CoCl3 | CCCCCC[N+]=C(N(C)C)N(C)C.Cl[Co-](Cl)Cl | 0.04 | 4 | 170 | 90 | -1 | 5 | 7501 | 57.99339 | 738.1307 | 1.34305 | 288.8738 | 393.9714 | 55.28551 | 1040.59
DEIM | ZnCl4 | CC[N]1C=C[N+](=C1)CC.Cl[Zn-2](Cl)(Cl)Cl | 0.02 | 4 | 180 | 200 | -1 | 5 | 1966 | 73.8082 | 408.5751 | 1.672644 | 226.9771 | 40.567 | 141.031 | 1040.61
AMIM | CrCl4 | C[N+]1=CN(C=C1)CC=C.Cl[Cr-](Cl)(Cl)Cl | 0.04 | 4 | 190 | 120 | -1 | 5 | 7187 | 63.84951 | 680.832 | 1.400391 | 262.379 | 342.8579 | 75.5951 | 1040.611
DMIM | CoCl4 | CN1C=C[N+](=C1)C.Cl[Co-2](Cl)(Cl)Cl | 0.02 | 4 | 190 | 200 | -1 | 5 | 4734 | 75.8726 | 453.1991 | 1.628025 | 220.8013 | 95.02487 | 137.3729 | 1040.612
N1111 | For | C[N+](C)(C)C.C(=O)[O-] | 0.06 | 4 | 170 | 120 | -1 | 5 | 2691 | 62.1155 | 545.0737 | 1.536199 | 269.7036 | 197.9379 | 77.43224 | 1040.636
C4TMG | OH | CCCC[N+]=C(N(C)C)N(C)C.[OH-] | 0.02 | 4 | 170 | 150 | -1 | 5 | 6368 | 62.3574 | 531.3274 | 1.549945 | 268.6573 | 155.5282 | 107.1419 | 1040.636
EMIM | CoCl3 | CCN1C=C[N+](=C1)C.Cl[Co-](Cl)Cl | 0.02 | 6 | 190 | 90 | -1 | 5 | 5050 | 65.04253 | 565.0685 | 1.516329 | 386.3497 | 118.2464 | 60.47238 | 1040.699
C2TMG | Gly | CC[N+]=C(N(C)C)N(C)C.C(C(=O)[O-])N | 0.02 | 4 | 190 | 150 | -1 | 5 | 4637 | 61.14565 | 499.0836 | 1.582359 | 273.9815 | 115.4956 | 109.6065 | 1040.721
C6TMG | FeCl4 | CCCCCC[N+]=C(N(C)C)N(C)C.Cl[Fe-](Cl)(Cl)Cl | 0.02 | 6 | 190 | 90 | -1 | 5 | 5013 | 65.01375 | 564.4519 | 1.517 | 386.5207 | 117.432 | 60.49915 | 1040.726
N1111 | ZnCl3 | C[N+](C)(C)C.Cl[Zn-](Cl)Cl | 0.02 | 6 | 170 | 120 | -1 | 5 | 2044 | 70.05146 | 485.6278 | 1.595976 | 358.7243 | 44.43833 | 82.46522 | 1040.802
N1111 | ZnCl4 | C[N+](C)(C)C.Cl[Zn-2](Cl)(Cl)Cl | 0.04 | 6 | 190 | 120 | -1 | 5 | 2368 | 75.01374 | 508.4865 | 1.573247 | 334.9941 | 96.15346 | 77.33895 | 1040.867
C4TMG | Gly | CCCC[N+]=C(N(C)C)N(C)C.C(C(=O)[O-])N | 0.02 | 4 | 170 | 150 | -1 | 5 | 5491 | 61.70107 | 515.3321 | 1.566433 | 271.5151 | 135.5354 | 108.2816 | 1040.882
N1111 | Asp | C[N+](C)(C)C.C(C(C(=O)[O-])N)C(=O)O | 0.04 | 4 | 160 | 90 | -1 | 5 | 5793 | 55.45837 | 677.9464 | 1.403866 | 302.0784 | 318.1709 | 57.69711 | 1040.906
C2TMG | For | CC[N+]=C(N(C)C)N(C)C.C(=O)[O-] | 0.02 | 4 | 190 | 150 | -1 | 5 | 4693 | 61.16763 | 500.2986 | 1.581791 | 273.883 | 116.8485 | 109.5671 | 1041.045
C4TMG | ZnCl3 | CCCC[N+]=C(N(C)C)N(C)C.Cl[Zn-](Cl)Cl | 0.04 | 4 | 160 | 150 | -1 | 5 | 4096 | 66.55416 | 539.4073 | 1.542972 | 251.7164 | 187.4601 | 100.2308 | 1041.19
TMG | ZnCl4 | [N+]=C(N(C)C)N(C)C.Cl[Zn-2](Cl)(Cl)Cl | 0.1 | 4 | 190 | 150 | -1 | 5 | 3192 | 81.09599 | 588.95 | 1.493564 | 206.5795 | 299.7281 | 82.6423 | 1041.257
Ch | ZnCl4 | C[N+](C)(C)CCO.Cl[Zn-2](Cl)(Cl)Cl | 0.02 | 6 | 190 | 150 | -1 | 5 | 2102 | 78.51598 | 462.0583 | 1.620639 | 320.0515 | 40.77262 | 101.2341 | 1041.349
AMIM | CoCl4 | C[N+]1=CN(C=C1)CC=C.Cl[Co-2](Cl)(Cl)Cl | 0.02 | 6 | 190 | 120 | -1 | 5 | 4574 | 71.9352 | 526.8179 | 1.555889 | 349.3305 | 96.83865 | 80.64875 | 1041.354
C4TMG | Ala | CCCC[N+]=C(N(C)C)N(C)C.CC(C(=O)[O-])N | 0.04 | 4 | 170 | 120 | -1 | 5 | 5947 | 61.93945 | 640.5745 | 1.442212 | 270.4702 | 292.452 | 77.65232 | 1041.393
C4TMG | Ala | CCCC[N+]=C(N(C)C)N(C)C.CC(C(=O)[O-])N | 0.02 | 4 | 160 | 120 | -1 | 5 | 5947 | 54.64159 | 560.2193 | 1.522579 | 306.5938 | 165.7558 | 87.8698 | 1041.399
Ch | ZnCl4 | C[N+](C)(C)CCO.Cl[Zn-2](Cl)(Cl)Cl | 0.12 | 4 | 160 | 90 | -1 | 5 | 2102 | 67.88174 | 576.8911 | 1.50591 | 246.7935 | 282.96 | 47.13767 | 1041.401
N2222 | Asp | CC[N+](CC)(CC)CC.C(C(C(=O)[O-])N)C(=O)O | 0.02 | 4 | 180 | 150 | -1 | 5 | 7540 | 63.19839 | 552.6647 | 1.530138 | 265.0823 | 181.7018 | 105.8806 | 1041.401
N2222 | Ser | CC[N+](CC)(CC)CC.C(C(C(=O)[O-])N)O | 0.02 | 4 | 160 | 120 | -1 | 5 | 6118 | 54.76348 | 563.728 | 1.51919 | 305.9114 | 170.1423 | 87.67422 | 1041.459
C8TMG | CoCl3 | CCCCCCCC[N+]=C(N(C)C)N(C)C.Cl[Co-](Cl)Cl | 0.02 | 6 | 190 | 90 | -1 | 5 | 8116 | 67.23676 | 616.0757 | 1.466844 | 373.7414 | 183.8355 | 58.49889 | 1041.46
C4TMG | ZnCl3 | CCCC[N+]=C(N(C)C)N(C)C.Cl[Zn-](Cl)Cl | 0.1 | 4 | 190 | 120 | -1 | 5 | 4096 | 77.03279 | 685.0343 | 1.397976 | 217.4759 | 404.9005 | 62.65787 | 1041.505
C2TMG | ZnCl4 | CC[N+]=C(N(C)C)N(C)C.Cl[Zn-2](Cl)(Cl)Cl | 0.06 | 6 | 190 | 90 | -1 | 5 | 3985 | 75.88503 | 622.9115 | 1.460231 | 331.1478 | 239.9316 | 51.83205 | 1041.571
N2222 | Ac | CC[N+](CC)(CC)CC.CC(=O)[O-] | 0.04 | 4 | 160 | 90 | -1 | 5 | 5825 | 55.46972 | 679.5649 | 1.403579 | 302.0166 | 319.863 | 57.6853 | 1041.572
C2TMG | PO4 | CC[N+]=C(N(C)C)N(C)C.[O-]P(=O)([O-])[O-] | 0.02 | 4 | 190 | 90 | -1 | 5 | 5071 | 47.79021 | 579.5104 | 1.503664 | 350.5482 | 161.6027 | 67.35943 | 1041.587
C6TMG | Asp | CCCCCC[N+]=C(N(C)C)N(C)C.C(C(C(=O)[O-])N)C(=O)O | 0.02 | 4 | 180 | 150 | -1 | 5 | 7522 | 63.17292 | 552.4536 | 1.530755 | 265.1892 | 181.3412 | 105.9233 | 1041.604
Ch | OH | C[N+](C)(C)CCO.[OH-] | 0.1 | 4 | 180 | 90 | -1 | 5 | 2579 | 65.18738 | 607.5445 | 1.475682 | 256.9941 | 301.2672 | 49.28312 | 1041.613
C2TMG | CuCl3 | CC[N+]=C(N(C)C)N(C)C.Cl[Cu-](Cl)Cl | 0.02 | 4 | 190 | 90 | -1 | 5 | 7194 | 49.34065 | 626.8301 | 1.456414 | 339.5329 | 222.0545 | 65.24277 | 1041.622
EMIM | ZnCl4 | CCN1C=C[N+](=C1)C.Cl[Zn-2](Cl)(Cl)Cl | 0.15 | 4 | 190 | 90 | -1 | 5 | 1769 | 72.78714 | 551.9934 | 1.531285 | 230.1612 | 277.6058 | 44.22651 | 1041.639
N1111 | Gly | C[N+](C)(C)C.C(C(=O)[O-])N | 0.06 | 4 | 180 | 120 | -1 | 5 | 3001 | 62.75667 | 562.2088 | 1.521174 | 266.9481 | 218.4849 | 76.77583 | 1041.691
N2222 | Lys | CC[N+](CC)(CC)CC.C(CCN)CC(C(=O)[O-])N | 0.02 | 4 | 190 | 150 | -1 | 5 | 4590 | 61.05255 | 498.6722 | 1.584772 | 274.3992 | 114.4993 | 109.7736 | 1041.722
N1111 | MnCl3 | C[N+](C)(C)C.Cl[Mn-](Cl)Cl | 0.06 | 4 | 190 | 120 | -1 | 5 | 2219 | 61.06273 | 519.4323 | 1.564066 | 274.3535 | 166.0337 | 79.04511 | 1041.749
TMG | OH | [N+]=C(N(C)C)N(C)C.[OH-] | 0.08 | 4 | 190 | 90 | -1 | 5 | 4352 | 65.57106 | 708.9091 | 1.374633 | 255.4904 | 404.3251 | 49.09362 | 1041.771
N1111 | OH | C[N+](C)(C)C.[OH-] | 0.02 | 4 | 190 | 180 | -1 | 5 | 3254 | 68.49368 | 446.08 | 1.637491 | 244.5886 | 72.35375 | 129.1376 | 1041.785
N2222 | HCO3 | CC[N+](CC)(CC)CC.OC([O-])=O | 0.06 | 4 | 180 | 90 | -1 | 5 | 5725 | 62.45647 | 738.4756 | 1.345128 | 268.2312 | 418.8064 | 51.43802 | 1041.802
N2222 | MnCl3 | CC[N+](CC)(CC)CC.Cl[Mn-](Cl)Cl | 0.02 | 4 | 170 | 120 | -1 | 5 | 4478 | 53.56956 | 529.8236 | 1.553829 | 312.7294 | 127.3093 | 89.78499 | 1041.826
AMIM | ZnCl4 | C[N+]1=CN(C=C1)CC=C.Cl[Zn-2](Cl)(Cl)Cl | 0.02 | 4 | 180 | 200 | -1 | 5 | 2047 | 73.77905 | 410.4086 | 1.673305 | 227.0668 | 42.25507 | 141.0867 | 1041.857
Ch | ZnCl4 | C[N+](C)(C)CCO.Cl[Zn-2](Cl)(Cl)Cl | 0.12 | 4 | 190 | 150 | -1 | 5 | 2102 | 81.52269 | 523.3212 | 1.560473 | 205.4983 | 235.6131 | 82.20975 | 1041.897
TMG | Pro | [N+]=C(N(C)C)N(C)C.CCC(=O)[O-] | 0.04 | 4 | 170 | 90 | -1 | 5 | 10073 | 61.67752 | 821.0594 | 1.262827 | 271.6188 | 497.4575 | 51.98319 | 1041.943
C2TMG | MnCl3 | CC[N+]=C(N(C)C)N(C)C.Cl[Mn-](Cl)Cl | 0.02 | 6 | 190 | 90 | -1 | 5 | 3564 | 63.87861 | 539.9356 | 1.543958 | 393.3893 | 84.97209 | 61.57423 | 1041.947
C4TMG | OH | CCCC[N+]=C(N(C)C)N(C)C.[OH-] | 0.04 | 4 | 170 | 120 | -1 | 5 | 6368 | 62.51788 | 655.1595 | 1.428869 | 267.9677 | 310.2579 | 76.93387 | 1042.014
AMIM | MnCl3 | C[N+]1=CN(C=C1)CC=C.Cl[Mn-](Cl)Cl | 0.06 | 4 | 180 | 90 | -1 | 5 | 1989 | 54.25234 | 535.5166 | 1.548541 | 308.7936 | 167.5065 | 59.21657 | 1042.029
C6TMG | Pro | CCCCCC[N+]=C(N(C)C)N(C)C.CCC(=O)[O-] | 0.04 | 4 | 180 | 90 | -1 | 5 | 10682 | 62.57928 | 838.9732 | 1.245141 | 267.7048 | 519.9313 | 51.33707 | 1042.057
N2222 | Gly | CC[N+](CC)(CC)CC.C(C(=O)[O-])N | 0.04 | 4 | 170 | 120 | -1 | 5 | 6010 | 61.987 | 643.1789 | 1.441106 | 270.2627 | 295.3234 | 77.59276 | 1042.142
C6TMG | But | CCCCCC[N+]=C(N(C)C)N(C)C.CCCC(=O)[O-] | 0.04 | 4 | 170 | 120 | -1 | 5 | 5969 | 61.92255 | 641.8315 | 1.442606 | 270.544 | 293.614 | 77.67351 | 1042.219
C6TMG | But | CCCCCC[N+]=C(N(C)C)N(C)C.CCCC(=O)[O-] | 0.02 | 4 | 160 | 120 | -1 | 5 | 5969 | 54.61336 | 561.1225 | 1.523367 | 306.7523 | 166.455 | 87.91523 | 1042.245
C8TMG | MnCl3 | CCCCCCCC[N+]=C(N(C)C)N(C)C.Cl[Mn-](Cl)Cl | 0.02 | 4 | 160 | 90 | -1 | 5 | 5846 | 48.27087 | 597.7911 | 1.486698 | 347.0576 | 184.4453 | 66.28816 | 1042.245
C4TMG | ZnCl4 | CCCC[N+]=C(N(C)C)N(C)C.Cl[Zn-2](Cl)(Cl)Cl | 0.02 | 4 | 170 | 200 | -1 | 5 | 4814 | 75.73267 | 455.288 | 1.629256 | 221.2093 | 96.80924 | 137.2695 | 1042.272
DMIM | ZnCl4 | CN1C=C[N+](=C1)C.Cl[Zn-2](Cl)(Cl)Cl | 0.06 | 4 | 180 | 180 | -1 | 5 | 1877 | 75.99306 | 449.5333 | 1.635413 | 220.4513 | 112.851 | 116.2309 | 1042.473
Ch | MnCl3 | C[N+](C)(C)CCO.Cl[Mn-](Cl)Cl | 0.1 | 4 | 190 | 90 | -1 | 5 | 2028 | 63.13667 | 560.9245 | 1.524123 | 265.3414 | 244.5965 | 50.98655 | 1042.524
C6TMG | For | CCCCCC[N+]=C(N(C)C)N(C)C.C(=O)[O-] | 0.04 | 4 | 180 | 120 | -1 | 5 | 6625 | 62.88554 | 663.9117 | 1.421184 | 266.4011 | 320.8922 | 76.6185 | 1042.548
N2222 | Lys | CC[N+](CC)(CC)CC.C(CCN)CC(C(=O)[O-])N | 0.06 | 4 | 190 | 90 | -1 | 5 | 4590 | 59.93988 | 683.0731 | 1.402142 | 279.4929 | 349.8743 | 53.70583 | 1042.608
BMIM | CoCl4 | CCCCN1C=C[N+](=C1)C.Cl[Co-2](Cl)(Cl)Cl | 0.04 | 4 | 190 | 120 | -1 | 5 | 4011 | 59.08765 | 571.9778 | 1.513248 | 283.5241 | 206.7664 | 81.6873 | 1042.613
TMG | Asp | [N+]=C(N(C)C)N(C)C.C(C(C(=O)[O-])N)C(=O)O | 0.04 | 4 | 170 | 120 | -1 | 5 | 5966 | 61.89468 | 641.9728 | 1.443256 | 270.6658 | 293.5986 | 77.70848 | 1042.614
C4TMG | Ser | CCCC[N+]=C(N(C)C)N(C)C.C(C(C(=O)[O-])N)O | 0.02 | 4 | 170 | 150 | -1 | 5 | 5639 | 61.70653 | 518.9393 | 1.566294 | 271.4911 | 139.1762 | 108.272 | 1042.617
DEIM | FeCl4 | CC[N]1C=C[N+](=C1)CC.Cl[Fe-](Cl)(Cl)Cl | 0.1 | 4 | 190 | 120 | -1 | 5 | 2233 | 70.14474 | 550.0562 | 1.535254 | 238.8315 | 242.414 | 68.81072 | 1042.655
C8TMG | Ala | CCCCCCCC[N+]=C(N(C)C)N(C)C.CC(C(=O)[O-])N | 0.02 | 4 | 180 | 150 | -1 | 5 | 7576 | 63.14827 | 553.9716 | 1.531353 | 265.2927 | 182.7143 | 105.9646 | 1042.662
Ch | Leu | C[N+](C)(C)CCO.CC(C)CC(C(=O)[O-])N | 0.02 | 4 | 160 | 120 | -1 | 5 | 6166 | 54.7353 | 565.3538 | 1.519973 | 306.0689 | 171.5655 | 87.71936 | 1042.663
C6TMG | ZnCl4 | CCCCCC[N+]=C(N(C)C)N(C)C.Cl[Zn-2](Cl)(Cl)Cl | 0.02 | 6 | 180 | 120 | -1 | 5 | 5675 | 72.60649 | 544.871 | 1.540656 | 346.1007 | 119.0377 | 79.73263 | 1042.764
N2222 | But | CC[N+](CC)(CC)CC.CCCC(=O)[O-] | 0.06 | 4 | 170 | 90 | -1 | 5 | 5497 | 61.88089 | 728.4062 | 1.357122 | 270.7261 | 405.8677 | 51.81235 | 1042.764
Ch | Pro | C[N+](C)(C)CCO.CCC(=O)[O-] | 0.04 | 4 | 190 | 90 | -1 | 5 | 9184 | 60.36606 | 794.2539 | 1.291327 | 277.5197 | 463.4075 | 53.32667 | 1042.79
N2222 | ZnCl3 | CC[N+](CC)(CC)CC.Cl[Zn-](Cl)Cl | 0.08 | 4 | 180 | 150 | -1 | 5 | 4258 | 78.80047 | 626.6922 | 1.459103 | 212.5974 | 329.1781 | 84.91677 | 1042.898
C4TMG | FeCl4 | CCCC[N+]=C(N(C)C)N(C)C.Cl[Fe-](Cl)(Cl)Cl | 0.02 | 4 | 190 | 180 | -1 | 5 | 4321 | 69.19714 | 465.029 | 1.620844 | 242.1021 | 95.1021 | 127.8248 | 1042.936
DEIM | CoCl3 | CC[N]1C=C[N+](=C1)CC.Cl[Co-](Cl)Cl | 0.02 | 4 | 190 | 180 | -1 | 5 | 5047 | 69.7256 | 477.3621 | 1.608559 | 240.2672 | 110.2389 | 126.856 | 1042.961
C8TMG | For | CCCCCCCC[N+]=C(N(C)C)N(C)C.C(=O)[O-] | 0.02 | 4 | 180 | 150 | -1 | 5 | 7601 | 63.14826 | 554.5746 | 1.531353 | 265.2927 | 183.3173 | 105.9646 | 1042.964
C8TMG | Lys | CCCCCCCC[N+]=C(N(C)C)N(C)C.C(CCN)CC(C(=O)[O-])N | 0.02 | 4 | 160 | 120 | -1 | 5 | 5988 | 54.58936 | 561.8993 | 1.524036 | 306.8872 | 167.0582 | 87.95388 | 1042.968
C2TMG | Gly | CC[N+]=C(N(C)C)N(C)C.C(C(=O)[O-])N | 0.06 | 4 | 190 | 90 | -1 | 5 | 4637 | 60.02047 | 685.7337 | 1.400259 | 279.1177 | 352.9823 | 53.63372 | 1042.997
C8TMG | Arg | CCCCCCCC[N+]=C(N(C)C)N(C)C.C(CC(C(=O)[O-])N)CN=C(N)N | 0.04 | 4 | 190 | 90 | -1 | 5 | 9173 | 60.33657 | 794.0868 | 1.291958 | 277.6554 | 463.0787 | 53.35273 | 1043.022
C8TMG | Lys | CCCCCCCC[N+]=C(N(C)C)N(C)C.C(CCN)CC(C(=O)[O-])N | 0.04 | 4 | 170 | 120 | -1 | 5 | 5988 | 61.8979 | 643.0221 | 1.443181 | 270.6517 | 294.6659 | 77.70445 | 1043.101
C6TMG | PO4 | CCCCCC[N+]=C(N(C)C)N(C)C.[O-]P(=O)([O-])[O-] | 0.02 | 4 | 180 | 90 | -1 | 5 | 7023 | 49.12537 | 624.1438 | 1.462139 | 341.0208 | 217.7263 | 65.3967 | 1043.142
C4TMG | But | CCCC[N+]=C(N(C)C)N(C)C.CCCC(=O)[O-] | 0.04 | 4 | 190 | 120 | -1 | 5 | 5086 | 60.62589 | 611.4752 | 1.474853 | 276.3303 | 255.5302 | 79.61467 | 1043.164
N1111 | ZnCl3 | C[N+](C)(C)C.Cl[Zn-](Cl)Cl | 0.12 | 4 | 160 | 90 | -1 | 5 | 2044 | 67.51186 | 572.2014 | 1.514161 | 248.1456 | 276.6598 | 47.39593 | 1043.181
DEIM | FeCl4 | CC[N]1C=C[N+](=C1)CC.Cl[Fe-](Cl)(Cl)Cl | 0.12 | 4 | 190 | 90 | -1 | 5 | 2233 | 68.39255 | 590.368 | 1.496069 | 244.9503 | 298.3494 | 47.0683 | 1043.219
C2TMG | CuCl4 | CC[N+]=C(N(C)C)N(C)C.Cl[Cu-2](Cl)(Cl)Cl | 0.02 | 4 | 190 | 90 | -1 | 5 | 6919 | 49.06345 | 621.8354 | 1.464642 | 341.4512 | 214.7728 | 65.61138 | 1043.239
C4TMG | For | CCCC[N+]=C(N(C)C)N(C)C.C(=O)[O-] | 0.02 | 4 | 170 | 150 | -1 | 5 | 5655 | 61.68095 | 519.5496 | 1.566944 | 271.6037 | 139.629 | 108.3169 | 1043.247
N2222 | HCO3 | CC[N+](CC)(CC)CC.OC([O-])=O | 0.02 | 4 | 170 | 150 | -1 | 5 | 5725 | 61.72993 | 520.8643 | 1.5657 | 271.3882 | 141.2452 | 108.231 | 1043.282
C4TMG | Gly | CCCC[N+]=C(N(C)C)N(C)C.C(C(=O)[O-])N | 0.06 | 4 | 170 | 90 | -1 | 5 | 5491 | 61.83691 | 728.4809 | 1.358087 | 270.9187 | 405.713 | 51.8492 | 1043.284
TMG | Arg | [N+]=C(N(C)C)N(C)C.C(CC(C(=O)[O-])N)CN=C(N)N | 0.02 | 4 | 180 | 150 | -1 | 5 | 7652 | 63.16189 | 555.6847 | 1.531022 | 265.2355 | 184.5074 | 105.9418 | 1043.353
DEIM | OH | CC[N]1C=C[N+](=C1)CC.[OH-] | 0.02 | 4 | 190 | 120 | -1 | 5 | 2289 | 51.93716 | 482.6137 | 1.604291 | 322.5585 | 67.12149 | 92.93366 | 1043.452
N1111 | ZnCl3 | C[N+](C)(C)C.Cl[Zn-](Cl)Cl | 0.04 | 6 | 180 | 120 | -1 | 5 | 2044 | 74.3185 | 499.7976 | 1.587136 | 338.1279 | 83.77376 | 77.8959 | 1043.467
Ch | ZnCl3 | C[N+](C)(C)CCO.Cl[Zn-](Cl)Cl | 0.02 | 6 | 160 | 90 | -1 | 5 | 1880 | 62.47577 | 510.5606 | 1.576399 | 402.2225 | 45.82899 | 62.50914 | 1043.48
TMG | CuCl3 | [N+]=C(N(C)C)N(C)C.Cl[Cu-](Cl)Cl | 0.02 | 4 | 180 | 90 | -1 | 5 | 6914 | 49.0288 | 621.9872 | 1.465019 | 341.6925 | 214.7692 | 65.52551 | 1043.503
C6TMG | ZnCl4 | CCCCCC[N+]=C(N(C)C)N(C)C.Cl[Zn-2](Cl)(Cl)Cl | 0.1 | 4 | 190 | 90 | -1 | 5 | 5675 | 76.38292 | 827.2325 | 1.259811 | 219.3262 | 565.7618 | 42.14451 | 1043.522
TMG | OH | [N+]=C(N(C)C)N(C)C.[OH-] | 0.04 | 4 | 190 | 150 | -1 | 5 | 4352 | 66.86205 | 549.0521 | 1.538187 | 250.5573 | 198.2592 | 100.2356 | 1043.619
TMG | Asp | [N+]=C(N(C)C)N(C)C.C(C(C(=O)[O-])N)C(=O)O | 0.02 | 4 | 160 | 120 | -1 | 5 | 5966 | 54.53876 | 561.8062 | 1.52545 | 307.1719 | 166.5988 | 88.03547 | 1043.628
DEIM | CoCl4 | CC[N]1C=C[N+](=C1)CC.Cl[Co-2](Cl)(Cl)Cl | 0.02 | 4 | 180 | 150 | -1 | 5 | 4469 | 60.81811 | 497.3922 | 1.590024 | 275.457 | 111.9107 | 110.0245 | 1043.708
N1111 | Asp | C[N+](C)(C)C.C(C(C(=O)[O-])N)C(=O)O | 0.02 | 4 | 170 | 150 | -1 | 5 | 5793 | 61.75419 | 522.3368 | 1.565085 | 271.2816 | 142.8667 | 108.1884 | 1043.711
Ch | ZnCl4 | C[N+](C)(C)CCO.Cl[Zn-2](Cl)(Cl)Cl | 0.1 | 4 | 160 | 120 | -1 | 5 | 2102 | 69.51773 | 540.3029 | 1.547286 | 240.9856 | 230.2508 | 69.06649 | 1043.795
Ch | Asp | C[N+](C)(C)CCO.C(C(C(=O)[O-])N)C(=O)O | 0.04 | 4 | 190 | 120 | -1 | 5 | 5125 | 60.64148 | 613.277 | 1.474474 | 276.2593 | 257.4235 | 79.59421 | 1043.875
N2222 | ZnCl3 | CC[N+](CC)(CC)CC.Cl[Zn-](Cl)Cl | 0.04 | 4 | 190 | 200 | -1 | 5 | 4258 | 81.30903 | 493.7373 | 1.594096 | 206.0383 | 159.5111 | 128.1879 | 1043.917
Ch | ZnCl4 | C[N+](C)(C)CCO.Cl[Zn-2](Cl)(Cl)Cl | 0.15 | 4 | 190 | 120 | -1 | 5 | 2102 | 80.70149 | 564.9122 | 1.523142 | 207.5894 | 297.5133 | 59.80943 | 1044.027
TMG | ZnCl4 | [N+]=C(N(C)C)N(C)C.Cl[Zn-2](Cl)(Cl)Cl | 0.04 | 6 | 170 | 90 | -1 | 5 | 3192 | 68.66994 | 564.5329 | 1.523589 | 365.9412 | 141.586 | 57.00574 | 1044.061
C2TMG | ZnCl4 | CC[N+]=C(N(C)C)N(C)C.Cl[Zn-2](Cl)(Cl)Cl | 0.04 | 6 | 190 | 120 | -1 | 5 | 3985 | 77.13464 | 558.3586 | 1.529989 | 325.7831 | 157.3631 | 75.21244 | 1044.174
N2222 | Ac | CC[N+](CC)(CC)CC.CC(=O)[O-] | 0.02 | 4 | 170 | 150 | -1 | 5 | 5825 | 61.74966 | 523.1643 | 1.5652 | 271.3014 | 143.6664 | 108.1964 | 1044.182
N1111 | Arg | C[N+](C)(C)C.C(CC(C(=O)[O-])N)CN=C(N)N | 0.02 | 4 | 180 | 150 | -1 | 5 | 7781 | 63.20561 | 558.4086 | 1.529963 | 265.052 | 187.4882 | 105.8685 | 1044.186
Ch | ZnCl3 | C[N+](C)(C)CCO.Cl[Zn-](Cl)Cl | 0.15 | 4 | 180 | 120 | -1 | 5 | 1880 | 79.45055 | 541.7833 | 1.54659 | 210.8579 | 270.2815 | 60.64396 | 1044.187
C2TMG | Ser | CC[N+]=C(N(C)C)N(C)C.C(C(C(=O)[O-])N)O | 0.02 | 4 | 190 | 150 | -1 | 5 | 4906 | 61.13619 | 505.8619 | 1.582604 | 274.0238 | 122.2146 | 109.6234 | 1044.233
N1111 | Asp | C[N+](C)(C)C.C(C(C(=O)[O-])N)C(=O)O | 0.06 | 4 | 180 | 90 | -1 | 5 | 5793 | 62.45745 | 743.4384 | 1.345107 | 268.227 | 423.7742 | 51.43721 | 1044.273
TMG | ZnCl4 | [N+]=C(N(C)C)N(C)C.Cl[Zn-2](Cl)(Cl)Cl | 0.1 | 4 | 160 | 90 | -1 | 5 | 3192 | 67.21906 | 658.434 | 1.430129 | 249.2266 | 361.6051 | 47.60239 | 1044.281
Ch | ZnCl3 | C[N+](C)(C)CCO.Cl[Zn-](Cl)Cl | 0.12 | 4 | 180 | 150 | -1 | 5 | 1880 | 80.3298 | 505.7085 | 1.582997 | 208.5499 | 213.8585 | 83.30012 | 1044.353
C6TMG | CoCl3 | CCCCCC[N+]=C(N(C)C)N(C)C.Cl[Co-](Cl)Cl | 0.02 | 6 | 190 | 90 | -1 | 5 | 7501 | 66.59644 | 607.935 | 1.480948 | 377.3349 | 171.5387 | 59.06136 | 1044.442
N2222 | Ser | CC[N+](CC)(CC)CC.C(C(C(=O)[O-])N)O | 0.04 | 4 | 170 | 120 | -1 | 5 | 6118 | 62.00372 | 648.311 | 1.440718 | 270.1898 | 300.5493 | 77.57183 | 1044.514
C2TMG | ZnCl3 | CC[N+]=C(N(C)C)N(C)C.Cl[Zn-](Cl)Cl | 0.02 | 4 | 160 | 180 | -1 | 5 | 3383 | 68.30296 | 449.6636 | 1.639385 | 245.2716 | 75.43216 | 128.9598 | 1044.524
C4TMG | Leu | CCCC[N+]=C(N(C)C)N(C)C.CC(C)CC(C(=O)[O-])N | 0.02 | 4 | 180 | 150 | -1 | 5 | 7734 | 63.15031 | 557.7641 | 1.531303 | 265.2841 | 186.5188 | 105.9612 | 1044.534
TMG | CuCl4 | [N+]=C(N(C)C)N(C)C.Cl[Cu-2](Cl)(Cl)Cl | 0.02 | 4 | 180 | 90 | -1 | 5 | 6515 | 48.68942 | 613.8422 | 1.475231 | 344.0742 | 203.7858 | 65.98225 | 1044.537
AMIM | ZnCl4 | C[N+]1=CN(C=C1)CC=C.Cl[Zn-2](Cl)(Cl)Cl | 0.06 | 4 | 190 | 200 | -1 | 5 | 2047 | 82.44261 | 443.0746 | 1.64607 | 203.2053 | 113.444 | 126.4254 | 1044.572
EMIM | ZnCl4 | CCN1C=C[N+](=C1)C.Cl[Zn-2](Cl)(Cl)Cl | 0.12 | 4 | 180 | 90 | -1 | 5 | 1769 | 66.25337 | 545.3355 | 1.543887 | 252.8592 | 243.9861 | 48.49017 | 1044.611
N2222 | For | CC[N+](CC)(CC)CC.C(=O)[O-] | 0.02 | 4 | 160 | 120 | -1 | 5 | 6298 | 54.72879 | 569.0943 | 1.520153 | 306.1053 | 175.2592 | 87.72979 | 1044.624
DMIM | CoCl3 | CN1C=C[N+](=C1)C.Cl[Co-](Cl)Cl | 0.02 | 6 | 190 | 90 | -1 | 5 | 5308 | 64.98612 | 571.6053 | 1.517645 | 386.685 | 124.3954 | 60.52487 | 1044.625
Ch | ZnCl3 | C[N+](C)(C)CCO.Cl[Zn-](Cl)Cl | 0.04 | 4 | 160 | 180 | -1 | 5 | 1880 | 71.48446 | 437.6827 | 1.651642 | 234.3555 | 80.10696 | 123.2203 | 1044.662
Ch | ZnCl4 | C[N+](C)(C)CCO.Cl[Zn-2](Cl)(Cl)Cl | 0.06 | 4 | 190 | 200 | -1 | 5 | 2102 | 82.54025 | 445.5949 | 1.644123 | 202.9649 | 116.3542 | 126.2758 | 1044.859
EMIM | ZnCl3 | CCN1C=C[N+](=C1)C.Cl[Zn-](Cl)Cl | 0.08 | 4 | 180 | 150 | -1 | 5 | 1632 | 70.99724 | 470.2474 | 1.619472 | 235.9637 | 140.0338 | 94.24988 | 1044.86
C2TMG | For | CC[N+]=C(N(C)C)N(C)C.C(=O)[O-] | 0.06 | 4 | 190 | 90 | -1 | 5 | 4693 | 60.03019 | 689.8849 | 1.400033 | 279.0725 | 357.1874 | 53.62503 | 1044.959
HMIM | ZnCl4 | CCCCCCN1C=C[N+](=C1)C.Cl[Zn-2](Cl)(Cl)Cl | 0.04 | 4 | 190 | 90 | -1 | 5 | 2163 | 50.00471 | 531.156 | 1.558899 | 335.0239 | 131.7558 | 64.37635 | 1045.028
BMIM | PO4 | CCCCN1C=C[N+](=C1)C.[O-]P(=O)([O-])[O-] | 0.02 | 4 | 190 | 90 | -1 | 5 | 1791 | 45.24275 | 501.7279 | 1.588329 | 370.2863 | 60.28935 | 71.15219 | 1045.029
TMG | FeCl4 | [N+]=C(N(C)C)N(C)C.Cl[Fe-](Cl)(Cl)Cl | 0.04 | 4 | 190 | 150 | -1 | 5 | 3098 | 64.93895 | 506.4928 | 1.583738 | 257.9773 | 145.3116 | 103.204 | 1045.116
Ch | Ser | C[N+](C)(C)CCO.C(C(C(=O)[O-])N)O | 0.08 | 4 | 170 | 90 | -1 | 5 | 3200 | 61.96043 | 636.7467 | 1.453699 | 270.3786 | 314.6223 | 51.74583 | 1045.223
N1111 | ZnCl3 | C[N+](C)(C)C.Cl[Zn-](Cl)Cl | 0.12 | 4 | 190 | 150 | -1 | 5 | 2044 | 81.00271 | 520.1376 | 1.57049 | 206.8174 | 230.5827 | 82.73748 | 1045.314
N1111 | ZnCl3 | C[N+](C)(C)C.Cl[Zn-](Cl)Cl | 0.1 | 4 | 160 | 120 | -1 | 5 | 2044 | 69.20522 | 536.3609 | 1.554273 | 242.0739 | 224.9086 | 69.37838 | 1045.317
Ch | ZnCl4 | C[N+](C)(C)CCO.Cl[Zn-2](Cl)(Cl)Cl | 0.08 | 4 | 180 | 180 | -1 | 5 | 2102 | 80.72224 | 475.5904 | 1.615069 | 207.536 | 158.633 | 109.4214 | 1045.33
C6TMG | NiCl4 | CCCCCC[N+]=C(N(C)C)N(C)C.Cl[Ni-2](Cl)(Cl)Cl | 0.02 | 4 | 190 | 150 | -1 | 5 | 7565 | 63.00862 | 555.0998 | 1.535574 | 265.8807 | 182.8534 | 106.3658 | 1045.337
DMIM | FeCl4 | CN1C=C[N+](=C1)C.Cl[Fe-](Cl)(Cl)Cl | 0.08 | 4 | 190 | 150 | -1 | 5 | 2198 | 72.64243 | 507.2072 | 1.583512 | 230.6197 | 184.328 | 92.25957 | 1045.359
C2TMG | CoCl3 | CC[N+]=C(N(C)C)N(C)C.Cl[Co-](Cl)Cl | 0.04 | 4 | 180 | 120 | -1 | 5 | 6482 | 62.50783 | 660.9552 | 1.429771 | 268.0108 | 315.8629 | 77.08147 | 1045.363
N1111 | Ac | C[N+](C)(C)C.CC(=O)[O-] | 0.08 | 4 | 190 | 90 | -1 | 5 | 2398 | 59.64917 | 579.7283 | 1.511105 | 280.8551 | 244.9056 | 53.96757 | 1045.417
AMIM | MnCl3 | C[N+]1=CN(C=C1)CC=C.Cl[Mn-](Cl)Cl | 0.1 | 4 | 190 | 120 | -1 | 5 | 1989 | 69.06569 | 531.7476 | 1.55924 | 242.5629 | 219.2989 | 69.88579 | 1045.494
C6TMG | Ala | CCCCCC[N+]=C(N(C)C)N(C)C.CC(C(=O)[O-])N | 0.04 | 4 | 180 | 120 | -1 | 5 | 6744 | 62.88136 | 669.7202 | 1.421278 | 266.4188 | 326.6778 | 76.62359 | 1045.499
C2TMG | Arg | CC[N+]=C(N(C)C)N(C)C.C(CC(C(=O)[O-])N)CN=C(N)N | 0.02 | 4 | 180 | 150 | -1 | 5 | 7861 | 63.18127 | 560.5521 | 1.530553 | 265.1541 | 189.4888 | 105.9092 | 1045.552
C2TMG | Cl | CC[N+]=C(N(C)C)N(C)C.[Cl-] | 0.02 | 4 | 190 | 90 | -1 | 5 | 4810 | 47.41879 | 575.6669 | 1.515441 | 353.294 | 154.4858 | 67.88703 | 1045.554
N2222 | Ac | CC[N+](CC)(CC)CC.CC(=O)[O-] | 0.06 | 4 | 180 | 90 | -1 | 5 | 5825 | 62.45056 | 745.8616 | 1.345256 | 268.2566 | 426.1622 | 51.44289 | 1045.559
TMG | OH | [N+]=C(N(C)C)N(C)C.[OH-] | 0.08 | 4 | 180 | 90 | -1 | 5 | 4352 | 65.31129 | 711.6294 | 1.379607 | 256.5065 | 405.9332 | 49.18961 | 1045.618
Ch | Cl | C[N+](C)(C)CCO.[Cl-] | 0.02 | 4 | 190 | 90 | -1 | 5 | 2238 | 45.54021 | 513.3995 | 1.577955 | 367.8677 | 74.84436 | 70.68744 | 1045.677
C6TMG | ZnCl3 | CCCCCC[N+]=C(N(C)C)N(C)C.Cl[Zn-](Cl)Cl | 0.1 | 4 | 180 | 90 | -1 | 5 | 4853 | 73.21379 | 777.4561 | 1.313903 | 228.8199 | 504.7559 | 43.88022 | 1045.679
N2222 | CuCl4 | CC[N+](CC)(CC)CC.Cl[Cu-2](Cl)(Cl)Cl | 0.02 | 4 | 180 | 90 | -1 | 5 | 8250 | 49.89497 | 651.9694 | 1.439587 | 335.7608 | 251.8206 | 64.388 | 1045.778
DMIM | ZnCl4 | CN1C=C[N+](=C1)C.Cl[Zn-2](Cl)(Cl)Cl | 0.02 | 6 | 180 | 120 | -1 | 5 | 1877 | 69.62884 | 485.0993 | 1.606542 | 360.9016 | 41.05529 | 83.14237 | 1045.821
C8TMG | Zn(Ac)3 | CCCCCCCC[N+]=C(N(C)C)N(C)C.[Zn+2](CC(=O)[O-])(CC(=O)[O-])(CC(=O)[O-]) | 0.02 | 4 | 190 | 90 | -1 | 5 | 5461 | 47.87506 | 590.8898 | 1.500999 | 349.9269 | 173.7228 | 67.24004 | 1045.944
C2TMG | Ala | CC[N+]=C(N(C)C)N(C)C.CC(C(=O)[O-])N | 0.04 | 4 | 190 | 120 | -1 | 5 | 5200 | 60.63048 | 617.1561 | 1.474741 | 276.3094 | 261.238 | 79.60864 | 1045.948
AMIM | CoCl3 | C[N+]1=CN(C=C1)CC=C.Cl[Co-](Cl)Cl | 0.02 | 4 | 190 | 180 | -1 | 5 | 5132 | 69.58619 | 480.1788 | 1.611782 | 240.7485 | 112.3201 | 127.1102 | 1045.98
C6TMG | HCO3 | CCCCCC[N+]=C(N(C)C)N(C)C.OC([O-])=O | 0.02 | 4 | 160 | 120 | -1 | 5 | 6184 | 54.57467 | 567.5201 | 1.524446 | 306.9697 | 172.5728 | 87.97755 | 1045.983
C2TMG | CrCl4 | CC[N+]=C(N(C)C)N(C)C.Cl[Cr-](Cl)(Cl)Cl | 0.04 | 4 | 180 | 90 | -1 | 5 | 8300 | 58.87373 | 768.5409 | 1.323512 | 284.5543 | 429.4183 | 54.56827 | 1046.026
C6TMG | Lys | CCCCCC[N+]=C(N(C)C)N(C)C.C(CCN)CC(C(=O)[O-])N | 0.04 | 4 | 190 | 120 | -1 | 5 | 5164 | 60.57339 | 615.9275 | 1.476131 | 276.5698 | 259.6739 | 79.68367 | 1046.029
C4TMG | HCO3 | CCCC[N+]=C(N(C)C)N(C)C.OC([O-])=O | 0.04 | 4 | 190 | 120 | -1 | 5 | 5227 | 60.66503 | 618.1602 | 1.473901 | 276.1521 | 262.4449 | 79.5633 | 1046.031
C8TMG | ZnCl4 | CCCCCCCC[N+]=C(N(C)C)N(C)C.Cl[Zn-2](Cl)(Cl)Cl | 0.06 | 4 | 160 | 90 | -1 | 5 | 6559 | 63.98859 | 780.1426 | 1.311922 | 261.8087 | 468.3282 | 50.00559 | 1046.032
DMIM | NiCl4 | CN1C=C[N+](=C1)C.Cl[Ni-2](Cl)(Cl)Cl | 0.02 | 4 | 180 | 150 | -1 | 5 | 4682 | 60.83756 | 502.5653 | 1.589516 | 275.3689 | 117.207 | 109.9893 | 1046.041
BMIM | ZnCl4 | CCCCN1C=C[N+](=C1)C.Cl[Zn-2](Cl)(Cl)Cl | 0.02 | 4 | 180 | 120 | -1 | 5 | 1659 | 51.3255 | 469.5053 | 1.622585 | 326.4026 | 49.22744 | 93.87528 | 1046.045
C4TMG | Pro | CCCC[N+]=C(N(C)C)N(C)C.CCC(=O)[O-] | 0.04 | 4 | 170 | 90 | -1 | 5 | 10289 | 61.74694 | 830.7916 | 1.261407 | 271.3134 | 507.5534 | 51.92475 | 1046.099
Ch | HCO3 | C[N+](C)(C)CCO.OC([O-])=O | 0.06 | 4 | 190 | 120 | -1 | 5 | 1984 | 60.29237 | 508.2609 | 1.584051 | 277.8589 | 150.3469 | 80.05507 | 1046.156
Ch | Leu | C[N+](C)(C)CCO.CC(C)CC(C(=O)[O-])N | 0.04 | 4 | 170 | 120 | -1 | 5 | 6166 | 61.97566 | 650.9636 | 1.44137 | 270.3121 | 303.0445 | 77.60695 | 1046.167
Ch | FeCl4 | C[N+](C)(C)CCO.Cl[Fe-](Cl)(Cl)Cl | 0.04 | 4 | 190 | 150 | -1 | 5 | 2345 | 63.77724 | 479.7559 | 1.612586 | 262.6763 | 111.9956 | 105.0839 | 1046.171
C6TMG | FeCl4 | CCCCCC[N+]=C(N(C)C)N(C)C.Cl[Fe-](Cl)(Cl)Cl | 0.08 | 4 | 190 | 90 | -1 | 5 | 5013 | 67.21664 | 751.4609 | 1.34098 | 249.2355 | 454.3336 | 47.89172 | 1046.22
DEIM | ZnCl4 | CC[N]1C=C[N+](=C1)CC.Cl[Zn-2](Cl)(Cl)Cl | 0.06 | 4 | 190 | 200 | -1 | 5 | 1966 | 82.13525 | 440.2268 | 1.65223 | 203.9657 | 109.3627 | 126.8985 | 1046.228
C8TMG | OH | CCCCCCCC[N+]=C(N(C)C)N(C)C.[OH-] | 0.04 | 4 | 180 | 120 | -1 | 5 | 8374 | 65.20778 | 721.9664 | 1.370571 | 256.9137 | 391.1628 | 73.88989 | 1046.269
C6TMG | Ac | CCCCCC[N+]=C(N(C)C)N(C)C.CC(=O)[O-] | 0.02 | 4 | 160 | 120 | -1 | 5 | 6260 | 54.60957 | 569.277 | 1.523472 | 306.7736 | 174.5821 | 87.92133 | 1046.375
EMIM | Fe2Cl6O | CCN1C=C[N+](=C1)C.Cl[Fe-](Cl)(Cl)O[Fe-](Cl)(Cl)Cl | 0.06 | 4 | 190 | 90 | -1 | 5 | 2119 | 54.32727 | 545.8304 | 1.546999 | 308.3677 | 178.2085 | 59.25424 | 1046.415
AMIM | FeCl4 | C[N+]1=CN(C=C1)CC=C.Cl[Fe-](Cl)(Cl)Cl | 0.06 | 4 | 180 | 90 | -1 | 5 | 2292 | 54.68286 | 556.6172 | 1.536349 | 306.3624 | 191.5044 | 58.75036 | 1046.483
C4TMG | But | CCCC[N+]=C(N(C)C)N(C)C.CCCC(=O)[O-] | 0.02 | 4 | 190 | 150 | -1 | 5 | 5086 | 61.13514 | 510.3547 | 1.582631 | 274.0285 | 126.7008 | 109.6253 | 1046.493
Ch | ZnCl4 | C[N+](C)(C)CCO.Cl[Zn-2](Cl)(Cl)Cl | 0.1 | 4 | 170 | 150 | -1 | 5 | 2102 | 76.66391 | 514.4582 | 1.578556 | 218.5223 | 208.7881 | 87.14778 | 1046.507
C4TMG | Ala | CCCC[N+]=C(N(C)C)N(C)C.CC(C(=O)[O-])N | 0.02 | 4 | 170 | 150 | -1 | 5 | 5947 | 61.6963 | 526.6283 | 1.566554 | 271.5361 | 146.8023 | 108.2899 | 1046.591
C2TMG | ZnCl3 | CC[N+]=C(N(C)C)N(C)C.Cl[Zn-](Cl)Cl | 0.1 | 4 | 170 | 120 | -1 | 5 | 3383 | 74.01602 | 639.3712 | 1.453815 | 226.3398 | 348.0489 | 64.98245 | 1046.593
N2222 | Gly | CC[N+](CC)(CC)CC.C(C(=O)[O-])N | 0.02 | 4 | 170 | 150 | -1 | 5 | 6010 | 61.74194 | 527.7931 | 1.565396 | 271.3354 | 148.2478 | 108.2099 | 1046.594
C2TMG | ZnCl3 | CC[N+]=C(N(C)C)N(C)C.Cl[Zn-](Cl)Cl | 0.04 | 6 | 190 | 120 | -1 | 5 | 3383 | 76.07988 | 541.9977 | 1.5512 | 330.2997 | 135.4429 | 76.25517 | 1046.599
DEIM | ZnCl4 | CC[N]1C=C[N+](=C1)CC.Cl[Zn-2](Cl)(Cl)Cl | 0.08 | 4 | 180 | 150 | -1 | 5 | 1966 | 71.84628 | 493.0105 | 1.600334 | 233.1753 | 166.6991 | 93.13609 | 1046.672
N2222 | ZnCl3 | CC[N+](CC)(CC)CC.Cl[Zn-](Cl)Cl | 0.06 | 4 | 190 | 180 | -1 | 5 | 4258 | 80.9166 | 556.776 | 1.536664 | 207.0375 | 240.427 | 109.3115 | 1046.72
N2222 | Gly | CC[N+](CC)(CC)CC.C(C(=O)[O-])N | 0.04 | 4 | 160 | 90 | -1 | 5 | 6010 | 55.46438 | 689.7899 | 1.403714 | 302.0456 | 330.0535 | 57.69085 | 1046.752
C4TMG | Ala | CCCC[N+]=C(N(C)C)N(C)C.CC(C(=O)[O-])N | 0.04 | 4 | 160 | 90 | -1 | 5 | 5947 | 55.36694 | 687.538 | 1.406185 | 302.5772 | 327.1684 | 57.79238 | 1046.861
Ch | Asp | C[N+](C)(C)CCO.C(C(C(=O)[O-])N)C(=O)O | 0.02 | 4 | 190 | 150 | -1 | 5 | 5125 | 61.13916 | 511.2926 | 1.582527 | 274.0105 | 127.664 | 109.6181 | 1046.91
Ch | ZnCl4 | C[N+](C)(C)CCO.Cl[Zn-2](Cl)(Cl)Cl | 0.04 | 4 | 170 | 200 | -1 | 5 | 2102 | 77.86017 | 430.9156 | 1.662979 | 215.1649 | 82.2321 | 133.5186 | 1046.947
N1111 | ZnCl3 | C[N+](C)(C)C.Cl[Zn-](Cl)Cl | 0.15 | 4 | 190 | 120 | -1 | 5 | 2044 | 80.15904 | 560.4702 | 1.533449 | 208.9942 | 291.2619 | 60.21417 | 1046.96
TMG | ZnCl4 | [N+]=C(N(C)C)N(C)C.Cl[Zn-2](Cl)(Cl)Cl | 0.12 | 4 | 180 | 120 | -1 | 5 | 3192 | 78.54811 | 645.9617 | 1.448024 | 213.2804 | 371.3406 | 61.34069 | 1046.993
Ch | OH | C[N+](C)(C)CCO.[OH-] | 0.08 | 4 | 190 | 120 | -1 | 5 | 2579 | 66.31829 | 562.2964 | 1.531977 | 252.6117 | 236.9038 | 72.78098 | 1047.137
TMG | ZnCl4 | [N+]=C(N(C)C)N(C)C.Cl[Zn-2](Cl)(Cl)Cl | 0.02 | 6 | 170 | 120 | -1 | 5 | 3192 | 70.45894 | 507.6335 | 1.586746 | 356.6497 | 68.99551 | 81.9883 | 1047.19
DMIM | ZnCl3 | CN1C=C[N+](=C1)C.Cl[Zn-](Cl)Cl | 0.04 | 6 | 180 | 90 | -1 | 5 | 1706 | 66.3289 | 516.3581 | 1.578062 | 378.8569 | 78.34301 | 59.15824 | 1047.21
DMIM | ZnCl3 | CN1C=C[N+](=C1)C.Cl[Zn-](Cl)Cl | 0.02 | 6 | 180 | 120 | -1 | 5 | 1706 | 69.41149 | 482.8663 | 1.611572 | 362.0317 | 37.43188 | 83.40271 | 1047.219
C6TMG | But | CCCCCC[N+]=C(N(C)C)N(C)C.CCCC(=O)[O-] | 0.02 | 4 | 170 | 150 | -1 | 5 | 5969 | 61.6741 | 527.3612 | 1.567118 | 271.6339 | 147.3984 | 108.3289 | 1047.239
N1111 | ZnCl3 | C[N+](C)(C)C.Cl[Zn-](Cl)Cl | 0.08 | 6 | 190 | 90 | -1 | 5 | 2044 | 75.63113 | 548.9052 | 1.545681 | 332.2595 | 164.6396 | 52.00605 | 1047.293
C6TMG | ZnCl3 | CCCCCC[N+]=C(N(C)C)N(C)C.Cl[Zn-](Cl)Cl | 0.04 | 4 | 180 | 180 | -1 | 5 | 4853 | 75.69528 | 533.2902 | 1.561367 | 221.3186 | 195.2835 | 116.6881 | 1047.329
Ch | OH | C[N+](C)(C)CCO.[OH-] | 0.02 | 4 | 190 | 180 | -1 | 5 | 2579 | 67.63602 | 436.5374 | 1.658255 | 247.6901 | 58.07208 | 130.7752 | 1047.396
N1111 | Pro | C[N+](C)(C)C.CCC(=O)[O-] | 0.04 | 4 | 180 | 90 | -1 | 5 | 10949 | 62.64296 | 851.103 | 1.243876 | 267.4327 | 532.3855 | 51.28489 | 1047.489
N2222 | Ala | CC[N+](CC)(CC)CC.CC(C(=O)[O-])N | 0.02 | 4 | 160 | 120 | -1 | 5 | 6519 | 54.73569 | 575.1718 | 1.519962 | 306.0667 | 181.3863 | 87.71875 | 1047.567
EMIM | ZnCl4 | CCN1C=C[N+](=C1)C.Cl[Zn-2](Cl)(Cl)Cl | 0.02 | 6 | 180 | 120 | -1 | 5 | 1769 | 69.43415 | 484.0906 | 1.611046 | 361.9136 | 38.80152 | 83.37549 | 1047.568
C2TMG | ZnCl3 | CC[N+]=C(N(C)C)N(C)C.Cl[Zn-](Cl)Cl | 0.06 | 4 | 180 | 180 | -1 | 5 | 3383 | 78.90473 | 520.1492 | 1.575065 | 212.3165 | 195.8909 | 111.9418 | 1047.607
TMG | Asp | [N+]=C(N(C)C)N(C)C.C(C(C(=O)[O-])N)C(=O)O | 0.02 | 4 | 170 | 150 | -1 | 5 | 5966 | 61.65019 | 527.4916 | 1.567725 | 271.7392 | 147.3815 | 108.3709 | 1047.608
N2222 | ZnCl4 | CC[N+](CC)(CC)CC.Cl[Zn-2](Cl)(Cl)Cl | 0.08 | 4 | 190 | 150 | -1 | 5 | 5149 | 81.06502 | 676.2722 | 1.418986 | 206.6585 | 386.9398 | 82.67388 | 1047.629
N2222 | Ser | CC[N+](CC)(CC)CC.C(C(C(=O)[O-])N)O | 0.02 | 4 | 170 | 150 | -1 | 5 | 6118 | 61.75864 | 530.3136 | 1.564972 | 271.262 | 150.871 | 108.1806 | 1047.643
DMIM | FeCl4 | CN1C=C[N+](=C1)C.Cl[Fe-](Cl)(Cl)Cl | 0.02 | 4 | 180 | 150 | -1 | 5 | 2198 | 58.93827 | 454.5733 | 1.640738 | 284.2427 | 56.79686 | 113.5337 | 1047.656
C4TMG | HCO3 | CCCC[N+]=C(N(C)C)N(C)C.OC([O-])=O | 0.02 | 4 | 190 | 150 | -1 | 5 | 5227 | 61.16947 | 513.5789 | 1.581743 | 273.8748 | 130.1403 | 109.5638 | 1047.661
C6TMG | HCO3 | CCCCCC[N+]=C(N(C)C)N(C)C.OC([O-])=O | 0.04 | 4 | 170 | 120 | -1 | 5 | 6184 | 61.91204 | 652.5181 | 1.442851 | 270.5899 | 304.2415 | 77.6867 | 1047.685
C8TMG | ZnCl4 | CCCCCCCC[N+]=C(N(C)C)N(C)C.Cl[Zn-2](Cl)(Cl)Cl | 0.02 | 4 | 180 | 200 | -1 | 5 | 6559 | 76.64729 | 484.7038 | 1.610688 | 218.5697 | 130.3271 | 135.807 | 1047.696
BMIM | NiCl4 | CCCCN1C=C[N+](=C1)C.Cl[Ni-2](Cl)(Cl)Cl | 0.02 | 4 | 190 | 150 | -1 | 5 | 3968 | 60.25231 | 489.5732 | 1.60582 | 278.0437 | 100.2979 | 111.2316 | 1047.697
C2TMG | Asp | CC[N+]=C(N(C)C)N(C)C.C(C(C(=O)[O-])N)C(=O)O | 0.02 | 4 | 160 | 120 | -1 | 5 | 6384 | 54.62923 | 572.529 | 1.522924 | 306.6632 | 177.9762 | 87.88968 | 1047.726
DMIM | CrCl4 | CN1C=C[N+](=C1)C.Cl[Cr-](Cl)(Cl)Cl | 0.04 | 4 | 190 | 120 | -1 | 5 | 7529 | 63.91114 | 696.4749 | 1.39904 | 262.126 | 358.8267 | 75.52221 | 1047.758
C6TMG | Gly | CCCCCC[N+]=C(N(C)C)N(C)C.C(C(=O)[O-])N | 0.02 | 4 | 160 | 120 | -1 | 5 | 6375 | 54.62018 | 572.373 | 1.523176 | 306.714 | 177.7547 | 87.90425 | 1047.775
C6TMG | CoCl4 | CCCCCC[N+]=C(N(C)C)N(C)C.Cl[Co-2](Cl)(Cl)Cl | 0.02 | 4 | 180 | 120 | -1 | 5 | 7598 | 55.55665 | 596.5545 | 1.49901 | 301.544 | 208.2847 | 86.72581 | 1047.782
C8TMG | Lys | CCCCCCCC[N+]=C(N(C)C)N(C)C.C(CCN)CC(C(=O)[O-])N | 0.02 | 4 | 170 | 150 | -1 | 5 | 5988 | 61.6501 | 528.0359 | 1.567728 | 271.7396 | 147.9252 | 108.3711 | 1047.882
C2TMG | Ala | CC[N+]=C(N(C)C)N(C)C.CC(C(=O)[O-])N | 0.02 | 4 | 190 | 150 | -1 | 5 | 5200 | 61.13675 | 513.1811 | 1.58259 | 274.0213 | 129.5373 | 109.6224 | 1047.885
C6TMG | But | CCCCCC[N+]=C(N(C)C)N(C)C.CCCC(=O)[O-] | 0.04 | 4 | 160 | 90 | -1 | 5 | 5969 | 55.34376 | 689.0369 | 1.406774 | 302.7039 | 328.5163 | 57.81659 | 1047.905
DEIM | NiCl4 | CC[N]1C=C[N+](=C1)CC.Cl[Ni-2](Cl)(Cl)Cl | 0.04 | 4 | 180 | 120 | -1 | 5 | 4423 | 59.36277 | 590.3236 | 1.505521 | 282.2101 | 226.9482 | 81.16528 | 1047.922
C6TMG | Ser | CCCCCC[N+]=C(N(C)C)N(C)C.C(C(C(=O)[O-])N)O | 0.02 | 4 | 160 | 120 | -1 | 5 | 6422 | 54.64634 | 573.4088 | 1.522447 | 306.5671 | 178.9795 | 87.86216 | 1047.928
DMIM | CoCl3 | CN1C=C[N+](=C1)C.Cl[Co-](Cl)Cl | 0.08 | 4 | 190 | 90 | -1 | 5 | 5308 | 67.95689 | 769.7202 | 1.326372 | 246.5206 | 475.8296 | 47.37004 | 1048.046
AMIM | NiCl4 | C[N+]1=CN(C=C1)CC=C.Cl[Ni-2](Cl)(Cl)Cl | 0.06 | 4 | 180 | 90 | -1 | 5 | 4528 | 59.4692 | 683.6071 | 1.412697 | 281.7051 | 347.8801 | 54.02187 | 1048.152
TMG | NiCl4 | [N+]=C(N(C)C)N(C)C.Cl[Ni-2](Cl)(Cl)Cl | 0.04 | 4 | 190 | 90 | -1 | 5 | 5795 | 55.13243 | 682.4155 | 1.41391 | 303.8642 | 320.1624 | 58.38888 | 1048.163
Ch | Lys | C[N+](C)(C)CCO.C(CCN)CC(C(=O)[O-])N | 0.06 | 4 | 190 | 120 | -1 | 5 | 1993 | 60.1925 | 509.7874 | 1.586679 | 278.3199 | 151.2795 | 80.1879 | 1048.233
TMG | ZnCl3 | [N+]=C(N(C)C)N(C)C.Cl[Zn-](Cl)Cl | 0.15 | 4 | 180 | 90 | -1 | 5 | 2717 | 77.47366 | 658.2872 | 1.438239 | 216.2383 | 400.5815 | 41.46748 | 1048.263
C4TMG | Ac | CCCC[N+]=C(N(C)C)N(C)C.CC(=O)[O-] | 0.04 | 4 | 190 | 120 | -1 | 5 | 5305 | 60.64555 | 622.2764 | 1.474375 | 276.2408 | 266.4468 | 79.58886 | 1048.325
N2222 | ZnCl4 | CC[N+](CC)(CC)CC.Cl[Zn-2](Cl)(Cl)Cl | 0.04 | 4 | 190 | 200 | -1 | 5 | 5149 | 82.25337 | 521.0638 | 1.575794 | 203.6728 | 190.6748 | 126.7162 | 1048.429
TMG | ZnCl4 | [N+]=C(N(C)C)N(C)C.Cl[Zn-2](Cl)(Cl)Cl | 0.06 | 4 | 160 | 150 | -1 | 5 | 3192 | 70.0043 | 542.9324 | 1.553949 | 239.3106 | 208.3308 | 95.291 | 1048.441
C6TMG | Lys | CCCCCC[N+]=C(N(C)C)N(C)C.C(CCN)CC(C(=O)[O-])N | 0.02 | 4 | 190 | 150 | -1 | 5 | 5164 | 61.07634 | 512.791 | 1.584155 | 274.2924 | 128.7678 | 109.7309 | 1048.473
C4TMG | Ser | CCCC[N+]=C(N(C)C)N(C)C.C(C(C(=O)[O-])N)O | 0.06 | 4 | 170 | 90 | -1 | 5 | 5639 | 61.85316 | 739.2218 | 1.35773 | 270.8475 | 416.5388 | 51.83557 | 1048.476
DMIM | ZnCl4 | CN1C=C[N+](=C1)C.Cl[Zn-2](Cl)(Cl)Cl | 0.12 | 4 | 190 | 150 | -1 | 5 | 1877 | 80.02986 | 507.3922 | 1.589581 | 209.3315 | 214.3174 | 83.74324 | 1048.487
TMG | ZnCl3 | [N+]=C(N(C)C)N(C)C.Cl[Zn-](Cl)Cl | 0.04 | 6 | 180 | 120 | -1 | 5 | 2717 | 74.93887 | 523.0148 | 1.573997 | 335.3288 | 110.435 | 77.25105 | 1048.506
Ch | HCO3 | C[N+](C)(C)CCO.OC([O-])=O | 0.04 | 4 | 180 | 150 | -1 | 5 | 1984 | 63.07891 | 467.469 | 1.629612 | 265.5844 | 95.80353 | 106.0811 | 1048.541
TMG | HCO3 | [N+]=C(N(C)C)N(C)C.OC([O-])=O | 0.08 | 4 | 180 | 90 | -1 | 5 | 3346 | 62.20212 | 648.6751 | 1.448566 | 269.328 | 327.6987 | 51.64836 | 1048.621
Ch | Leu | C[N+](C)(C)CCO.CC(C)CC(C(=O)[O-])N | 0.02 | 4 | 170 | 150 | -1 | 5 | 6166 | 61.73408 | 531.7088 | 1.565595 | 271.3699 | 152.1152 | 108.2237 | 1048.652
C8TMG | But | CCCCCCCC[N+]=C(N(C)C)N(C)C.CCCC(=O)[O-] | 0.04 | 4 | 180 | 120 | -1 | 5 | 6873 | 62.87293 | 676.0595 | 1.421469 | 266.4545 | 332.9712 | 76.63386 | 1048.764
C6TMG | CoCl3 | CCCCCC[N+]=C(N(C)C)N(C)C.Cl[Co-](Cl)Cl | 0.02 | 4 | 190 | 180 | -1 | 5 | 7501 | 71.12119 | 520.5447 | 1.576995 | 235.5525 | 160.6254 | 124.3668 | 1048.77
N1111 | OH | C[N+](C)(C)C.[OH-] | 0.02 | 6 | 180 | 90 | -1 | 5 | 3254 | 63.21012 | 538.0283 | 1.559548 | 397.5496 | 78.40161 | 62.07711 | 1048.788
C4TMG | Ac | CCCC[N+]=C(N(C)C)N(C)C.CC(=O)[O-] | 0.02 | 4 | 190 | 150 | -1 | 5 | 5305 | 61.15616 | 515.6331 | 1.582087 | 273.9344 | 132.1111 | 109.5876 | 1048.86
C8TMG | Lys | CCCCCCCC[N+]=C(N(C)C)N(C)C.C(CCN)CC(C(=O)[O-])N | 0.04 | 4 | 160 | 90 | -1 | 5 | 5988 | 55.32094 | 690.3672 | 1.407354 | 302.8288 | 329.698 | 57.84044 | 1048.861
N1111 | ZnCl3 | C[N+](C)(C)C.Cl[Zn-](Cl)Cl | 0.02 | 6 | 190 | 150 | -1 | 5 | 2044 | 77.90726 | 464.5347 | 1.633302 | 322.5522 | 39.95738 | 102.0251 | 1048.918
DMIM | FeCl4 | CN1C=C[N+](=C1)C.Cl[Fe-](Cl)(Cl)Cl | 0.12 | 4 | 190 | 90 | -1 | 5 | 2198 | 67.86803 | 590.2182 | 1.507632 | 246.8434 | 295.9428 | 47.43207 | 1048.925
Ch | Ser | C[N+](C)(C)CCO.C(C(C(=O)[O-])N)O | 0.06 | 4 | 180 | 120 | -1 | 5 | 3200 | 62.7563 | 576.7002 | 1.521183 | 266.9497 | 232.9743 | 76.77628 | 1048.942
C2TMG | ZnCl4 | CC[N+]=C(N(C)C)N(C)C.Cl[Zn-2](Cl)(Cl)Cl | 0.04 | 4 | 180 | 200 | -1 | 5 | 3985 | 80.48189 | 488.3106 | 1.609639 | 208.1558 | 150.8184 | 129.3365 | 1048.975
C4TMG | Asp | CCCC[N+]=C(N(C)C)N(C)C.C(C(C(=O)[O-])N)C(=O)O | 0.04 | 4 | 180 | 120 | -1 | 5 | 6913 | 62.90917 | 677.6068 | 1.42065 | 266.301 | 334.7161 | 76.58971 | 1049.128
EMIM | ZnCl4 | CCN1C=C[N+](=C1)C.Cl[Zn-2](Cl)(Cl)Cl | 0.12 | 4 | 190 | 150 | -1 | 5 | 1769 | 79.50742 | 498.3137 | 1.600026 | 210.707 | 203.3131 | 84.29351 | 1049.17
AMIM | CoCl3 | C[N+]1=CN(C=C1)CC=C.Cl[Co-](Cl)Cl | 0.08 | 4 | 190 | 90 | -1 | 5 | 5132 | 67.37213 | 760.4868 | 1.337885 | 248.6603 | 464.0453 | 47.78119 | 1049.186
N2222 | Ser | CC[N+](CC)(CC)CC.C(C(C(=O)[O-])N)O | 0.04 | 4 | 160 | 90 | -1 | 5 | 6118 | 55.49239 | 695.3698 | 1.403006 | 301.8931 | 335.815 | 57.66173 | 1049.188
C4TMG | ZnCl4 | CCCC[N+]=C(N(C)C)N(C)C.Cl[Zn-2](Cl)(Cl)Cl | 0.04 | 4 | 170 | 180 | -1 | 5 | 4814 | 75.46547 | 533.1776 | 1.565314 | 221.9926 | 194.304 | 116.881 | 1049.246
N2222 | For | CC[N+](CC)(CC)CC.C(=O)[O-] | 0.04 | 4 | 170 | 120 | -1 | 5 | 6298 | 61.98383 | 657.3644 | 1.44118 | 270.2765 | 309.4912 | 77.59672 | 1049.272
Ch | Ac | C[N+](C)(C)CCO.CC(=O)[O-] | 0.06 | 4 | 190 | 120 | -1 | 5 | 2054 | 60.26492 | 513.7994 | 1.584772 | 277.9855 | 155.7224 | 80.09154 | 1049.286
TMG | Asp | [N+]=C(N(C)C)N(C)C.C(C(C(=O)[O-])N)C(=O)O | 0.04 | 4 | 160 | 90 | -1 | 5 | 5966 | 55.26618 | 689.8387 | 1.408748 | 303.1288 | 328.8121 | 57.89775 | 1049.293
C8TMG | CoCl4 | CCCCCCCC[N+]=C(N(C)C)N(C)C.Cl[Co-2](Cl)(Cl)Cl | 0.02 | 4 | 190 | 150 | -1 | 5 | 8326 | 63.32296 | 570.6471 | 1.527951 | 264.5608 | 200.2485 | 105.8378 | 1049.299
N1111 | ZnCl3 | C[N+](C)(C)C.Cl[Zn-](Cl)Cl | 0.06 | 4 | 190 | 200 | -1 | 5 | 2044 | 82.06293 | 444.9576 | 1.653686 | 204.1455 | 113.8018 | 127.0103 | 1049.322
C6TMG | Ac | CCCCCC[N+]=C(N(C)C)N(C)C.CC(=O)[O-] | 0.04 | 4 | 170 | 120 | -1 | 5 | 6260 | 61.92525 | 656.1172 | 1.442543 | 270.5322 | 307.9148 | 77.67013 | 1049.33
Ch | ZnCl4 | C[N+](C)(C)CCO.Cl[Zn-2](Cl)(Cl)Cl | 0.15 | 4 | 170 | 90 | -1 | 5 | 2102 | 74.02469 | 593.974 | 1.504816 | 226.3133 | 324.3481 | 43.3125 | 1049.395
N1111 | ZnCl4 | C[N+](C)(C)C.Cl[Zn-2](Cl)(Cl)Cl | 0.1 | 4 | 180 | 150 | -1 | 5 | 2368 | 77.44314 | 535.5714 | 1.56334 | 216.3235 | 232.8428 | 86.40509 | 1049.456
C4TMG | ZnCl3 | CCCC[N+]=C(N(C)C)N(C)C.Cl[Zn-](Cl)Cl | 0.12 | 4 | 190 | 90 | -1 | 5 | 4096 | 76.09424 | 754.3362 | 1.344648 | 220.1582 | 491.8735 | 42.3044 | 1049.492
C4TMG | ZnCl3 | CCCC[N+]=C(N(C)C)N(C)C.Cl[Zn-](Cl)Cl | 0.08 | 4 | 190 | 150 | -1 | 5 | 4096 | 77.86327 | 621.6953 | 1.477335 | 215.1563 | 320.4656 | 86.07345 | 1049.515
C2TMG | ZnCl4 | CC[N+]=C(N(C)C)N(C)C.Cl[Zn-2](Cl)(Cl)Cl | 0.06 | 4 | 180 | 180 | -1 | 5 | 3985 | 80.06918 | 546.9362 | 1.552158 | 209.2287 | 227.3936 | 110.3138 | 1049.547
C4TMG | For | CCCC[N+]=C(N(C)C)N(C)C.C(=O)[O-] | 0.06 | 4 | 170 | 90 | -1 | 5 | 5655 | 61.82275 | 740.768 | 1.358399 | 270.9807 | 417.9262 | 51.86108 | 1049.583
Ch | ZnCl3 | C[N+](C)(C)CCO.Cl[Zn-](Cl)Cl | 0.06 | 6 | 190 | 120 | -1 | 5 | 1880 | 77.9429 | 507.041 | 1.592282 | 322.4047 | 110.2038 | 74.43249 | 1049.661
C4TMG | Arg | CCCC[N+]=C(N(C)C)N(C)C.C(CC(C(=O)[O-])N)CN=C(N)N | 0.02 | 4 | 180 | 150 | -1 | 5 | 8207 | 63.17707 | 568.9303 | 1.530654 | 265.1717 | 197.8422 | 105.9163 | 1049.792
C4TMG | Cu(Ac)3 | CCCC[N+]=C(N(C)C)N(C)C.[Cu+2](CC(=O)[O-])(CC(=O)[O-])(CC(=O)[O-]) | 0.02 | 4 | 190 | 90 | -1 | 5 | 5902 | 48.01916 | 603.1034 | 1.496494 | 348.8769 | 187.1883 | 67.03826 | 1049.799
C8TMG | ZnCl3 | CCCCCCCC[N+]=C(N(C)C)N(C)C.Cl[Zn-](Cl)Cl | 0.02 | 4 | 190 | 200 | -1 | 5 | 5644 | 75.86328125 | 471.5233 | 1.628225 | 220.8285 | 113.3051 | 137.3897 | 1049.874
C8TMG | Asp | CCCCCCCC[N+]=C(N(C)C)N(C)C.C(C(C(=O)[O-])N)C(=O)O | 0.02 | 4 | 180 | 150 | -1 | 5 | 8192 | 63.15379 | 568.7783 | 1.531219 | 265.2695 | 197.5534 | 105.9553 | 1049.999
Ch | Lys | C[N+](C)(C)CCO.C(CCN)CC(C(=O)[O-])N | 0.04 | 4 | 180 | 150 | -1 | 5 | 1993 | 63.00297 | 468.4676 | 1.631577 | 265.9045 | 96.35413 | 106.209 | 1050.022
DMIM | MnCl3 | CN1C=C[N+](=C1)C.Cl[Mn-](Cl)Cl | 0.04 | 4 | 190 | 180 | -1 | 5 | 1851 | 71.17874 | 438.8382 | 1.661306 | 235.362 | 79.21002 | 124.2662 | 1050.072
N1111 | ZnCl3 | C[N+](C)(C)C.Cl[Zn-](Cl)Cl | 0.08 | 4 | 180 | 180 | -1 | 5 | 2044 | 80.1881 | 474.3521 | 1.625827 | 208.9184 | 155.2834 | 110.1502 | 1050.089
C6TMG | HCO3 | CCCCCC[N+]=C(N(C)C)N(C)C.OC([O-])=O | 0.02 | 4 | 170 | 150 | -1 | 5 | 6184 | 61.6607 | 532.7862 | 1.567458 | 271.6929 | 152.7408 | 108.3525 | 1050.122
DMIM | ZnCl4 | CN1C=C[N+](=C1)C.Cl[Zn-2](Cl)(Cl)Cl | 0.04 | 4 | 180 | 200 | -1 | 5 | 1877 | 77.33092 | 425.1764 | 1.675226 | 216.6375 | 73.93246 | 134.6065 | 1050.201
N2222 | For | CC[N+](CC)(CC)CC.C(=O)[O-] | 0.02 | 4 | 170 | 150 | -1 | 5 | 6298 | 61.73783 | 534.9328 | 1.5655 | 271.3535 | 155.3622 | 108.2171 | 1050.216
Ch | Ac | C[N+](C)(C)CCO.CC(=O)[O-] | 0.04 | 4 | 180 | 150 | -1 | 5 | 2054 | 63.07578 | 470.8726 | 1.629693 | 265.5976 | 99.18862 | 106.0864 | 1050.283
N1111 | ZnCl4 | C[N+](C)(C)C.Cl[Zn-2](Cl)(Cl)Cl | 0.06 | 4 | 160 | 150 | -1 | 5 | 2368 | 68.08508 | 502.9413 | 1.597753 | 246.0564 | 158.9077 | 97.97711 | 1050.347
TMG | OH | [N+]=C(N(C)C)N(C)C.[OH-] | 0.02 | 6 | 180 | 90 | -1 | 5 | 4352 | 63.90853 | 558.3146 | 1.542505 | 393.2051 | 103.7108 | 61.39871 | 1050.41
C2TMG | OH | CC[N+]=C(N(C)C)N(C)C.[OH-] | 0.02 | 6 | 190 | 90 | -1 | 5 | 5363 | 64.6675 | 575.717 | 1.525123 | 388.5903 | 126.3036 | 60.82308 | 1050.42
C4TMG | Ala | CCCC[N+]=C(N(C)C)N(C)C.CC(C(=O)[O-])N | 0.06 | 4 | 180 | 90 | -1 | 5 | 5947 | 62.42383 | 755.1104 | 1.345832 | 268.3714 | 435.2741 | 51.46492 | 1050.471
N2222 | ZnCl3 | CC[N+](CC)(CC)CC.Cl[Zn-](Cl)Cl | 0.12 | 4 | 180 | 90 | -1 | 5 | 4258 | 76.70321 | 767.5623 | 1.333552 | 218.4103 | 507.2679 | 41.884 | 1050.557
N1111 | Gly | C[N+](C)(C)C.C(C(=O)[O-])N | 0.06 | 4 | 160 | 90 | -1 | 5 | 3001 | 55.97457 | 601.415 | 1.499753 | 299.2926 | 244.9574 | 57.16502 | 1050.584
TMG | OH | [N+]=C(N(C)C)N(C)C.[OH-] | 0.04 | 4 | 180 | 150 | -1 | 5 | 4352 | 66.38385 | 552.8493 | 1.548482 | 252.3622 | 199.6873 | 100.7998 | 1050.666
Ch | Arg | C[N+](C)(C)CCO.C(CC(C(=O)[O-])N)CN=C(N)N | 0.04 | 4 | 180 | 120 | -1 | 5 | 6996 | 62.93459 | 681.3502 | 1.420076 | 266.1934 | 338.598 | 76.55877 | 1050.713
EMIM | FeCl4 | CCN1C=C[N+](=C1)C.Cl[Fe-](Cl)(Cl)Cl | 0.08 | 4 | 190 | 150 | -1 | 5 | 2108 | 72.01074 | 504.0428 | 1.597402 | 232.6427 | 178.3312 | 93.06889 | 1050.723
C6TMG | Ac | CCCCCC[N+]=C(N(C)C)N(C)C.CC(=O)[O-] | 0.02 | 4 | 170 | 150 | -1 | 5 | 6260 | 61.67937 | 534.5014 | 1.566984 | 271.6106 | 154.5711 | 108.3197 | 1050.743
EMIM | NiCl4 | CCN1C=C[N+](=C1)C.Cl[Ni-2](Cl)(Cl)Cl | 0.02 | 6 | 190 | 120 | -1 | 5 | 4386 | 71.15511 | 528.5697 | 1.572947 | 353.1603 | 93.87643 | 81.53293 | 1050.758
N2222 | ZnCl4 | CC[N+](CC)(CC)CC.Cl[Zn-2](Cl)(Cl)Cl | 0.1 | 4 | 190 | 120 | -1 | 5 | 5149 | 80.16982 | 758.2478 | 1.343274 | 208.9661 | 489.0756 | 60.20607 | 1050.761
N1111 | ZnCl3 | C[N+](C)(C)C.Cl[Zn-](Cl)Cl | 0.1 | 4 | 170 | 150 | -1 | 5 | 2044 | 76.14051 | 512.194 | 1.589407 | 220.0244 | 204.4227 | 87.74684 | 1050.8
TMG | MnCl3 | [N+]=C(N(C)C)N(C)C.Cl[Mn-](Cl)Cl | 0.02 | 4 | 190 | 180 | -1 | 5 | 2892 | 67.64336 | 443.5371 | 1.658075 | 247.6632 | 65.11292 | 130.761 | 1050.806
AMIM | CoCl3 | C[N+]1=CN(C=C1)CC=C.Cl[Co-](Cl)Cl | 0.04 | 4 | 180 | 90 | -1 | 5 | 5132 | 54.01311 | 659.0488 | 1.442614 | 310.1613 | 289.4087 | 59.47885 | 1050.831
Ch | Ala | C[N+](C)(C)CCO.CC(C(=O)[O-])N | 0.08 | 4 | 180 | 90 | -1 | 5 | 3412 | 62.25654 | 654.5663 | 1.4473 | 269.0926 | 333.8705 | 51.60321 | 1050.933
TMG | ZnCl3 | [N+]=C(N(C)C)N(C)C.Cl[Zn-](Cl)Cl | 0.02 | 6 | 190 | 150 | -1 | 5 | 2717 | 78.24326 | 475.6396 | 1.626288 | 321.1671 | 52.88551 | 101.587 | 1050.964
TMG | Lys | [N+]=C(N(C)C)N(C)C.C(CCN)CC(C(=O)[O-])N | 0.06 | 4 | 170 | 120 | -1 | 5 | 2912 | 61.97957 | 562.5606 | 1.539568 | 270.2951 | 214.6635 | 77.60206 | 1051.064
Ch | Leu | C[N+](C)(C)CCO.CC(C)CC(C(=O)[O-])N | 0.04 | 4 | 160 | 90 | -1 | 5 | 6166 | 55.46247 | 698.3811 | 1.403762 | 302.056 | 338.6322 | 57.69284 | 1051.072
C4TMG | CoCl3 | CCCC[N+]=C(N(C)C)N(C)C.Cl[Co-](Cl)Cl | 0.02 | 4 | 190 | 180 | -1 | 5 | 6951 | 70.56189 | 512.7997 | 1.589495 | 237.4196 | 150.0276 | 125.3525 | 1051.147
C8TMG | CoCl3 | CCCCCCCC[N+]=C(N(C)C)N(C)C.Cl[Co-](Cl)Cl | 0.02 | 4 | 190 | 180 | -1 | 5 | 8116 | 71.40291 | 531.6084 | 1.570773 | 234.6231 | 173.1092 | 123.8761 | 1051.191
C6TMG | Leu | CCCCCC[N+]=C(N(C)C)N(C)C.CC(C)CC(C(=O)[O-])N | 0.02 | 4 | 180 | 150 | -1 | 5 | 8277 | 63.1413 | 570.9409 | 1.531521 | 265.3219 | 199.6427 | 105.9763 | 1051.231
TMG | Lys | [N+]=C(N(C)C)N(C)C.C(CCN)CC(C(=O)[O-])N | 0.06 | 4 | 160 | 90 | -1 | 5 | 2912 | 55.74671 | 596.5788 | 1.505884 | 300.5159 | 238.6643 | 57.39868 | 1051.231
Ch | ZnCl3 | C[N+](C)(C)CCO.Cl[Zn-](Cl)Cl | 0.08 | 4 | 160 | 150 | -1 | 5 | 1880 | 71.22511 | 489.6638 | 1.612845 | 235.2088 | 160.7973 | 93.6577 | 1051.254
C4TMG | Gly | CCCC[N+]=C(N(C)C)N(C)C.C(C(=O)[O-])N | 0.02 | 4 | 190 | 150 | -1 | 5 | 5491 | 61.14853 | 520.3299 | 1.582285 | 273.9685 | 136.7601 | 109.6013 | 1051.307
N2222 | HCO3 | CC[N+](CC)(CC)CC.OC([O-])=O | 0.06 | 4 | 170 | 90 | -1 | 5 | 5725 | 61.87175 | 745.3505 | 1.357323 | 270.7661 | 422.7644 | 51.82 | 1051.337
N1111 | Leu | C[N+](C)(C)C.CC(C)CC(C(=O)[O-])N | 0.04 | 4 | 180 | 120 | -1 | 5 | 6994 | 62.89321 | 681.7016 | 1.42101 | 266.3685 | 338.7239 | 76.60915 | 1051.356
EMIM | PO4 | CCN1C=C[N+](=C1)C.[O-]P(=O)([O-])[O-] | 0.02 | 4 | 190 | 90 | -1 | 5 | 1983 | 45.10694 | 509.7212 | 1.593112 | 371.4013 | 66.95352 | 71.36643 | 1051.417
C4TMG | CrCl4 | CCCC[N+]=C(N(C)C)N(C)C.Cl[Cr-](Cl)(Cl)Cl | 0.02 | 4 | 180 | 150 | -1 | 5 | 8593 | 63.35556 | 576.6063 | 1.526342 | 264.4247 | 206.5637 | 105.6179 | 1051.474
Ch | Cl | C[N+](C)(C)CCO.[Cl-] | 0.02 | 4 | 180 | 90 | -1 | 5 | 2238 | 45.26969 | 516.3242 | 1.586672 | 370.066 | 75.29161 | 70.96663 | 1051.498
TMG | Asp | [N+]=C(N(C)C)N(C)C.C(C(C(=O)[O-])N)C(=O)O | 0.06 | 4 | 180 | 90 | -1 | 5 | 5966 | 62.40083 | 756.78 | 1.346328 | 268.4704 | 436.8257 | 51.48389 | 1051.554
N2222 | OH | CC[N+](CC)(CC)CC.[OH-] | 0.06 | 4 | 190 | 90 | -1 | 5 | 7333 | 65.38795 | 817.8252 | 1.285317 | 256.2058 | 512.3883 | 49.2311 | 1051.571
Ch | MnCl3 | C[N+](C)(C)CCO.Cl[Mn-](Cl)Cl | 0.08 | 4 | 190 | 120 | -1 | 5 | 2028 | 64.44247 | 526.5766 | 1.57657 | 259.9648 | 191.7122 | 74.89953 | 1051.573
C6TMG | But | CCCCCC[N+]=C(N(C)C)N(C)C.CCCC(=O)[O-] | 0.06 | 4 | 180 | 90 | -1 | 5 | 5969 | 62.40522 | 756.9463 | 1.346233 | 268.4515 | 437.0146 | 51.48027 | 1051.59
TMG | Leu | [N+]=C(N(C)C)N(C)C.CC(C)CC(C(=O)[O-])N | 0.04 | 4 | 180 | 120 | -1 | 5 | 6971 | 62.84471 | 681.113 | 1.422107 | 266.5741 | 337.8706 | 76.66827 | 1051.61
N1111 | ZnCl3 | C[N+](C)(C)C.Cl[Zn-](Cl)Cl | 0.04 | 4 | 170 | 200 | -1 | 5 | 2044 | 77.42999 | 431.0281 | 1.672218 | 216.3603 | 80.40735 | 134.2604 | 1051.623
TMG | But | [N+]=C(N(C)C)N(C)C.CCCC(=O)[O-] | 0.08 | 4 | 180 | 90 | -1 | 5 | 3408 | 62.20391 | 654.7283 | 1.448525 | 269.3202 | 333.7612 | 51.64687 | 1051.626
Ch | ZnCl4 | C[N+](C)(C)CCO.Cl[Zn-2](Cl)(Cl)Cl | 0.04 | 4 | 160 | 180 | -1 | 5 | 2102 | 71.33011 | 448.1097 | 1.655216 | 234.8626 | 89.76021 | 123.4869 | 1051.663
C6TMG | For | CCCCCC[N+]=C(N(C)C)N(C)C.C(=O)[O-] | 0.02 | 4 | 160 | 120 | -1 | 5 | 6625 | 54.59586 | 579.6017 | 1.523855 | 306.8506 | 184.8077 | 87.9434 | 1051.728
TMG | ZnCl3 | [N+]=C(N(C)C)N(C)C.Cl[Zn-](Cl)Cl | 0.06 | 4 | 170 | 180 | -1 | 5 | 2717 | 77.11308 | 492.615 | 1.610869 | 217.2494 | 160.9818 | 114.3837 | 1051.742
C2TMG | ZnCl3 | CC[N+]=C(N(C)C)N(C)C.Cl[Zn-](Cl)Cl | 0.12 | 4 | 170 | 90 | -1 | 5 | 3383 | 72.7874 | 698.9177 | 1.404854 | 230.1604 | 424.7086 | 44.04875 | 1051.886
DMIM | MnCl3 | CN1C=C[N+](=C1)C.Cl[Mn-](Cl)Cl | 0.08 | 4 | 190 | 150 | -1 | 5 | 1851 | 71.18494 | 487.8964 | 1.615934 | 235.3416 | 158.4063 | 94.14857 | 1051.915
N1111 | ZnCl3 | C[N+](C)(C)C.Cl[Zn-](Cl)Cl | 0.04 | 4 | 160 | 180 | -1 | 5 | 2044 | 71.2271 | 446.2775 | 1.65761 | 235.2023 | 87.40971 | 123.6655 | 1051.944
C2TMG | Asp | CC[N+]=C(N(C)C)N(C)C.C(C(C(=O)[O-])N)C(=O)O | 0.02 | 4 | 170 | 150 | -1 | 5 | 6384 | 61.69493 | 537.4277 | 1.566589 | 271.5422 | 157.5932 | 108.2924 | 1052.008
N2222 | CoCl3 | CC[N+](CC)(CC)CC.Cl[Co-](Cl)Cl | 0.02 | 4 | 180 | 150 | -1 | 5 | 7513 | 62.53949 | 557.8299 | 1.546259 | 267.8751 | 182.9587 | 106.9961 | 1052.045
C6TMG | Gly | CCCCCC[N+]=C(N(C)C)N(C)C.C(C(=O)[O-])N | 0.02 | 4 | 170 | 150 | -1 | 5 | 6375 | 61.68232 | 537.3153 | 1.566909 | 271.5977 | 157.4032 | 108.3145 | 1052.112
BMIM | ZnCl3 | CCCCN1C=C[N+](=C1)C.Cl[Zn-](Cl)Cl | 0.02 | 4 | 180 | 120 | -1 | 5 | 1558 | 50.95571 | 469.8938 | 1.63436 | 328.7713 | 46.56597 | 94.55653 | 1052.127
N1111 | Gly | C[N+](C)(C)C.C(C(=O)[O-])N | 0.06 | 4 | 170 | 120 | -1 | 5 | 3001 | 62.11005 | 567.9257 | 1.536334 | 269.7272 | 220.7595 | 77.43903 | 1052.13
C6TMG | Gly | CCCCCC[N+]=C(N(C)C)N(C)C.C(C(=O)[O-])N | 0.04 | 4 | 170 | 120 | -1 | 5 | 6375 | 61.92683 | 661.7569 | 1.442506 | 270.5253 | 313.5634 | 77.66815 | 1052.132
C2TMG | Asp | CC[N+]=C(N(C)C)N(C)C.C(C(C(=O)[O-])N)C(=O)O | 0.04 | 4 | 170 | 120 | -1 | 5 | 6384 | 61.93847 | 662.0751 | 1.442235 | 270.4745 | 313.9471 | 77.65356 | 1052.155
N2222 | OH | CC[N+](CC)(CC)CC.[OH-] | 0.06 | 4 | 180 | 90 | -1 | 5 | 7333 | 65.33192 | 818.4275 | 1.285926 | 256.4256 | 512.8278 | 49.17409 | 1052.176
AMIM | FeCl4 | C[N+]1=CN(C=C1)CC=C.Cl[Fe-](Cl)(Cl)Cl | 0.04 | 4 | 180 | 120 | -1 | 5 | 2292 | 56.03434 | 509.5501 | 1.594949 | 298.9733 | 124.5903 | 85.98647 | 1052.249
C6TMG | OH | CCCCCC[N+]=C(N(C)C)N(C)C.[OH-] | 0.02 | 4 | 170 | 150 | -1 | 5 | 7371 | 62.39417 | 555.4966 | 1.549032 | 268.499 | 179.9188 | 107.0788 | 1052.264
EMIM | CoCl4 | CCN1C=C[N+](=C1)C.Cl[Co-2](Cl)(Cl)Cl | 0.02 | 4 | 190 | 200 | -1 | 5 | 4435 | 74.81477 | 453.5204 | 1.651044 | 223.9233 | 90.28182 | 139.3152 | 1052.282
N2222 | Gly | CC[N+](CC)(CC)CC.C(C(=O)[O-])N | 0.06 | 4 | 180 | 90 | -1 | 5 | 6010 | 62.4474 | 759.4348 | 1.345324 | 268.2701 | 439.7191 | 51.44549 | 1052.379
N2222 | But | CC[N+](CC)(CC)CC.CCCC(=O)[O-] | 0.02 | 4 | 190 | 150 | -1 | 5 | 5497 | 61.08827 | 520.9928 | 1.583845 | 274.2388 | 137.0446 | 109.7094 | 1052.419
N2222 | MnCl3 | CC[N+](CC)(CC)CC.Cl[Mn-](Cl)Cl | 0.08 | 4 | 190 | 90 | -1 | 5 | 4478 | 65.26957 | 723.9438 | 1.380983 | 256.6705 | 417.9529 | 49.32039 | 1052.463
C6TMG | Ser | CCCCCC[N+]=C(N(C)C)N(C)C.C(C(C(=O)[O-])N)O | 0.02 | 4 | 170 | 150 | -1 | 5 | 6422 | 61.69476 | 538.3673 | 1.566593 | 271.5429 | 158.5317 | 108.2927 | 1052.48
TMG | Ac | [N+]=C(N(C)C)N(C)C.CC(=O)[O-] | 0.08 | 4 | 180 | 90 | -1 | 5 | 3427 | 62.20672 | 656.5595 | 1.448459 | 269.3081 | 335.6069 | 51.64454 | 1052.509
BMIM | ZnCl4 | CCCCN1C=C[N+](=C1)C.Cl[Zn-2](Cl)(Cl)Cl | 0.02 | 4 | 180 | 90 | -1 | 5 | 1659 | 44.80362 | 502.0137 | 1.603177 | 373.9156 | 56.39327 | 71.70486 | 1052.595
Ch | CuCl4 | C[N+](C)(C)CCO.Cl[Cu-2](Cl)(Cl)Cl | 0.02 | 4 | 180 | 90 | -1 | 5 | 5581 | 47.63737 | 597.5384 | 1.507811 | 351.6729 | 178.426 | 67.43943 | 1052.675
C8TMG | Lys | CCCCCCCC[N+]=C(N(C)C)N(C)C.C(CCN)CC(C(=O)[O-])N | 0.06 | 4 | 180 | 90 | -1 | 5 | 5988 | 62.38126 | 758.6286 | 1.34675 | 268.5546 | 438.574 | 51.50004 | 1052.689
C6TMG | CrCl4 | CCCCCC[N+]=C(N(C)C)N(C)C.Cl[Cr-](Cl)(Cl)Cl | 0.02 | 4 | 170 | 120 | -1 | 5 | 8986 | 56.27609 | 626.3408 | 1.479099 | 297.689 | 243.1849 | 85.46689 | 1052.72
TMG | ZnCl4 | [N+]=C(N(C)C)N(C)C.Cl[Zn-2](Cl)(Cl)Cl | 0.06 | 6 | 180 | 90 | -1 | 5 | 3192 | 73.33206 | 595.0618 | 1.510432 | 342.6763 | 198.8769 | 53.50867 | 1052.747
TMG | NiCl4 | [N+]=C(N(C)C)N(C)C.Cl[Ni-2](Cl)(Cl)Cl | 0.02 | 4 | 180 | 90 | -1 | 5 | 5795 | 47.7869 | 602.4889 | 1.503093 | 350.5725 | 184.688 | 67.22842 | 1052.791
DMIM | ZnCl3 | CN1C=C[N+](=C1)C.Cl[Zn-](Cl)Cl | 0.12 | 4 | 190 | 150 | -1 | 5 | 1706 | 78.95825 | 494.4885 | 1.611155 | 212.1725 | 197.4362 | 84.87979 | 1052.822
EMIM | ZnCl3 | CCN1C=C[N+](=C1)C.Cl[Zn-](Cl)Cl | 0.06 | 4 | 190 | 200 | -1 | 5 | 1632 | 80.89051 | 428.1357 | 1.677654 | 207.1043 | 92.18025 | 128.8512 | 1052.895
C6TMG | Ala | CCCCCC[N+]=C(N(C)C)N(C)C.CC(C(=O)[O-])N | 0.02 | 4 | 160 | 120 | -1 | 5 | 6744 | 54.62134 | 582.6494 | 1.523144 | 306.7075 | 188.0396 | 87.90238 | 1052.897
DEIM | ZnCl3 | CC[N]1C=C[N+](=C1)CC.Cl[Zn-](Cl)Cl | 0.1 | 4 | 180 | 120 | -1 | 5 | 1790 | 67.83568 | 518.9251 | 1.586888 | 246.9611 | 200.9365 | 71.02745 | 1052.907
N2222 | Ala | CC[N+](CC)(CC)CC.CC(C(=O)[O-])N | 0.02 | 4 | 170 | 150 | -1 | 5 | 6519 | 61.73936 | 540.3711 | 1.565461 | 271.3467 | 160.8099 | 108.2144 | 1052.916
C6TMG | Ser | CCCCCC[N+]=C(N(C)C)N(C)C.C(C(C(=O)[O-])N)O | 0.04 | 4 | 170 | 120 | -1 | 5 | 6422 | 61.93986 | 663.9289 | 1.442203 | 270.4684 | 315.8087 | 77.65181 | 1053.066
Ch | ZnCl3 | C[N+](C)(C)CCO.Cl[Zn-](Cl)Cl | 0.06 | 4 | 180 | 200 | -1 | 5 | 1880 | 81.37579 | 439.3397 | 1.666819 | 205.8692 | 105.5548 | 127.9157 | 1053.079
C4TMG | Gly | CCCC[N+]=C(N(C)C)N(C)C.C(C(=O)[O-])N | 0.04 | 4 | 190 | 120 | -1 | 5 | 5491 | 60.63869 | 631.6899 | 1.474541 | 276.272 | 275.82 | 79.59787 | 1053.116
AMIM | CoCl3 | C[N+]1=CN(C=C1)CC=C.Cl[Co-](Cl)Cl | 0.02 | 6 | 190 | 90 | -1 | 5 | 5132 | 64.33334 | 573.2388 | 1.533044 | 390.6087 | 121.4911 | 61.13901 | 1053.142
C4TMG | For | CCCC[N+]=C(N(C)C)N(C)C.C(=O)[O-] | 0.02 | 4 | 190 | 150 | -1 | 5 | 5655 | 61.159 | 524.3248 | 1.582014 | 273.9216 | 140.8206 | 109.5825 | 1053.169
EMIM | ZnCl4 | CCN1C=C[N+](=C1)C.Cl[Zn-2](Cl)(Cl)Cl | 0.06 | 4 | 180 | 180 | -1 | 5 | 1769 | 74.98306 | 449.0076 | 1.657442 | 223.4208 | 107.7904 | 117.7965 | 1053.225
C4TMG | ZnCl4 | CCCC[N+]=C(N(C)C)N(C)C.Cl[Zn-2](Cl)(Cl)Cl | 0.1 | 4 | 190 | 120 | -1 | 5 | 4814 | 78.77046 | 739.3329 | 1.367137 | 212.6784 | 465.3789 | 61.27564 | 1053.235
C2TMG | ZnCl3 | CC[N+]=C(N(C)C)N(C)C.Cl[Zn-](Cl)Cl | 0.04 | 4 | 180 | 200 | -1 | 5 | 3383 | 79.2851 | 472.5541 | 1.633936 | 211.2979 | 129.9674 | 131.2888 | 1053.245
TMG | FeCl4 | [N+]=C(N(C)C)N(C)C.Cl[Fe-](Cl)(Cl)Cl | 0.04 | 4 | 180 | 120 | -1 | 5 | 3098 | 57.14473 | 542.6108 | 1.563957 | 293.1639 | 165.1312 | 84.31566 | 1053.284
AMIM | ZnCl3 | C[N+]1=CN(C=C1)CC=C.Cl[Zn-](Cl)Cl | 0.02 | 6 | 190 | 150 | -1 | 5 | 1852 | 77.43939 | 463.5653 | 1.64317 | 324.501 | 36.42278 | 102.6415 | 1053.367
C2TMG | Ser | CC[N+]=C(N(C)C)N(C)C.C(C(C(=O)[O-])N)O | 0.06 | 4 | 190 | 90 | -1 | 5 | 4906 | 60.01208 | 706.3095 | 1.400455 | 279.1567 | 373.5116 | 53.64121 | 1053.382
N2222 | ZnCl4 | CC[N+](CC)(CC)CC.Cl[Zn-2](Cl)(Cl)Cl | 0.08 | 4 | 160 | 90 | -1 | 5 | 5149 | 67.09712 | 764.8591 | 1.341935 | 249.6795 | 467.4907 | 47.68889 | 1053.397
C4TMG | Ser | CCCC[N+]=C(N(C)C)N(C)C.C(C(C(=O)[O-])N)O | 0.02 | 4 | 190 | 150 | -1 | 5 | 5639 | 61.13136 | 524.1633 | 1.582729 | 274.0455 | 140.4857 | 109.6321 | 1053.446
N1111 | ZnCl3 | C[N+](C)(C)C.Cl[Zn-](Cl)Cl | 0.15 | 4 | 170 | 90 | -1 | 5 | 2044 | 73.42447 | 589.8067 | 1.517118 | 228.1634 | 317.9768 | 43.66656 | 1053.462
N2222 | Leu | CC[N+](CC)(CC)CC.CC(C)CC(C(=O)[O-])N | 0.02 | 4 | 180 | 150 | -1 | 5 | 8495 | 63.16138 | 576.0159 | 1.531035 | 265.2376 | 204.8358 | 105.9426 | 1053.525
TMG | ZnCl4 | [N+]=C(N(C)C)N(C)C.Cl[Zn-2](Cl)(Cl)Cl | 0.02 | 6 | 190 | 150 | -1 | 5 | 3192 | 78.3923 | 483.9634 | 1.623196 | 320.5565 | 62.01311 | 101.3938 | 1053.58
N1111 | Asp | C[N+](C)(C)C.C(C(C(=O)[O-])N)C(=O)O | 0.06 | 4 | 170 | 90 | -1 | 5 | 5793 | 61.88323 | 750.2327 | 1.357071 | 270.7159 | 427.7065 | 51.81039 | 1053.652
C4TMG | ZnCl4 | CCCC[N+]=C(N(C)C)N(C)C.Cl[Zn-2](Cl)(Cl)Cl | 0.08 | 4 | 190 | 150 | -1 | 5 | 4814 | 79.63187 | 662.8154 | 1.444524 | 210.3778 | 368.2758 | 84.16178 | 1053.67
AMIM | PO4 | C[N+]1=CN(C=C1)CC=C.[O-]P(=O)([O-])[O-] | 0.02 | 4 | 190 | 90 | -1 | 5 | 2374 | 45.29152 | 520.7917 | 1.586619 | 369.8876 | 79.82847 | 71.07557 | 1053.705
DEIM | NiCl4 | CC[N]1C=C[N+](=C1)CC.Cl[Ni-2](Cl)(Cl)Cl | 0.06 | 4 | 190 | 150 | -1 | 5 | 4423 | 72.40602 | 603.032 | 1.504546 | 231.3727 | 279.0985 | 92.56081 | 1053.789
C4TMG | CoCl3 | CCCC[N+]=C(N(C)C)N(C)C.Cl[Co-](Cl)Cl | 0.02 | 6 | 190 | 90 | -1 | 5 | 6951 | 65.60815 | 604.3253 | 1.503256 | 383.0189 | 161.3554 | 59.95103 | 1053.791
BMIM | ZnCl3 | CCCCN1C=C[N+](=C1)C.Cl[Zn-](Cl)Cl | 0.02 | 4 | 180 | 90 | -1 | 5 | 1558 | 44.6772 | 499.9914 | 1.607714 | 374.9737 | 53.10991 | 71.90776 | 1053.853
DMIM | ZnCl4 | CN1C=C[N+](=C1)C.Cl[Zn-2](Cl)(Cl)Cl | 0.15 | 4 | 190 | 90 | -1 | 5 | 1877 | 72.5274 | 570.9792 | 1.536769 | 230.9854 | 295.6089 | 44.38489 | 1053.874
Ch | OH | C[N+](C)(C)CCO.[OH-] | 0.08 | 4 | 180 | 120 | -1 | 5 | 2579 | 65.8654 | 566.0335 | 1.541868 | 254.3486 | 238.5327 | 73.15214 | 1053.951
N1111 | But | C[N+](C)(C)C.CCCC(=O)[O-] | 0.08 | 4 | 190 | 90 | -1 | 5 | 2553 | 59.61341 | 595.9155 | 1.512011 | 281.0235 | 260.892 | 53.99994 | 1053.963
DEIM | ZnCl3 | CC[N]1C=C[N+](=C1)CC.Cl[Zn-](Cl)Cl | 0.02 | 6 | 190 | 150 | -1 | 5 | 1790 | 77.35022 | 462.879 | 1.645064 | 324.8751 | 35.24403 | 102.7598 | 1053.971
N2222 | But | CC[N+](CC)(CC)CC.CCCC(=O)[O-] | 0.04 | 4 | 190 | 120 | -1 | 5 | 5497 | 60.59624 | 632.434 | 1.475574 | 276.4656 | 276.3148 | 79.65363 | 1054.004
N2222 | ZnCl3 | CC[N+](CC)(CC)CC.Cl[Zn-](Cl)Cl | 0.06 | 6 | 190 | 90 | -1 | 5 | 4258 | 75.57607 | 641.9622 | 1.466201 | 332.5016 | 257.4167 | 52.04394 | 1054.082
DEIM | FeCl4 | CC[N]1C=C[N+](=C1)CC.Cl[Fe-](Cl)(Cl)Cl | 0.04 | 4 | 190 | 180 | -1 | 5 | 2233 | 71.45496 | 453.4257 | 1.654884 | 234.4522 | 95.1876 | 123.7858 | 1054.155
AMIM | CoCl4 | C[N+]1=CN(C=C1)CC=C.Cl[Co-2](Cl)(Cl)Cl | 0.02 | 4 | 180 | 150 | -1 | 5 | 4574 | 60.28959 | 504.4049 | 1.603963 | 277.8717 | 115.5441 | 110.989 | 1054.184
BMIM | Fe2Cl6O | CCCCN1C=C[N+](=C1)C.Cl[Fe-](Cl)(Cl)O[Fe-](Cl)(Cl)Cl | 0.06 | 4 | 190 | 90 | -1 | 5 | 2000 | 53.66348 | 542.4503 | 1.566135 | 312.182 | 170.2811 | 59.98718 | 1054.292
C4TMG | FeCl4 | CCCC[N+]=C(N(C)C)N(C)C.Cl[Fe-](Cl)(Cl)Cl | 0.02 | 6 | 190 | 90 | -1 | 5 | 4321 | 63.67009 | 559.8112 | 1.549014 | 394.6776 | 103.3577 | 61.77589 | 1054.413
C4TMG | NiCl4 | CCCC[N+]=C(N(C)C)N(C)C.Cl[Ni-2](Cl)(Cl)Cl | 0.02 | 4 | 180 | 120 | -1 | 5 | 6889 | 54.69083 | 586.255 | 1.522741 | 306.3178 | 191.8385 | 88.09878 | 1054.498
N2222 | HCO3 | CC[N+](CC)(CC)CC.OC([O-])=O | 0.02 | 4 | 190 | 150 | -1 | 5 | 5725 | 61.13195 | 526.3008 | 1.582714 | 274.0429 | 142.6269 | 109.6311 | 1054.507
N1111 | Leu | C[N+](C)(C)C.CC(C)CC(C(=O)[O-])N | 0.02 | 4 | 160 | 120 | -1 | 5 | 6994 | 54.71789 | 588.5797 | 1.520456 | 306.1663 | 194.6661 | 87.74728 | 1054.518
Ch | Arg | C[N+](C)(C)CCO.C(CC(C(=O)[O-])N)CN=C(N)N | 0.02 | 4 | 160 | 120 | -1 | 5 | 6996 | 54.71766 | 588.6378 | 1.520463 | 306.1676 | 194.7226 | 87.74765 | 1054.55
C6TMG | HCO3 | CCCCCC[N+]=C(N(C)C)N(C)C.OC([O-])=O | 0.04 | 4 | 160 | 90 | -1 | 5 | 6184 | 55.30526 | 701.3577 | 1.407753 | 302.9146 | 340.5862 | 57.85683 | 1054.555
N2222 | ZnCl3 | CC[N+](CC)(CC)CC.Cl[Zn-](Cl)Cl | 0.04 | 6 | 190 | 120 | -1 | 5 | 4258 | 76.76755 | 571.8606 | 1.537305 | 327.3409 | 168.9476 | 75.57209 | 1054.583
C8TMG | Pro | CCCCCCCC[N+]=C(N(C)C)N(C)C.CCC(=O)[O-] | 0.04 | 4 | 180 | 90 | -1 | 5 | 11189 | 62.56742 | 863.8145 | 1.245378 | 267.7556 | 544.7122 | 51.34681 | 1054.596
N2222 | Ala | CC[N+](CC)(CC)CC.CC(C(=O)[O-])N | 0.04 | 4 | 170 | 120 | -1 | 5 | 6519 | 61.98373 | 668.2256 | 1.441182 | 270.2769 | 320.3519 | 77.59684 | 1054.704
N2222 | Ac | CC[N+](CC)(CC)CC.CC(=O)[O-] | 0.06 | 4 | 170 | 90 | -1 | 5 | 5825 | 61.8862 | 752.5593 | 1.357006 | 270.7029 | 430.0485 | 51.8079 | 1054.782
DMIM | PO4 | CN1C=C[N+](=C1)C.[O-]P(=O)([O-])[O-] | 0.02 | 4 | 190 | 90 | -1 | 5 | 2175 | 45.09965 | 516.2872 | 1.593369 | 371.4613 | 73.44802 | 71.37796 | 1054.828
DMIM | NiCl4 | CN1C=C[N+](=C1)C.Cl[Ni-2](Cl)(Cl)Cl | 0.04 | 4 | 190 | 180 | -1 | 5 | 4682 | 74.94498 | 531.8444 | 1.57782 | 223.5343 | 190.2887 | 118.0214 | 1054.832
N2222 | For | CC[N+](CC)(CC)CC.C(=O)[O-] | 0.04 | 4 | 160 | 90 | -1 | 5 | 6298 | 55.4534 | 705.7459 | 1.403992 | 302.1054 | 345.9382 | 57.70228 | 1054.869
C8TMG | ZnCl3 | CCCCCCCC[N+]=C(N(C)C)N(C)C.Cl[Zn-](Cl)Cl | 0.02 | 6 | 190 | 120 | -1 | 5 | 5644 | 71.78175 | 550.6461 | 1.559215 | 350.0773 | 119.7477 | 80.82116 | 1054.931
TMG | HCO3 | [N+]=C(N(C)C)N(C)C.OC([O-])=O | 0.08 | 4 | 170 | 90 | -1 | 5 | 3346 | 61.81116 | 652.6738 | 1.45721 | 271.0315 | 329.7715 | 51.8708 | 1054.942
N1111 | Lys | C[N+](C)(C)C.C(CCN)CC(C(=O)[O-])N | 0.04 | 4 | 180 | 150 | -1 | 5 | 2193 | 62.99533 | 478.1948 | 1.631775 | 265.9367 | 106.0362 | 106.2219 | 1054.985
C8TMG | But | CCCCCCCC[N+]=C(N(C)C)N(C)C.CCCC(=O)[O-] | 0.02 | 4 | 160 | 120 | -1 | 5 | 6873 | 54.60575 | 586.4137 | 1.523579 | 306.7951 | 191.6911 | 87.92748 | 1054.996
C8TMG | ZnCl4 | CCCCCCCC[N+]=C(N(C)C)N(C)C.Cl[Zn-2](Cl)(Cl)Cl | 0.04 | 4 | 190 | 180 | -1 | 5 | 6559 | 77.64164 | 587.0088 | 1.523019 | 215.7705 | 257.3161 | 113.9223 | 1055.014
Ch | But | C[N+](C)(C)CCO.CCCC(=O)[O-] | 0.04 | 4 | 180 | 150 | -1 | 5 | 2235 | 63.0499 | 479.81 | 1.630362 | 265.7066 | 107.9735 | 106.1299 | 1055.086
TMG | HCO3 | [N+]=C(N(C)C)N(C)C.OC([O-])=O | 0.06 | 4 | 180 | 120 | -1 | 5 | 3346 | 62.70614 | 587.7995 | 1.5224 | 267.1632 | 243.7986 | 76.8377 | 1055.1
C4TMG | Asp | CCCC[N+]=C(N(C)C)N(C)C.C(C(C(=O)[O-])N)C(=O)O | 0.02 | 4 | 160 | 120 | -1 | 5 | 6913 | 54.62785 | 587.2916 | 1.522962 | 306.6709 | 192.7287 | 87.89191 | 1055.127
EMIM | ZnCl4 | CCN1C=C[N+](=C1)C.Cl[Zn-2](Cl)(Cl)Cl | 0.04 | 6 | 180 | 90 | -1 | 5 | 1769 | 65.92147 | 522.4605 | 1.587816 | 381.1984 | 81.73818 | 59.52387 | 1055.138
Ch | For | C[N+](C)(C)CCO.C(=O)[O-] | 0.04 | 4 | 180 | 150 | -1 | 5 | 2256 | 63.0764 | 480.6225 | 1.629677 | 265.5949 | 108.9422 | 106.0853 | 1055.15
C2TMG | ZnCl3 | CC[N+]=C(N(C)C)N(C)C.Cl[Zn-](Cl)Cl | 0.04 | 6 | 170 | 90 | -1 | 5 | 3383 | 68.22327 | 576.7566 | 1.533565 | 368.3371 | 151.0405 | 57.37897 | 1055.161
Ch | Gly | C[N+](C)(C)CCO.C(C(=O)[O-])N | 0.08 | 4 | 190 | 90 | -1 | 5 | 2584 | 59.63515 | 598.8651 | 1.51146 | 280.9211 | 263.9637 | 53.98026 | 1055.163
DEIM | MnCl3 | CC[N]1C=C[N+](=C1)CC.Cl[Mn-](Cl)Cl | 0.04 | 4 | 180 | 120 | -1 | 5 | 1924 | 55.34805 | 495.6163 | 1.614725 | 302.6805 | 105.8831 | 87.05267 | 1055.171
N1111 | Asp | C[N+](C)(C)C.C(C(C(=O)[O-])N)C(=O)O | 0.02 | 4 | 190 | 150 | -1 | 5 | 5793 | 61.13876 | 527.936 | 1.582538 | 274.0123 | 144.3049 | 109.6188 | 1055.237
Ch | HCO3 | C[N+](C)(C)CCO.OC([O-])=O | 0.02 | 6 | 180 | 90 | -1 | 5 | 1984 | 61.90626 | 518.1165 | 1.592395 | 405.9228 | 48.80914 | 63.38457 | 1055.256
C6TMG | Arg | CCCCCC[N+]=C(N(C)C)N(C)C.C(CC(C(=O)[O-])N)CN=C(N)N | 0.02 | 4 | 180 | 150 | -1 | 5 | 8651 | 63.1667 | 579.7287 | 1.530906 | 265.2153 | 208.5797 | 105.9337 | 1055.317
C8TMG | HCO3 | CCCCCCCC[N+]=C(N(C)C)N(C)C.OC([O-])=O | 0.04 | 4 | 180 | 120 | -1 | 5 | 7149 | 62.88058 | 689.3469 | 1.421296 | 266.4221 | 346.3002 | 76.62454 | 1055.321
C6TMG | ZnCl3 | CCCCCC[N+]=C(N(C)C)N(C)C.Cl[Zn-](Cl)Cl | 0.02 | 6 | 180 | 120 | -1 | 5 | 4853 | 71.14917 | 538.4362 | 1.572213 | 353.1898 | 103.8806 | 81.36576 | 1055.324
C2TMG | FeCl4 | CC[N+]=C(N(C)C)N(C)C.Cl[Fe-](Cl)(Cl)Cl | 0.02 | 4 | 190 | 180 | -1 | 5 | 3681 | 67.92012 | 459.4216 | 1.651319 | 246.6541 | 82.53942 | 130.2281 | 1055.37
DEIM | ZnCl3 | CC[N]1C=C[N+](=C1)CC.Cl[Zn-](Cl)Cl | 0.15 | 4 | 190 | 90 | -1 | 5 | 1790 | 71.95343 | 561.7229 | 1.549028 | 232.828 | 284.156 | 44.73895 | 1055.375
C4TMG | ZnCl4 | CCCC[N+]=C(N(C)C)N(C)C.Cl[Zn-2](Cl)(Cl)Cl | 0.1 | 4 | 170 | 90 | -1 | 5 | 4814 | 72.38027 | 782.217 | 1.328591 | 231.455 | 506.4655 | 44.29652 | 1055.404
C6TMG | For | CCCCCC[N+]=C(N(C)C)N(C)C.C(=O)[O-] | 0.02 | 4 | 170 | 150 | -1 | 5 | 6625 | 61.6687 | 543.608 | 1.567255 | 271.6576 | 163.612 | 108.3384 | 1055.431
C2TMG | ZnCl3 | CC[N+]=C(N(C)C)N(C)C.Cl[Zn-](Cl)Cl | 0.12 | 4 | 190 | 120 | -1 | 5 | 3383 | 78.77032 | 666.4048 | 1.444477 | 212.6787 | 392.4503 | 61.27574 | 1055.441
Ch | CoCl4 | C[N+](C)(C)CCO.Cl[Co-2](Cl)(Cl)Cl | 0.04 | 4 | 190 | 90 | -1 | 5 | 4865 | 53.40967 | 651.3893 | 1.459517 | 313.6656 | 277.4514 | 60.27225 | 1055.453
C8TMG | ZnCl4 | CCCCCCCC[N+]=C(N(C)C)N(C)C.Cl[Zn-2](Cl)(Cl)Cl | 0.06 | 4 | 190 | 150 | -1 | 5 | 6559 | 76.91206 | 694.5907 | 1.4164 | 217.8173 | 389.6355 | 87.13796 | 1055.495
Ch | Lys | C[N+](C)(C)CCO.C(CCN)CC(C(=O)[O-])N | 0.02 | 6 | 180 | 90 | -1 | 5 | 1993 | 61.89696 | 518.4158 | 1.592634 | 405.9838 | 49.03792 | 63.39409 | 1055.525
EMIM | FeCl4 | CCN1C=C[N+](=C1)C.Cl[Fe-](Cl)(Cl)Cl | 0.02 | 4 | 180 | 150 | -1 | 5 | 2108 | 58.43065 | 456.1766 | 1.654992 | 286.7121 | 54.94446 | 114.5201 | 1055.584
Ch | Ac | C[N+](C)(C)CCO.CC(=O)[O-] | 0.02 | 6 | 180 | 90 | -1 | 5 | 2054 | 61.93542 | 519.5938 | 1.591645 | 405.7316 | 50.50744 | 63.35472 | 1055.62
C4TMG | ZnCl3 | CCCC[N+]=C(N(C)C)N(C)C.Cl[Zn-](Cl)Cl | 0.04 | 4 | 170 | 180 | -1 | 5 | 4096 | 73.96976 | 514.3927 | 1.596966 | 226.4814 | 168.6669 | 119.2444 | 1055.679
AMIM | ZnCl4 | C[N+]1=CN(C=C1)CC=C.Cl[Zn-2](Cl)(Cl)Cl | 0.1 | 4 | 180 | 120 | -1 | 5 | 2047 | 68.58389 | 541.7987 | 1.569576 | 244.2669 | 227.2792 | 70.25258 | 1055.687
Ch | Ala | C[N+](C)(C)CCO.CC(C(=O)[O-])N | 0.08 | 4 | 170 | 90 | -1 | 5 | 3412 | 61.9494 | 657.7076 | 1.453958 | 270.4267 | 335.5258 | 51.75505 | 1055.833
EMIM | ZnCl3 | CCN1C=C[N+](=C1)C.Cl[Zn-](Cl)Cl | 0.04 | 6 | 180 | 90 | -1 | 5 | 1632 | 65.6761 | 518.0586 | 1.593748 | 382.6226 | 75.6897 | 59.74626 | 1055.903
N1111 | Lys | C[N+](C)(C)C.C(CCN)CC(C(=O)[O-])N | 0.06 | 4 | 190 | 120 | -1 | 5 | 2193 | 60.1857 | 525.0278 | 1.586858 | 278.3514 | 166.4794 | 80.19696 | 1055.943
N2222 | CuCl3 | CC[N+](CC)(CC)CC.Cl[Cu-](Cl)Cl | 0.02 | 4 | 170 | 90 | -1 | 5 | 8239 | 49.38739 | 658.2003 | 1.453733 | 339.2116 | 254.0695 | 64.91929 | 1055.967
DEIM | PO4 | CC[N]1C=C[N+](=C1)CC.[O-]P(=O)([O-])[O-] | 0.02 | 4 | 190 | 90 | -1 | 5 | 2251 | 45.10582 | 518.7827 | 1.593151 | 371.4105 | 76.00409 | 71.36819 | 1055.967
C2TMG | ZnCl4 | CC[N+]=C(N(C)C)N(C)C.Cl[Zn-2](Cl)(Cl)Cl | 0.02 | 6 | 170 | 120 | -1 | 5 | 3985 | 70.44456 | 524.8814 | 1.58707 | 356.7225 | 86.15388 | 82.00503 | 1055.976
AMIM | NiCl4 | C[N+]1=CN(C=C1)CC=C.Cl[Ni-2](Cl)(Cl)Cl | 0.06 | 4 | 190 | 150 | -1 | 5 | 4528 | 72.47826 | 609.05 | 1.503047 | 231.142 | 285.4394 | 92.46855 | 1056.048
C6TMG | Ac | CCCCCC[N+]=C(N(C)C)N(C)C.CC(=O)[O-] | 0.04 | 4 | 160 | 90 | -1 | 5 | 6260 | 55.33603 | 705.1511 | 1.40697 | 302.7462 | 344.5802 | 57.82467 | 1056.061
C6TMG | Pro | CCCCCC[N+]=C(N(C)C)N(C)C.CCC(=O)[O-] | 0.04 | 4 | 170 | 90 | -1 | 5 | 10682 | 61.72966 | 850.4161 | 1.26176 | 271.3894 | 527.0875 | 51.93928 | 1056.088
N2222 | Ser | CC[N+](CC)(CC)CC.C(C(C(=O)[O-])N)O | 0.06 | 4 | 180 | 90 | -1 | 5 | 6118 | 62.46145 | 767.164 | 1.345021 | 268.2098 | 447.5203 | 51.43392 | 1056.093
AMIM | FeCl4 | C[N+]1=CN(C=C1)CC=C.Cl[Fe-](Cl)(Cl)Cl | 0.1 | 4 | 190 | 120 | -1 | 5 | 2292 | 69.46407 | 561.9139 | 1.550298 | 241.1718 | 251.2571 | 69.48499 | 1056.106
N2222 | Ac | CC[N+](CC)(CC)CC.CC(=O)[O-] | 0.02 | 4 | 190 | 150 | -1 | 5 | 5825 | 61.10888 | 528.9916 | 1.583311 | 274.1463 | 145.1729 | 109.6724 | 1056.151
Ch | FeCl4 | C[N+](C)(C)CCO.Cl[Fe-](Cl)(Cl)Cl | 0.02 | 4 | 170 | 90 | -1 | 5 | 2345 | 45.12803 | 521.4133 | 1.590942 | 371.2277 | 79.13899 | 71.04663 | 1056.178
N1111 | HCO3 | C[N+](C)(C)C.OC([O-])=O | 0.04 | 4 | 180 | 150 | -1 | 5 | 2307 | 63.07401 | 483.1036 | 1.629739 | 265.605 | 111.4092 | 106.0894 | 1056.421
N2222 | MnCl3 | CC[N+](CC)(CC)CC.Cl[Mn-](Cl)Cl | 0.02 | 4 | 190 | 180 | -1 | 5 | 4478 | 68.42552 | 473.7675 | 1.639122 | 244.8322 | 99.66898 | 129.2663 | 1056.445
N2222 | OH | CC[N+](CC)(CC)CC.[OH-] | 0.02 | 4 | 170 | 150 | -1 | 5 | 7333 | 62.1136 | 557.074 | 1.556029 | 269.7118 | 179.7997 | 107.5624 | 1056.552
N2222 | CoCl3 | CC[N+](CC)(CC)CC.Cl[Co-](Cl)Cl | 0.06 | 4 | 190 | 90 | -1 | 5 | 7513 | 65.46698 | 829.4002 | 1.283765 | 255.8965 | 524.332 | 49.17167 | 1056.583
Ch | But | C[N+](C)(C)CCO.CCCC(=O)[O-] | 0.06 | 4 | 190 | 120 | -1 | 5 | 2235 | 60.23861 | 527.7522 | 1.585464 | 278.1069 | 169.5188 | 80.12652 | 1056.608
C6TMG | Ala | CCCCCC[N+]=C(N(C)C)N(C)C.CC(C(=O)[O-])N | 0.02 | 4 | 170 | 150 | -1 | 5 | 6744 | 61.68052 | 546.4421 | 1.566954 | 271.6056 | 166.5189 | 108.3177 | 1056.698
Ch | Ala | C[N+](C)(C)CCO.CC(C(=O)[O-])N | 0.06 | 4 | 180 | 120 | -1 | 5 | 3412 | 62.74904 | 592.2033 | 1.521359 | 266.9806 | 248.4375 | 76.78517 | 1056.781
C4TMG | ZnCl4 | CCCC[N+]=C(N(C)C)N(C)C.Cl[Zn-2](Cl)(Cl)Cl | 0.08 | 4 | 160 | 90 | -1 | 5 | 4814 | 65.91576 | 747.6066 | 1.365986 | 254.1543 | 444.9087 | 48.54359 | 1056.796
AMIM | ZnCl4 | C[N+]1=CN(C=C1)CC=C.Cl[Zn-2](Cl)(Cl)Cl | 0.08 | 4 | 180 | 150 | -1 | 5 | 2047 | 71.38909 | 503.0798 | 1.610582 | 234.6685 | 174.6787 | 93.73255 | 1056.831
TMG | Asp | [N+]=C(N(C)C)N(C)C.C(C(C(=O)[O-])N)C(=O)O | 0.02 | 4 | 190 | 150 | -1 | 5 | 5966 | 61.16966 | 531.9766 | 1.581738 | 273.8739 | 148.5392 | 109.5635 | 1056.857
AMIM | FeCl4 | C[N+]1=CN(C=C1)CC=C.Cl[Fe-](Cl)(Cl)Cl | 0.04 | 4 | 190 | 180 | -1 | 5 | 2292 | 71.35639 | 456.5705 | 1.65717 | 234.7761 | 97.83759 | 123.9568 | 1056.87
Ch | For | C[N+](C)(C)CCO.C(=O)[O-] | 0.06 | 4 | 190 | 120 | -1 | 5 | 2256 | 60.26729 | 529.0931 | 1.58471 | 277.9746 | 171.0302 | 80.08839 | 1056.902
C4TMG | For | CCCC[N+]=C(N(C)C)N(C)C.C(=O)[O-] | 0.04 | 4 | 190 | 120 | -1 | 5 | 5655 | 60.65443 | 639.7617 | 1.474159 | 276.2003 | 283.9842 | 79.57721 | 1056.96
C4TMG | Ser | CCCC[N+]=C(N(C)C)N(C)C.C(C(C(=O)[O-])N)O | 0.04 | 4 | 190 | 120 | -1 | 5 | 5639 | 60.62667 | 639.2508 | 1.474834 | 276.3268 | 283.3103 | 79.61365 | 1057.042
Ch | HCO3 | C[N+](C)(C)CCO.OC([O-])=O | 0.04 | 4 | 160 | 120 | -1 | 5 | 1984 | 55.28706 | 499.1638 | 1.61499 | 303.0143 | 109.3055 | 86.84393 | 1057.077
N1111 | CoCl3 | C[N+](C)(C)C.Cl[Co-](Cl)Cl | 0.02 | 4 | 180 | 120 | -1 | 5 | 6002 | 53.91651 | 569.6194 | 1.54461 | 310.7169 | 169.5385 | 89.364 | 1057.115
TMG | MnCl3 | [N+]=C(N(C)C)N(C)C.Cl[Mn-](Cl)Cl | 0.02 | 4 | 170 | 120 | -1 | 5 | 2892 | 51.65154 | 502.7337 | 1.611528 | 324.3422 | 85.2725 | 93.11904 | 1057.131
C8TMG | Ac | CCCCCCCC[N+]=C(N(C)C)N(C)C.CC(=O)[O-] | 0.04 | 4 | 180 | 120 | -1 | 5 | 7224 | 62.8783 | 693.0049 | 1.421347 | 266.4317 | 349.9459 | 76.62731 | 1057.176
Ch | ZnCl4 | C[N+](C)(C)CCO.Cl[Zn-2](Cl)(Cl)Cl | 0.02 | 6 | 160 | 90 | -1 | 5 | 2102 | 61.82604 | 521.3947 | 1.592965 | 406.4494 | 51.7792 | 63.16605 | 1057.18
C4TMG | Ala | CCCC[N+]=C(N(C)C)N(C)C.CC(C(=O)[O-])N | 0.02 | 4 | 190 | 150 | -1 | 5 | 5947 | 61.13542 | 531.8012 | 1.582624 | 274.0273 | 148.1491 | 109.6248 | 1057.213
N2222 | ZnCl4 | CC[N+](CC)(CC)CC.Cl[Zn-2](Cl)(Cl)Cl | 0.1 | 4 | 170 | 90 | -1 | 5 | 5149 | 73.45435 | 805.5081 | 1.309164 | 228.0706 | 533.7888 | 43.6488 | 1057.336
C4TMG | ZnCl3 | CCCC[N+]=C(N(C)C)N(C)C.Cl[Zn-](Cl)Cl | 0.02 | 4 | 170 | 200 | -1 | 5 | 4096 | 74.13395 | 450.3562 | 1.664391 | 225.9798 | 84.14665 | 140.2297 | 1057.374
TMG | But | [N+]=C(N(C)C)N(C)C.CCCC(=O)[O-] | 0.06 | 4 | 180 | 120 | -1 | 5 | 3408 | 62.70426 | 592.3347 | 1.522445 | 267.1712 | 248.3235 | 76.84 | 1057.39
BMIM | ZnCl4 | CCCCN1C=C[N+](=C1)C.Cl[Zn-2](Cl)(Cl)Cl | 0.04 | 4 | 190 | 200 | -1 | 5 | 1659 | 76.52913 | 421.1319 | 1.693661 | 218.9071 | 66.03036 | 136.1944 | 1057.396
C4TMG | CoCl3 | CCCC[N+]=C(N(C)C)N(C)C.Cl[Co-](Cl)Cl | 0.04 | 4 | 190 | 150 | -1 | 5 | 6951 | 69.73259 | 639.9761 | 1.474867 | 240.2431 | 303.6236 | 96.10943 | 1057.422
DMIM | ZnCl4 | CN1C=C[N+](=C1)C.Cl[Zn-2](Cl)(Cl)Cl | 0.06 | 6 | 190 | 120 | -1 | 5 | 1877 | 77.36291 | 510.6652 | 1.604219 | 324.8218 | 110.8528 | 74.99051 | 1057.442
C4TMG | CoCl3 | CCCC[N+]=C(N(C)C)N(C)C.Cl[Co-](Cl)Cl | 0.04 | 4 | 170 | 90 | -1 | 5 | 6951 | 56.27677 | 730.8775 | 1.384017 | 297.6854 | 376.2202 | 56.97189 | 1057.447
N2222 | FeCl4 | CC[N+](CC)(CC)CC.Cl[Fe-](Cl)(Cl)Cl | 0.02 | 4 | 180 | 150 | -1 | 5 | 4499 | 60.04879 | 504.5254 | 1.610395 | 278.986 | 114.1053 | 111.4341 | 1057.46
C8TMG | ZnCl3 | CCCCCCCC[N+]=C(N(C)C)N(C)C.Cl[Zn-](Cl)Cl | 0.06 | 4 | 190 | 150 | -1 | 5 | 5644 | 74.78987 | 658.4023 | 1.456591 | 223.9979 | 344.7938 | 89.61053 | 1057.496
TMG | But | [N+]=C(N(C)C)N(C)C.CCCC(=O)[O-] | 0.08 | 4 | 170 | 90 | -1 | 5 | 3408 | 61.84 | 658.477 | 1.45653 | 270.9051 | 335.7253 | 51.8466 | 1057.504
C8TMG | Ser | CCCCCCCC[N+]=C(N(C)C)N(C)C.C(C(C(=O)[O-])N)O | 0.04 | 4 | 180 | 120 | -1 | 5 | 7242 | 62.88443 | 693.8093 | 1.421209 | 266.4057 | 350.7837 | 76.61984 | 1057.509
C6TMG | But | CCCCCC[N+]=C(N(C)C)N(C)C.CCCC(=O)[O-] | 0.02 | 4 | 190 | 150 | -1 | 5 | 5969 | 61.11806 | 532.5005 | 1.583074 | 274.1051 | 148.7394 | 109.656 | 1057.787
Ch | ZnCl3 | C[N+](C)(C)CCO.Cl[Zn-](Cl)Cl | 0.08 | 6 | 180 | 90 | -1 | 5 | 1880 | 74.3792 | 544.586 | 1.571071 | 337.852 | 153.9786 | 52.75536 | 1057.828
DEIM | ZnCl3 | CC[N]1C=C[N+](=C1)CC.Cl[Zn-](Cl)Cl | 0.12 | 4 | 180 | 90 | -1 | 5 | 1790 | 65.5153 | 554.408 | 1.56128 | 255.7078 | 249.6638 | 49.03644 | 1057.844
EMIM | ZnCl4 | CCN1C=C[N+](=C1)C.Cl[Zn-2](Cl)(Cl)Cl | 0.06 | 6 | 190 | 120 | -1 | 5 | 1769 | 77.09868 | 506.0151 | 1.609717 | 325.935 | 104.8326 | 75.24751 | 1057.866
Ch | MnCl3 | C[N+](C)(C)CCO.Cl[Mn-](Cl)Cl | 0.02 | 4 | 190 | 180 | -1 | 5 | 2028 | 66.56827 | 430.9334 | 1.684853 | 251.6631 | 46.39752 | 132.8728 | 1057.893
Ch | HCO3 | C[N+](C)(C)CCO.OC([O-])=O | 0.1 | 4 | 180 | 90 | -1 | 5 | 1984 | 62.04184 | 565.3179 | 1.550499 | 270.0238 | 243.5124 | 51.78178 | 1057.908
TMG | ZnCl3 | [N+]=C(N(C)C)N(C)C.Cl[Zn-](Cl)Cl | 0.08 | 4 | 190 | 180 | -1 | 5 | 2717 | 81.56592 | 516.7554 | 1.599118 | 205.3894 | 202.9247 | 108.4413 | 1057.937
Ch | Lys | C[N+](C)(C)CCO.C(CCN)CC(C(=O)[O-])N | 0.04 | 4 | 160 | 120 | -1 | 5 | 1993 | 55.25471 | 499.9522 | 1.615936 | 303.1918 | 109.8657 | 86.89478 | 1057.944
TMG | Leu | [N+]=C(N(C)C)N(C)C.CC(C)CC(C(=O)[O-])N | 0.02 | 4 | 160 | 120 | -1 | 5 | 6971 | 54.52348 | 590.0358 | 1.525878 | 307.2579 | 194.7177 | 88.06014 | 1057.957
Ch | Ac | C[N+](C)(C)CCO.CC(=O)[O-] | 0.04 | 4 | 160 | 120 | -1 | 5 | 2054 | 55.3403 | 502.5364 | 1.613437 | 302.7228 | 113.0532 | 86.76038 | 1057.987
TMG | Ac | [N+]=C(N(C)C)N(C)C.CC(=O)[O-] | 0.06 | 4 | 180 | 120 | -1 | 5 | 3427 | 62.70625 | 593.7003 | 1.522397 | 267.1627 | 249.7 | 76.83756 | 1058.049
Ch | But | C[N+](C)(C)CCO.CCCC(=O)[O-] | 0.02 | 6 | 180 | 90 | -1 | 5 | 2235 | 61.92332 | 524.147 | 1.591957 | 405.8109 | 54.96894 | 63.36711 | 1058.052
N2222 | Arg | CC[N+](CC)(CC)CC.C(CC(C(=O)[O-])N)CN=C(N)N | 0.02 | 4 | 180 | 150 | -1 | 5 | 8924 | 63.19693 | 586.0304 | 1.530173 | 265.0884 | 215.059 | 105.883 | 1058.102
TMG | CoCl3 | [N+]=C(N(C)C)N(C)C.Cl[Co-](Cl)Cl | 0.02 | 4 | 180 | 150 | -1 | 5 | 6124 | 61.18043 | 535.6448 | 1.580608 | 273.8257 | 152.4462 | 109.3729 | 1058.126
Ch | CuCl3 | C[N+](C)(C)CCO.Cl[Cu-](Cl)Cl | 0.02 | 4 | 180 | 90 | -1 | 5 | 6224 | 47.85137 | 615.331 | 1.501068 | 350.1002 | 198.093 | 67.13783 | 1058.199
Ch | For | C[N+](C)(C)CCO.C(=O)[O-] | 0.02 | 6 | 180 | 90 | -1 | 5 | 2256 | 61.92906 | 524.6148 | 1.591809 | 405.7733 | 55.48028 | 63.36123 | 1058.212
Ch | Ser | C[N+](C)(C)CCO.C(C(C(=O)[O-])N)O | 0.06 | 4 | 160 | 90 | -1 | 5 | 3200 | 56.0002 | 617.3757 | 1.499067 | 299.1556 | 261.0813 | 57.13886 | 1058.221
C8TMG | Co(Ac)3 | CCCCCCCC[N+]=C(N(C)C)N(C)C.[Co+2](CC(=O)[O-])(CC(=O)[O-])(CC(=O)[O-]) | 0.02 | 4 | 190 | 90 | -1 | 5 | 9000 | 49.86291 | 675.426 | 1.441159 | 335.9766 | 274.89 | 64.55943 | 1058.293
DEIM | ZnCl4 | CC[N]1C=C[N+](=C1)CC.Cl[Zn-2](Cl)(Cl)Cl | 0.12 | 4 | 180 | 90 | -1 | 5 | 1966 | 66.24562 | 572.5733 | 1.544068 | 252.8888 | 271.1887 | 48.49584 | 1058.321
N1111 | HCO3 | C[N+](C)(C)C.OC([O-])=O | 0.06 | 4 | 190 | 120 | -1 | 5 | 2307 | 60.29401 | 532.7233 | 1.584008 | 277.8514 | 174.819 | 80.0529 | 1058.366
EMIM | MnCl3 | CCN1C=C[N+](=C1)C.Cl[Mn-](Cl)Cl | 0.08 | 4 | 190 | 150 | -1 | 5 | 1767 | 70.50742 | 485.327 | 1.631462 | 237.603 | 152.6707 | 95.05326 | 1058.394
Ch | Leu | C[N+](C)(C)CCO.CC(C)CC(C(=O)[O-])N | 0.06 | 4 | 180 | 90 | -1 | 5 | 6166 | 62.42842 | 771.0829 | 1.345733 | 268.3517 | 451.27 | 51.46114 | 1058.408
TMG | CrCl4 | [N+]=C(N(C)C)N(C)C.Cl[Cr-](Cl)(Cl)Cl | 0.04 | 4 | 190 | 120 | -1 | 5 | 8146 | 64.15567 | 723.114 | 1.393708 | 261.1269 | 386.7527 | 75.23435 | 1058.411
N1111 | Lys | C[N+](C)(C)C.C(CCN)CC(C(=O)[O-])N | 0.02 | 6 | 180 | 90 | -1 | 5 | 2193 | 61.87186 | 523.549 | 1.59328 | 406.1484 | 53.98082 | 63.4198 | 1058.415
C6TMG | Zn(Ac)3 | CCCCCC[N+]=C(N(C)C)N(C)C.[Zn+2](CC(=O)[O-])(CC(=O)[O-])(CC(=O)[O-]) | 0.02 | 4 | 190 | 90 | -1 | 5 | 4780 | 46.81901 | 582.0656 | 1.534855 | 357.8199 | 155.489 | 68.75671 | 1058.46
C6TMG | For | CCCCCC[N+]=C(N(C)C)N(C)C.C(=O)[O-] | 0.04 | 4 | 170 | 120 | -1 | 5 | 6625 | 61.91474 | 674.185 | 1.442788 | 270.5781 | 325.9236 | 77.68331 | 1058.487
C4TMG | Asp | CCCC[N+]=C(N(C)C)N(C)C.C(C(C(=O)[O-])N)C(=O)O | 0.02 | 4 | 170 | 150 | -1 | 5 | 6913 | 61.69567 | 550.4797 | 1.56657 | 271.5389 | 170.6498 | 108.2911 | 1058.525
TMG | Ac | [N+]=C(N(C)C)N(C)C.CC(=O)[O-] | 0.08 | 4 | 170 | 90 | -1 | 5 | 3427 | 61.8335 | 660.4182 | 1.456684 | 270.9336 | 337.6326 | 51.85206 | 1058.551
C8TMG | But | CCCCCCCC[N+]=C(N(C)C)N(C)C.CCCC(=O)[O-] | 0.02 | 4 | 170 | 150 | -1 | 5 | 6873 | 61.66412 | 549.7735 | 1.567371 | 271.6778 | 169.7492 | 108.3465 | 1058.572
C8TMG | Gly | CCCCCCCC[N+]=C(N(C)C)N(C)C.C(C(=O)[O-])N | 0.04 | 4 | 180 | 120 | -1 | 5 | 7280 | 62.87518 | 695.7522 | 1.421418 | 266.4449 | 352.6762 | 76.63111 | 1058.585
N2222 | Gly | CC[N+](CC)(CC)CC.C(C(=O)[O-])N | 0.02 | 4 | 190 | 150 | -1 | 5 | 6010 | 61.10121 | 533.6693 | 1.58351 | 274.1807 | 149.8024 | 109.6862 | 1058.59
HMIM | ZnCl4 | CCCCCCN1C=C[N+](=C1)C.Cl[Zn-2](Cl)(Cl)Cl | 0.04 | 4 | 190 | 120 | -1 | 5 | 2163 | 55.53477 | 507.2119 | 1.610059 | 301.6628 | 118.6358 | 86.91331 | 1058.635
Ch | Arg | C[N+](C)(C)CCO.C(CC(C(=O)[O-])N)CN=C(N)N | 0.02 | 4 | 170 | 150 | -1 | 5 | 6996 | 61.74546 | 552.0831 | 1.565306 | 271.3199 | 172.5595 | 108.2037 | 1058.695
N1111 | ZnCl4 | C[N+](C)(C)C.Cl[Zn-2](Cl)(Cl)Cl | 0.15 | 4 | 180 | 90 | -1 | 5 | 2368 | 74.82619 | 628.3031 | 1.489126 | 223.8892 | 361.4793 | 42.93467 | 1058.714
C2TMG | Leu | CC[N+]=C(N(C)C)N(C)C.CC(C)CC(C(=O)[O-])N | 0.04 | 4 | 180 | 120 | -1 | 5 | 7285 | 62.87437 | 696.0035 | 1.421436 | 266.4484 | 352.923 | 76.63211 | 1058.72
N1111 | Ac | C[N+](C)(C)C.CC(=O)[O-] | 0.04 | 4 | 180 | 150 | -1 | 5 | 2398 | 63.06749 | 487.5486 | 1.629908 | 265.6325 | 115.8158 | 106.1003 | 1058.728
TMG | ZnCl4 | [N+]=C(N(C)C)N(C)C.Cl[Zn-2](Cl)(Cl)Cl | 0.04 | 6 | 180 | 120 | -1 | 5 | 3192 | 74.89485 | 542.6403 | 1.574922 | 335.5259 | 129.818 | 77.29645 | 1058.781
DEIM | ZnCl4 | CC[N]1C=C[N+](=C1)CC.Cl[Zn-2](Cl)(Cl)Cl | 0.15 | 4 | 190 | 90 | -1 | 5 | 1966 | 72.67061 | 583.843 | 1.533741 | 230.5302 | 309.0153 | 44.29743 | 1058.792
C8TMG | Leu | CCCCCCCC[N+]=C(N(C)C)N(C)C.CC(C)CC(C(=O)[O-])N | 0.02 | 4 | 180 | 150 | -1 | 5 | 8891 | 63.12738 | 585.8799 | 1.531859 | 265.3805 | 214.4998 | 105.9997 | 1058.87
TMG | MnCl3 | [N+]=C(N(C)C)N(C)C.Cl[Mn-](Cl)Cl | 0.04 | 4 | 170 | 90 | -1 | 5 | 2892 | 50.36292 | 571.2115 | 1.546535 | 332.641 | 174.9087 | 63.6618 | 1058.873
C8TMG | NiCl4 | CCCCCCCC[N+]=C(N(C)C)N(C)C.Cl[Ni-2](Cl)(Cl)Cl | 0.02 | 4 | 170 | 90 | -1 | 5 | 8296 | 49.29088 | 661.2502 | 1.45658 | 339.8757 | 256.3281 | 65.0464 | 1058.915
C8TMG | Lys | CCCCCCCC[N+]=C(N(C)C)N(C)C.C(CCN)CC(C(=O)[O-])N | 0.02 | 4 | 190 | 150 | -1 | 5 | 5988 | 61.06629 | 533.4258 | 1.584416 | 274.3375 | 149.3394 | 109.7489 | 1058.921
C8TMG | Mn(Ac)3 | CCCCCCCC[N+]=C(N(C)C)N(C)C.[Mn+2](CC(=O)[O-])(CC(=O)[O-])(CC(=O)[O-]) | 0.02 | 4 | 180 | 90 | -1 | 5 | 5788 | 47.50484 | 605.8417 | 1.512017 | 352.654 | 185.5601 | 67.62757 | 1058.929
AMIM | NiCl4 | C[N+]1=CN(C=C1)CC=C.Cl[Ni-2](Cl)(Cl)Cl | 0.04 | 4 | 180 | 120 | -1 | 5 | 4528 | 58.8951 | 600.4416 | 1.517476 | 284.4511 | 234.1808 | 81.80978 | 1058.959
C6TMG | Gly | CCCCCC[N+]=C(N(C)C)N(C)C.C(C(=O)[O-])N | 0.04 | 4 | 160 | 90 | -1 | 5 | 6375 | 55.34671 | 711.344 | 1.406699 | 302.6878 | 350.8427 | 57.81351 | 1059.021
EMIM | ZnCl3 | CCN1C=C[N+](=C1)C.Cl[Zn-](Cl)Cl | 0.02 | 4 | 180 | 200 | -1 | 5 | 1632 | 72.28436 | 410.1512 | 1.707905 | 231.7621 | 34.38506 | 144.0041 | 1059.028
N1111 | CoCl3 | C[N+](C)(C)C.Cl[Co-](Cl)Cl | 0.04 | 4 | 190 | 120 | -1 | 5 | 6002 | 61.03358 | 653.1048 | 1.465001 | 274.4845 | 299.5375 | 79.08286 | 1059.053
N2222 | HCO3 | CC[N+](CC)(CC)CC.OC([O-])=O | 0.04 | 4 | 190 | 120 | -1 | 5 | 5725 | 60.63364 | 643.4976 | 1.474664 | 276.295 | 287.598 | 79.6045 | 1059.081
Ch | HCO3 | C[N+](C)(C)CCO.OC([O-])=O | 0.1 | 4 | 170 | 90 | -1 | 5 | 1984 | 61.95388 | 566.0166 | 1.552183 | 270.4072 | 243.8581 | 51.75131 | 1059.1
N1111 | Leu | C[N+](C)(C)C.CC(C)CC(C(=O)[O-])N | 0.02 | 4 | 170 | 150 | -1 | 5 | 6994 | 61.71767 | 552.2823 | 1.566011 | 271.4421 | 172.5878 | 108.2525 | 1059.147
DEIM | ZnCl4 | CC[N]1C=C[N+](=C1)CC.Cl[Zn-2](Cl)(Cl)Cl | 0.02 | 6 | 180 | 120 | -1 | 5 | 1966 | 68.8158 | 492.8002 | 1.625522 | 365.1655 | 43.51003 | 84.12466 | 1059.161
AMIM | ZnCl4 | C[N+]1=CN(C=C1)CC=C.Cl[Zn-2](Cl)(Cl)Cl | 0.04 | 4 | 170 | 120 | -1 | 5 | 2047 | 55.29251 | 502.737 | 1.615587 | 302.9845 | 112.7653 | 86.98723 | 1059.162
C6TMG | ZnCl4 | CCCCCC[N+]=C(N(C)C)N(C)C.Cl[Zn-2](Cl)(Cl)Cl | 0.04 | 6 | 180 | 90 | -1 | 5 | 5675 | 71.28327 | 650.0666 | 1.468383 | 352.5253 | 242.4947 | 55.04659 | 1059.225
N1111 | ZnCl4 | C[N+](C)(C)C.Cl[Zn-2](Cl)(Cl)Cl | 0.08 | 4 | 190 | 180 | -1 | 5 | 2368 | 80.46246 | 497.4189 | 1.621048 | 208.2061 | 179.2844 | 109.9284 | 1059.234
C2TMG | Asp | CC[N+]=C(N(C)C)N(C)C.C(C(C(=O)[O-])N)C(=O)O | 0.04 | 4 | 160 | 90 | -1 | 5 | 6384 | 55.34512 | 711.8597 | 1.406739 | 302.6965 | 351.348 | 57.81516 | 1059.299
Ch | Ser | C[N+](C)(C)CCO.C(C(C(=O)[O-])N)O | 0.06 | 4 | 170 | 120 | -1 | 5 | 3200 | 62.11829 | 582.4873 | 1.53613 | 269.6915 | 235.3671 | 77.42875 | 1059.309
TMG | ZnCl4 | [N+]=C(N(C)C)N(C)C.Cl[Zn-2](Cl)(Cl)Cl | 0.15 | 4 | 190 | 90 | -1 | 5 | 3192 | 79.24038 | 712.1624 | 1.406579 | 211.4171 | 460.1205 | 40.62475 | 1059.371
C2TMG | ZnCl3 | CC[N+]=C(N(C)C)N(C)C.Cl[Zn-](Cl)Cl | 0.08 | 4 | 170 | 150 | -1 | 5 | 3383 | 75.02827 | 587.0164 | 1.531774 | 223.2862 | 274.6826 | 89.04763 | 1059.395
EMIM | FeCl4 | CCN1C=C[N+](=C1)C.Cl[Fe-](Cl)(Cl)Cl | 0.02 | 4 | 190 | 200 | -1 | 5 | 2108 | 72.63903 | 418.3158 | 1.700497 | 230.6305 | 44.19718 | 143.4881 | 1059.407
C6TMG | HCO3 | CCCCCC[N+]=C(N(C)C)N(C)C.OC([O-])=O | 0.06 | 4 | 180 | 90 | -1 | 5 | 6184 | 62.40776 | 772.6559 | 1.346178 | 268.4405 | 452.7372 | 51.47817 | 1059.417
C4TMG | ZnCl3 | CCCC[N+]=C(N(C)C)N(C)C.Cl[Zn-](Cl)Cl | 0.1 | 4 | 180 | 120 | -1 | 5 | 4096 | 75.70307 | 696.9544 | 1.421972 | 221.2958 | 412.0126 | 63.64597 | 1059.463
N1111 | ZnCl3 | C[N+](C)(C)C.Cl[Zn-](Cl)Cl | 0.02 | 6 | 160 | 90 | -1 | 5 | 2044 | 61.64915 | 521.4579 | 1.597536 | 407.6157 | 50.49494 | 63.3473 | 1059.497
C8TMG | Ser | CCCCCCCC[N+]=C(N(C)C)N(C)C.C(C(C(=O)[O-])N)O | 0.02 | 4 | 160 | 120 | -1 | 5 | 7242 | 54.63593 | 596.3756 | 1.522737 | 306.6256 | 201.8711 | 87.8789 | 1059.556
DEIM | ZnCl4 | CC[N]1C=C[N+](=C1)CC.Cl[Zn-2](Cl)(Cl)Cl | 0.02 | 4 | 170 | 150 | -1 | 5 | 1966 | 58.07909 | 455.0354 | 1.66412 | 288.4476 | 51.55345 | 115.0343 | 1059.578
Ch | FeCl4 | C[N+](C)(C)CCO.Cl[Fe-](Cl)(Cl)Cl | 0.04 | 4 | 180 | 120 | -1 | 5 | 2345 | 55.72262 | 515.2978 | 1.603871 | 300.6458 | 128.1845 | 86.4675 | 1059.584
C8TMG | HCO3 | CCCCCCCC[N+]=C(N(C)C)N(C)C.OC([O-])=O | 0.02 | 4 | 160 | 120 | -1 | 5 | 7149 | 54.56535 | 594.5513 | 1.524707 | 307.0222 | 199.5365 | 87.99258 | 1059.629
N2222 | ZnCl4 | CC[N+](CC)(CC)CC.Cl[Zn-2](Cl)(Cl)Cl | 0.06 | 4 | 190 | 180 | -1 | 5 | 5149 | 81.85033 | 600.1607 | 1.519134 | 204.6757 | 287.4205 | 108.0645 | 1059.647
N1111 | HCO3 | C[N+](C)(C)C.OC([O-])=O | 0.02 | 6 | 180 | 90 | -1 | 5 | 2307 | 61.88086 | 526.2786 | 1.593049 | 406.0894 | 56.77868 | 63.41058 | 1059.664
C8TMG | Fe2Cl6O | CCCCCCCC[N+]=C(N(C)C)N(C)C.Cl[Fe-](Cl)(Cl)O[Fe-](Cl)(Cl)Cl | 0.02 | 4 | 190 | 120 | -1 | 5 | 6003 | 53.81088 | 570.9241 | 1.548429 | 311.3269 | 169.8996 | 89.69767 | 1059.677
C6TMG | Ser | CCCCCC[N+]=C(N(C)C)N(C)C.C(C(C(=O)[O-])N)O | 0.04 | 4 | 160 | 90 | -1 | 5 | 6422 | 55.37923 | 713.5114 | 1.405873 | 302.5101 | 353.2218 | 57.77956 | 1059.692
Ch | Lys | C[N+](C)(C)CCO.C(CCN)CC(C(=O)[O-])N | 0.1 | 4 | 180 | 90 | -1 | 5 | 1993 | 61.96799 | 567.0977 | 1.552347 | 270.3456 | 244.9085 | 51.8435 | 1059.722
C2TMG | ZnCl4 | CC[N+]=C(N(C)C)N(C)C.Cl[Zn-2](Cl)(Cl)Cl | 0.04 | 6 | 170 | 90 | -1 | 5 | 3985 | 68.79257 | 598.6386 | 1.520873 | 365.2889 | 176.4456 | 56.90412 | 1059.756
TMG | ZnCl4 | [N+]=C(N(C)C)N(C)C.Cl[Zn-2](Cl)(Cl)Cl | 0.1 | 4 | 180 | 150 | -1 | 5 | 3192 | 79.65041 | 599.5074 | 1.520016 | 210.3288 | 305.168 | 84.01064 | 1059.762
DEIM | CoCl4 | CC[N]1C=C[N+](=C1)CC.Cl[Co-2](Cl)(Cl)Cl | 0.04 | 4 | 190 | 180 | -1 | 5 | 4469 | 74.2861 | 527.8279 | 1.591814 | 225.5169 | 183.2428 | 119.0682 | 1059.821
TMG | Cl | [N+]=C(N(C)C)N(C)C.[Cl-] | 0.02 | 4 | 180 | 90 | -1 | 5 | 3815 | 46.04528 | 559.7876 | 1.559946 | 363.8326 | 126.1838 | 69.77126 | 1059.867
C6TMG | CoCl3 | CCCCCC[N+]=C(N(C)C)N(C)C.Cl[Co-](Cl)Cl | 0.04 | 4 | 190 | 150 | -1 | 5 | 7501 | 70.36153 | 658.0651 | 1.461684 | 238.0956 | 324.7191 | 95.25033 | 1059.874
C2TMG | FeCl4 | CC[N+]=C(N(C)C)N(C)C.Cl[Fe-](Cl)(Cl)Cl | 0.02 | 4 | 170 | 120 | -1 | 5 | 3681 | 52.08118 | 521.6587 | 1.598234 | 321.6665 | 107.6413 | 92.35086 | 1059.946
Ch | OH | C[N+](C)(C)CCO.[OH-] | 0.02 | 4 | 160 | 120 | -1 | 5 | 2579 | 51.26248 | 497.0864 | 1.622945 | 326.8038 | 76.62064 | 93.66199 | 1060.016
C8TMG | Ac | CCCCCCCC[N+]=C(N(C)C)N(C)C.CC(=O)[O-] | 0.02 | 4 | 160 | 120 | -1 | 5 | 7224 | 54.59831 | 596.2844 | 1.523786 | 306.8368 | 201.5081 | 87.93945 | 1060.035
DMIM | ZnCl3 | CN1C=C[N+](=C1)C.Cl[Zn-](Cl)Cl | 0.06 | 6 | 190 | 120 | -1 | 5 | 1706 | 76.80433 | 504.2066 | 1.615886 | 327.1842 | 101.4866 | 75.5359 | 1060.046
N2222 | Ser | CC[N+](CC)(CC)CC.C(C(C(=O)[O-])N)O | 0.02 | 4 | 190 | 150 | -1 | 5 | 6118 | 61.09361 | 536.428 | 1.583707 | 274.2148 | 152.5133 | 109.6998 | 1060.068
C6TMG | HCO3 | CCCCCC[N+]=C(N(C)C)N(C)C.OC([O-])=O | 0.02 | 4 | 190 | 150 | -1 | 5 | 6184 | 61.13896 | 537.6741 | 1.582532 | 274.0114 | 154.0442 | 109.6185 | 1060.103
C4TMG | Ala | CCCC[N+]=C(N(C)C)N(C)C.CC(C(=O)[O-])N | 0.06 | 4 | 170 | 90 | -1 | 5 | 5947 | 61.83711 | 762.1708 | 1.358083 | 270.9178 | 439.404 | 51.84903 | 1060.127
N1111 | Ac | C[N+](C)(C)C.CC(=O)[O-] | 0.02 | 6 | 180 | 90 | -1 | 5 | 2398 | 61.91813 | 528.2002 | 1.59209 | 405.845 | 58.9828 | 63.37241 | 1060.145
AMIM | ZnCl3 | C[N+]1=CN(C=C1)CC=C.Cl[Zn-](Cl)Cl | 0.08 | 4 | 190 | 180 | -1 | 5 | 1852 | 78.90884 | 467.3762 | 1.652964 | 212.3054 | 142.978 | 112.0928 | 1060.17
N2222 | FeCl4 | CC[N+](CC)(CC)CC.Cl[Fe-](Cl)(Cl)Cl | 0.04 | 4 | 180 | 120 | -1 | 5 | 4499 | 58.78515625 | 600.062 | 1.520314 | 284.9831 | 233.1161 | 81.96279 | 1060.188
N2222 | ZnCl3 | CC[N+](CC)(CC)CC.Cl[Zn-](Cl)Cl | 0.04 | 4 | 180 | 200 | -1 | 5 | 4258 | 80.02272 | 501.5039 | 1.618875 | 209.3502 | 162.0751 | 130.0786 | 1060.189
N2222 | ZnCl3 | CC[N+](CC)(CC)CC.Cl[Zn-](Cl)Cl | 0.02 | 6 | 170 | 120 | -1 | 5 | 4258 | 70.35715 | 531.443 | 1.589042 | 357.1657 | 92.1704 | 82.10692 | 1060.243
C2TMG | ZnCl3 | CC[N+]=C(N(C)C)N(C)C.Cl[Zn-](Cl)Cl | 0.08 | 4 | 160 | 120 | -1 | 5 | 3383 | 67.73563 | 622.4653 | 1.498058 | 247.3259 | 304.2558 | 70.88361 | 1060.262
EMIM | CoCl4 | CCN1C=C[N+](=C1)C.Cl[Co-2](Cl)(Cl)Cl | 0.1 | 4 | 190 | 120 | -1 | 5 | 4435 | 76.88671 | 719.9105 | 1.400632 | 217.8891 | 439.2445 | 62.77691 | 1060.271
C4TMG | But | CCCC[N+]=C(N(C)C)N(C)C.CCCC(=O)[O-] | 0.06 | 4 | 190 | 90 | -1 | 5 | 5086 | 60.00988 | 720.04 | 1.400507 | 279.1669 | 387.2299 | 53.64318 | 1060.273
Ch | ZnCl4 | C[N+](C)(C)CCO.Cl[Zn-2](Cl)(Cl)Cl | 0.06 | 6 | 190 | 120 | -1 | 5 | 2102 | 77.63699 | 522.1036 | 1.598555 | 323.6751 | 123.7027 | 74.72577 | 1060.33
N1111 | For | C[N+](C)(C)C.C(=O)[O-] | 0.08 | 4 | 190 | 90 | -1 | 5 | 2691 | 59.65189 | 609.6244 | 1.511036 | 280.8423 | 274.817 | 53.96511 | 1060.33
C4TMG | NiCl4 | CCCC[N+]=C(N(C)C)N(C)C.Cl[Ni-2](Cl)(Cl)Cl | 0.02 | 4 | 190 | 150 | -1 | 5 | 6889 | 61.62968 | 550.8147 | 1.569932 | 271.8296 | 170.2395 | 108.7456 | 1060.373
C2TMG | ZnCl3 | CC[N+]=C(N(C)C)N(C)C.Cl[Zn-](Cl)Cl | 0.02 | 6 | 170 | 120 | -1 | 5 | 3383 | 69.71935 | 517.1908 | 1.603579 | 360.4331 | 73.8997 | 82.85804 | 1060.385
Ch | ZnCl3 | C[N+](C)(C)CCO.Cl[Zn-](Cl)Cl | 0.06 | 6 | 170 | 90 | -1 | 5 | 1880 | 69.94715 | 538.0254 | 1.582862 | 359.2592 | 122.8013 | 55.96483 | 1060.444
C2TMG | Leu | CC[N+]=C(N(C)C)N(C)C.CC(C)CC(C(=O)[O-])N | 0.02 | 4 | 160 | 120 | -1 | 5 | 7285 | 54.61934 | 597.7558 | 1.5232 | 306.7187 | 203.1314 | 87.9056 | 1060.478
TMG | Leu | [N+]=C(N(C)C)N(C)C.CC(C)CC(C(=O)[O-])N | 0.02 | 4 | 170 | 150 | -1 | 5 | 6971 | 61.62136 | 552.5771 | 1.568459 | 271.8663 | 172.2891 | 108.4216 | 1060.518
C6TMG | CoCl4 | CCCCCC[N+]=C(N(C)C)N(C)C.Cl[Co-2](Cl)(Cl)Cl | 0.02 | 4 | 190 | 150 | -1 | 5 | 7598 | 62.12725 | 563.7837 | 1.557358 | 269.6526 | 186.2564 | 107.8747 | 1060.571
Ch | Lys | C[N+](C)(C)CCO.C(CCN)CC(C(=O)[O-])N | 0.1 | 4 | 170 | 90 | -1 | 5 | 1993 | 61.90024 | 567.6143 | 1.553528 | 270.6415 | 245.1766 | 51.79615 | 1060.571
C8TMG | ZnCl4 | CCCCCCCC[N+]=C(N(C)C)N(C)C.Cl[Zn-2](Cl)(Cl)Cl | 0.04 | 6 | 190 | 90 | -1 | 5 | 6559 | 72.48761 | 676.5416 | 1.44463 | 346.6683 | 275.6118 | 54.26136 | 1060.586
N2222 | Ala | CC[N+](CC)(CC)CC.CC(C(=O)[O-])N | 0.04 | 4 | 160 | 90 | -1 | 5 | 6519 | 55.46582 | 717.7243 | 1.403678 | 302.0378 | 357.9971 | 57.68936 | 1060.701
C2TMG | CoCl3 | CC[N+]=C(N(C)C)N(C)C.Cl[Co-](Cl)Cl | 0.02 | 4 | 190 | 180 | -1 | 5 | 6482 | 69.58912 | 509.7038 | 1.611714 | 240.7384 | 141.8606 | 127.1048 | 1060.709
C2TMG | OH | CC[N+]=C(N(C)C)N(C)C.[OH-] | 0.02 | 6 | 180 | 90 | -1 | 5 | 5363 | 64.01357 | 581.4518 | 1.539974 | 392.5599 | 127.5939 | 61.29797 | 1060.713
Ch | ZnCl4 | C[N+](C)(C)CCO.Cl[Zn-2](Cl)(Cl)Cl | 0.12 | 4 | 180 | 150 | -1 | 5 | 2102 | 80.04678 | 532.8393 | 1.588594 | 209.2873 | 239.9574 | 83.59463 | 1060.717
C8TMG | Gly | CCCCCCCC[N+]=C(N(C)C)N(C)C.C(C(=O)[O-])N | 0.02 | 4 | 160 | 120 | -1 | 5 | 7280 | 54.60336 | 597.7913 | 1.523646 | 306.8085 | 203.0514 | 87.93133 | 1060.718
N1111 | Asp | C[N+](C)(C)C.C(C(C(=O)[O-])N)C(=O)O | 0.04 | 4 | 190 | 120 | -1 | 5 | 5793 | 60.63717 | 646.8759 | 1.474578 | 276.279 | 290.9971 | 79.59986 | 1060.727
C8TMG | MnCl3 | CCCCCCCC[N+]=C(N(C)C)N(C)C.Cl[Mn-](Cl)Cl | 0.08 | 4 | 190 | 90 | -1 | 5 | 5846 | 68.68548 | 809.2721 | 1.312303 | 243.9056 | 518.499 | 46.86756 | 1060.787
DMIM | ZnCl4 | CN1C=C[N+](=C1)C.Cl[Zn-2](Cl)(Cl)Cl | 0.12 | 4 | 180 | 90 | -1 | 5 | 1877 | 65.70705 | 564.8893 | 1.556724 | 254.9616 | 261.0343 | 48.89335 | 1060.807
Ch | Pro | C[N+](C)(C)CCO.CCC(=O)[O-] | 0.02 | 4 | 180 | 150 | -1 | 5 | 9184 | 63.22061 | 592.0743 | 1.5296 | 264.9891 | 221.2418 | 105.8433 | 1060.837
N1111 | Pro | C[N+](C)(C)C.CCC(=O)[O-] | 0.04 | 4 | 170 | 90 | -1 | 5 | 10949 | 61.8354 | 862.1141 | 1.259602 | 270.9253 | 539.3383 | 51.85046 | 1060.858
N2222 | CoCl4 | CC[N+](CC)(CC)CC.Cl[Co-2](Cl)(Cl)Cl | 0.02 | 4 | 180 | 90 | -1 | 5 | 7642 | 48.74447 | 648.3611 | 1.473565 | 343.6856 | 238.7678 | 65.90773 | 1060.963
C6TMG | OH | CCCCCC[N+]=C(N(C)C)N(C)C.[OH-] | 0.06 | 4 | 180 | 90 | -1 | 5 | 7371 | 64.8714 | 826.9138 | 1.295054 | 258.2459 | 519.1447 | 49.52317 | 1060.984
AMIM | Fe2Cl6O | C[N+]1=CN(C=C1)CC=C.Cl[Fe-](Cl)(Cl)O[Fe-](Cl)(Cl)Cl | 0.06 | 4 | 190 | 90 | -1 | 5 | 2319 | 54.01144 | 565.9405 | 1.556045 | 310.1709 | 196.169 | 59.60073 | 1060.993
Ch | Leu | C[N+](C)(C)CCO.CC(C)CC(C(=O)[O-])N | 0.02 | 4 | 190 | 150 | -1 | 5 | 6166 | 61.06979 | 537.8342 | 1.584325 | 274.3218 | 153.7698 | 109.7426 | 1061.08
C4TMG | ZnCl4 | CCCC[N+]=C(N(C)C)N(C)C.Cl[Zn-2](Cl)(Cl)Cl | 0.04 | 4 | 190 | 200 | -1 | 5 | 4814 | 80.78893 | 517.8786 | 1.604358 | 207.3647 | 181.5007 | 129.0132 | 1061.118
C6TMG | Ala | CCCCCC[N+]=C(N(C)C)N(C)C.CC(C(=O)[O-])N | 0.04 | 4 | 170 | 120 | -1 | 5 | 6744 | 61.92784 | 679.8956 | 1.442483 | 270.5209 | 331.7078 | 77.66688 | 1061.189
Ch | FeCl4 | C[N+](C)(C)CCO.Cl[Fe-](Cl)(Cl)Cl | 0.06 | 4 | 180 | 90 | -1 | 5 | 2345 | 54.03852 | 567.7352 | 1.554668 | 310.0154 | 198.2689 | 59.45087 | 1061.202
C6TMG | Ac | CCCCCC[N+]=C(N(C)C)N(C)C.CC(=O)[O-] | 0.02 | 4 | 190 | 150 | -1 | 5 | 6260 | 61.12986 | 539.6476 | 1.582768 | 274.0522 | 155.9606 | 109.6348 | 1061.208
C6TMG | But | CCCCCC[N+]=C(N(C)C)N(C)C.CCCC(=O)[O-] | 0.06 | 4 | 170 | 90 | -1 | 5 | 5969 | 61.81876 | 764.0231 | 1.358486 | 270.9982 | 441.1605 | 51.86442 | 1061.255
DEIM | Fe2Cl6O | CC[N]1C=C[N+](=C1)CC.Cl[Fe-](Cl)(Cl)O[Fe-](Cl)(Cl)Cl | 0.06 | 4 | 190 | 90 | -1 | 5 | 2254 | 53.85525 | 562.0674 | 1.560558 | 311.0704 | 191.2234 | 59.77357 | 1061.313
C6TMG | ZnCl3 | CCCCCC[N+]=C(N(C)C)N(C)C.Cl[Zn-](Cl)Cl | 0.04 | 6 | 180 | 90 | -1 | 5 | 4853 | 69.95936 | 626.5795 | 1.496171 | 359.1965 | 211.2946 | 56.0883 | 1061.375
N2222 | FeCl4 | CC[N+](CC)(CC)CC.Cl[Fe-](Cl)(Cl)Cl | 0.04 | 4 | 190 | 150 | -1 | 5 | 4499 | 65.95323 | 563.4068 | 1.559382 | 254.0099 | 207.7801 | 101.6168 | 1061.395
DMIM | ZnCl3 | CN1C=C[N+](=C1)C.Cl[Zn-](Cl)Cl | 0.06 | 4 | 180 | 180 | -1 | 5 | 1706 | 74.26813 | 449.4542 | 1.673397 | 225.5715 | 104.9523 | 118.9304 | 1061.426
Ch | Asp | C[N+](C)(C)CCO.C(C(C(=O)[O-])N)C(=O)O | 0.06 | 4 | 190 | 90 | -1 | 5 | 5125 | 60.02773 | 722.7943 | 1.40009 | 279.0839 | 390.0832 | 53.62723 | 1061.442
EMIM | NiCl4 | CCN1C=C[N+](=C1)C.Cl[Ni-2](Cl)(Cl)Cl | 0.02 | 4 | 180 | 150 | -1 | 5 | 4386 | 59.74154 | 504.2395 | 1.618677 | 280.4209 | 111.8114 | 112.0072 | 1061.458
Ch | ZnCl4 | C[N+](C)(C)CCO.Cl[Zn-2](Cl)(Cl)Cl | 0.06 | 4 | 180 | 200 | -1 | 5 | 2102 | 81.20792 | 452.7382 | 1.670264 | 206.2948 | 118.2632 | 128.1801 | 1061.501
N2222 | ZnCl4 | CC[N+](CC)(CC)CC.Cl[Zn-2](Cl)(Cl)Cl | 0.04 | 6 | 190 | 120 | -1 | 5 | 5149 | 77.53925 | 601.1702 | 1.522005 | 324.0831 | 202.2671 | 74.81997 | 1061.588
DMIM | MnCl3 | CN1C=C[N+](=C1)C.Cl[Mn-](Cl)Cl | 0.08 | 4 | 180 | 90 | -1 | 5 | 1851 | 57.15069 | 546.6522 | 1.576602 | 293.1334 | 197.3054 | 56.21345 | 1061.627
N2222 | Gly | CC[N+](CC)(CC)CC.C(C(=O)[O-])N | 0.06 | 4 | 170 | 90 | -1 | 5 | 6010 | 61.88486 | 766.2341 | 1.357035 | 270.7088 | 443.7163 | 51.80903 | 1061.635
TMG | ZnCl3 | [N+]=C(N(C)C)N(C)C.Cl[Zn-](Cl)Cl | 0.12 | 4 | 170 | 120 | -1 | 5 | 2717 | 75.39601 | 615.2862 | 1.508004 | 222.1971 | 329.2961 | 63.79306 | 1061.645
TMG | Asp | [N+]=C(N(C)C)N(C)C.C(C(C(=O)[O-])N)C(=O)O | 0.06 | 4 | 170 | 90 | -1 | 5 | 5966 | 61.78899 | 764.1694 | 1.359141 | 271.1288 | 441.1512 | 51.88941 | 1061.655
DMIM | ZnCl3 | CN1C=C[N+](=C1)C.Cl[Zn-](Cl)Cl | 0.08 | 6 | 190 | 90 | -1 | 5 | 1706 | 73.633 | 535.8365 | 1.587625 | 341.2758 | 141.1434 | 53.41731 | 1061.731
C8TMG | Arg | CCCCCCCC[N+]=C(N(C)C)N(C)C.C(CC(C(=O)[O-])N)CN=C(N)N | 0.02 | 4 | 180 | 150 | -1 | 5 | 9173 | 63.1578 | 592.3979 | 1.531121 | 265.2526 | 221.1966 | 105.9486 | 1061.76
N2222 | Ac | CC[N+](CC)(CC)CC.CC(=O)[O-] | 0.04 | 4 | 190 | 120 | -1 | 5 | 5825 | 60.61407 | 648.7304 | 1.47514 | 276.3842 | 292.716 | 79.63019 | 1061.935
DEIM | ZnCl3 | CC[N]1C=C[N+](=C1)CC.Cl[Zn-](Cl)Cl | 0.08 | 4 | 190 | 180 | -1 | 5 | 1790 | 78.5967 | 464.4268 | 1.659529 | 213.1486 | 138.7403 | 112.5379 | 1061.978
N2222 | For | CC[N+](CC)(CC)CC.C(=O)[O-] | 0.02 | 4 | 190 | 150 | -1 | 5 | 6298 | 61.11007 | 540.7694 | 1.58328 | 274.1409 | 156.9582 | 109.6703 | 1062.025
Ch | ZnCl3 | C[N+](C)(C)CCO.Cl[Zn-](Cl)Cl | 0.02 | 6 | 180 | 150 | -1 | 5 | 1880 | 76.78326 | 467.8825 | 1.656219 | 327.274 | 37.2894 | 103.3191 | 1062.051
N1111 | But | C[N+](C)(C)C.CCCC(=O)[O-] | 0.02 | 6 | 180 | 90 | -1 | 5 | 2553 | 61.91602 | 532.0308 | 1.592144 | 405.8588 | 62.79743 | 63.37458 | 1062.088
DEIM | NiCl4 | CC[N]1C=C[N+](=C1)CC.Cl[Ni-2](Cl)(Cl)Cl | 0.04 | 6 | 190 | 90 | -1 | 5 | 4423 | 69.3211 | 613.5897 | 1.510619 | 362.5038 | 194.346 | 56.73996 | 1062.104
C4TMG | ZnCl4 | CCCC[N+]=C(N(C)C)N(C)C.Cl[Zn-2](Cl)(Cl)Cl | 0.02 | 4 | 160 | 180 | -1 | 5 | 4814 | 68.19748 | 482.316 | 1.64192 | 245.6509 | 107.5058 | 129.1593 | 1062.118
C2TMG | Lys | CC[N+]=C(N(C)C)N(C)C.C(CCN)CC(C(=O)[O-])N | 0.08 | 4 | 180 | 90 | -1 | 5 | 3619 | 62.19403 | 675.4998 | 1.448755 | 269.363 | 354.4817 | 51.65507 | 1062.127
C6TMG | Ac | CCCCCC[N+]=C(N(C)C)N(C)C.CC(=O)[O-] | 0.06 | 4 | 180 | 90 | -1 | 5 | 6260 | 62.41186 | 778.1688 | 1.34609 | 268.4229 | 458.2711 | 51.47479 | 1062.129
C8TMG | HCO3 | CCCCCCCC[N+]=C(N(C)C)N(C)C.OC([O-])=O | 0.02 | 4 | 170 | 150 | -1 | 5 | 7149 | 61.65546 | 556.6683 | 1.567591 | 271.716 | 176.5907 | 108.3617 | 1062.13
Ch | Gly | C[N+](C)(C)CCO.C(C(=O)[O-])N | 0.02 | 6 | 180 | 90 | -1 | 5 | 2584 | 61.93528 | 532.6276 | 1.591649 | 405.7326 | 63.54018 | 63.35487 | 1062.138
N1111 | Ac | C[N+](C)(C)C.CC(=O)[O-] | 0.06 | 4 | 190 | 120 | -1 | 5 | 2398 | 60.27248 | 539.8119 | 1.584574 | 277.9506 | 181.7797 | 80.0815 | 1062.193
DEIM | ZnCl4 | CC[N]1C=C[N+](=C1)CC.Cl[Zn-2](Cl)(Cl)Cl | 0.04 | 6 | 180 | 90 | -1 | 5 | 1966 | 65.76453 | 532.8315 | 1.591605 | 382.1081 | 91.05751 | 59.66592 | 1062.218
Ch | Ac | C[N+](C)(C)CCO.CC(=O)[O-] | 0.1 | 4 | 180 | 90 | -1 | 5 | 2054 | 62.03587 | 573.9649 | 1.550648 | 270.0498 | 252.1283 | 51.78677 | 1062.307
C2TMG | Asp | CC[N+]=C(N(C)C)N(C)C.C(C(C(=O)[O-])N)C(=O)O | 0.02 | 4 | 190 | 150 | -1 | 5 | 6384 | 61.1554 | 542.5103 | 1.582107 | 273.9378 | 158.9835 | 109.589 | 1062.309
AMIM | CoCl4 | C[N+]1=CN(C=C1)CC=C.Cl[Co-2](Cl)(Cl)Cl | 0.04 | 4 | 190 | 180 | -1 | 5 | 4574 | 74.26161 | 532.3087 | 1.592339 | 225.5913 | 187.6099 | 119.1074 | 1062.324
N2222 | Asp | CC[N+](CC)(CC)CC.C(C(C(=O)[O-])N)C(=O)O | 0.02 | 4 | 160 | 120 | -1 | 5 | 7540 | 54.70561 | 603.9121 | 1.520798 | 306.235 | 209.9102 | 87.76697 | 1062.355
C8TMG | Lys | CCCCCCCC[N+]=C(N(C)C)N(C)C.C(CCN)CC(C(=O)[O-])N | 0.06 | 4 | 170 | 90 | -1 | 5 | 5988 | 61.79436 | 765.7296 | 1.359023 | 271.1052 | 442.7395 | 51.8849 | 1062.376
C6TMG | MnCl3 | CCCCCC[N+]=C(N(C)C)N(C)C.Cl[Mn-](Cl)Cl | 0.02 | 4 | 160 | 90 | -1 | 5 | 5048 | 46.7795 | 590.8691 | 1.534096 | 358.1221 | 164.3455 | 68.40149 | 1062.482
N2222 | ZnCl4 | CC[N+](CC)(CC)CC.Cl[Zn-2](Cl)(Cl)Cl | 0.02 | 6 | 170 | 120 | -1 | 5 | 5149 | 70.84655 | 546.9256 | 1.578065 | 354.6984 | 110.6874 | 81.53973 | 1062.495
C8TMG | OH | CCCCCCCC[N+]=C(N(C)C)N(C)C.[OH-] | 0.04 | 4 | 190 | 120 | -1 | 5 | 8374 | 64.23407 | 733.0431 | 1.392007 | 260.8082 | 397.0924 | 75.14253 | 1062.525
N1111 | Ser | C[N+](C)(C)C.C(C(C(=O)[O-])N)O | 0.08 | 4 | 180 | 90 | -1 | 5 | 3650 | 62.25944 | 677.8235 | 1.447233 | 269.08 | 357.1426 | 51.60081 | 1062.528
EMIM | ZnCl3 | CCN1C=C[N+](=C1)C.Cl[Zn-](Cl)Cl | 0.12 | 4 | 190 | 150 | -1 | 5 | 1632 | 77.91026 | 492.4608 | 1.632827 | 215.0265 | 191.4127 | 86.02152 | 1062.644
C6TMG | Gly | CCCCCC[N+]=C(N(C)C)N(C)C.C(C(=O)[O-])N | 0.02 | 4 | 190 | 150 | -1 | 5 | 6375 | 61.12503 | 542.5556 | 1.582893 | 274.0739 | 158.8383 | 109.6435 | 1062.724
C8TMG | Ser | CCCCCCCC[N+]=C(N(C)C)N(C)C.C(C(C(=O)[O-])N)O | 0.02 | 4 | 170 | 150 | -1 | 5 | 7242 | 61.68549 | 558.6935 | 1.566828 | 271.5837 | 178.8008 | 108.3089 | 1062.761
Ch | OH | C[N+](C)(C)CCO.[OH-] | 0.02 | 4 | 180 | 180 | -1 | 5 | 2579 | 66.62244 | 442.993 | 1.682559 | 251.4584 | 58.95557 | 132.579 | 1062.776
N2222 | FeCl4 | CC[N+](CC)(CC)CC.Cl[Fe-](Cl)(Cl)Cl | 0.06 | 4 | 190 | 120 | -1 | 5 | 4499 | 64.75378 | 650.6977 | 1.474913 | 258.715 | 317.4433 | 74.53944 | 1062.805
C8TMG | Ac | CCCCCCCC[N+]=C(N(C)C)N(C)C.CC(=O)[O-] | 0.02 | 4 | 170 | 150 | -1 | 5 | 7224 | 61.66865 | 558.4015 | 1.567256 | 271.6579 | 178.4051 | 108.3385 | 1062.829
N2222 | For | CC[N+](CC)(CC)CC.C(=O)[O-] | 0.06 | 4 | 180 | 90 | -1 | 5 | 6298 | 62.45161 | 780.4536 | 1.345233 | 268.2521 | 460.7595 | 51.44203 | 1062.843
N1111 | But | C[N+](C)(C)C.CCCC(=O)[O-] | 0.04 | 4 | 180 | 150 | -1 | 5 | 2553 | 63.04492 | 495.2118 | 1.630491 | 265.7276 | 123.3459 | 106.1383 | 1062.851
C2TMG | Mn(Ac)3 | CC[N+]=C(N(C)C)N(C)C.[Mn+2](CC(=O)[O-])(CC(=O)[O-])(CC(=O)[O-]) | 0.02 | 4 | 190 | 90 | -1 | 5 | 3908 | 45.99188 | 563.6582 | 1.562458 | 364.255 | 129.4099 | 69.99325 | 1063.058
N2222 | ZnCl3 | CC[N+](CC)(CC)CC.Cl[Zn-](Cl)Cl | 0.06 | 4 | 180 | 180 | -1 | 5 | 4258 | 79.63401 | 565.5881 | 1.56064 | 210.3721 | 244.2994 | 110.9167 | 1063.114
DMIM | ZnCl4 | CN1C=C[N+](=C1)C.Cl[Zn-2](Cl)(Cl)Cl | 0.04 | 6 | 180 | 90 | -1 | 5 | 1877 | 65.57712 | 530.2204 | 1.596153 | 383.2001 | 87.18384 | 59.83644 | 1063.187
Ch | Ac | C[N+](C)(C)CCO.CC(=O)[O-] | 0.1 | 4 | 170 | 90 | -1 | 5 | 2054 | 61.96603 | 574.5078 | 1.551879 | 270.3542 | 252.4125 | 51.74116 | 1063.193
AMIM | FeCl4 | C[N+]1=CN(C=C1)CC=C.Cl[Fe-](Cl)(Cl)Cl | 0.12 | 4 | 190 | 90 | -1 | 5 | 2292 | 67.36044 | 607.4174 | 1.518992 | 248.7034 | 310.9245 | 47.78948 | 1063.205
Ch | Gly | C[N+](C)(C)CCO.C(C(=O)[O-])N | 0.04 | 4 | 180 | 150 | -1 | 5 | 2584 | 63.06799 | 496.5278 | 1.629895 | 265.6304 | 124.798 | 106.0995 | 1063.211
C2TMG | ZnCl4 | CC[N+]=C(N(C)C)N(C)C.Cl[Zn-2](Cl)(Cl)Cl | 0.02 | 6 | 190 | 150 | -1 | 5 | 3985 | 78.24565 | 500.3055 | 1.626238 | 321.1573 | 77.56435 | 101.5839 | 1063.272
EMIM | MnCl3 | CCN1C=C[N+](=C1)C.Cl[Mn-](Cl)Cl | 0.04 | 4 | 190 | 180 | -1 | 5 | 1767 | 70.17381 | 441.4766 | 1.685097 | 238.7326 | 76.69827 | 126.0458 | 1063.287
EMIM | ZnCl3 | CCN1C=C[N+](=C1)C.Cl[Zn-](Cl)Cl | 0.02 | 6 | 180 | 120 | -1 | 5 | 1632 | 68.30566 | 489.0337 | 1.637663 | 367.8928 | 36.38794 | 84.75295 | 1063.348
TMG | FeCl4 | [N+]=C(N(C)C)N(C)C.Cl[Fe-](Cl)(Cl)Cl | 0.06 | 4 | 180 | 90 | -1 | 5 | 3098 | 55.54454 | 614.2815 | 1.512515 | 301.6097 | 254.8328 | 57.83894 | 1063.398
N1111 | OH | C[N+](C)(C)C.[OH-] | 0.1 | 4 | 190 | 90 | -1 | 5 | 3254 | 66.28626 | 675.1138 | 1.451704 | 252.7337 | 373.8161 | 48.56392 | 1063.409
EMIM | CoCl4 | CCN1C=C[N+](=C1)C.Cl[Co-2](Cl)(Cl)Cl | 0.12 | 4 | 190 | 90 | -1 | 5 | 4435 | 76.55301 | 790.2808 | 1.33659 | 218.8389 | 529.3911 | 42.05087 | 1063.435
C2TMG | CoCl3 | CC[N+]=C(N(C)C)N(C)C.Cl[Co-](Cl)Cl | 0.04 | 4 | 190 | 150 | -1 | 5 | 6482 | 68.66656 | 629.1073 | 1.497764 | 243.9728 | 287.533 | 97.6015 | 1063.436
C6TMG | Ser | CCCCCC[N+]=C(N(C)C)N(C)C.C(C(C(=O)[O-])N)O | 0.02 | 4 | 190 | 150 | -1 | 5 | 6422 | 61.11353 | 543.829 | 1.583191 | 274.1255 | 160.0394 | 109.6641 | 1063.51
C2TMG | Leu | CC[N+]=C(N(C)C)N(C)C.CC(C)CC(C(=O)[O-])N | 0.02 | 4 | 170 | 150 | -1 | 5 | 7285 | 61.67265 | 559.8717 | 1.567155 | 271.6403 | 179.8999 | 108.3315 | 1063.513
Ch | But | C[N+](C)(C)CCO.CCCC(=O)[O-] | 0.04 | 4 | 160 | 120 | -1 | 5 | 2235 | 55.30924 | 512.7866 | 1.614343 | 302.8928 | 123.0846 | 86.8091 | 1063.565
N2222 | MnCl3 | CC[N+](CC)(CC)CC.Cl[Mn-](Cl)Cl | 0.04 | 4 | 170 | 90 | -1 | 5 | 4478 | 52.4109 | 641.0645 | 1.486103 | 319.6429 | 260.2474 | 61.17418 | 1063.584
C8TMG | Gly | CCCCCCCC[N+]=C(N(C)C)N(C)C.C(C(=O)[O-])N | 0.02 | 4 | 170 | 150 | -1 | 5 | 7280 | 61.66463 | 559.821 | 1.567358 | 271.6756 | 179.7998 | 108.3456 | 1063.59
Ch | For | C[N+](C)(C)CCO.C(=O)[O-] | 0.04 | 4 | 160 | 120 | -1 | 5 | 2256 | 55.32892 | 513.7603 | 1.613769 | 302.7851 | 124.197 | 86.77823 | 1063.765
N1111 | Lys | C[N+](C)(C)C.C(CCN)CC(C(=O)[O-])N | 0.04 | 4 | 160 | 120 | -1 | 5 | 2193 | 55.23849 | 511.1274 | 1.61641 | 303.2808 | 120.9263 | 86.92029 | 1063.769
AMIM | ZnCl3 | C[N+]1=CN(C=C1)CC=C.Cl[Zn-](Cl)Cl | 0.1 | 4 | 180 | 120 | -1 | 5 | 1852 | 67.36261 | 529.578 | 1.598033 | 248.6954 | 209.3563 | 71.52626 | 1063.805
DMIM | ZnCl4 | CN1C=C[N+](=C1)C.Cl[Zn-2](Cl)(Cl)Cl | 0.1 | 4 | 190 | 180 | -1 | 5 | 1877 | 82.91757 | 481.0928 | 1.64652 | 202.0413 | 172.378 | 106.6735 | 1063.806
C6TMG | Asp | CCCCCC[N+]=C(N(C)C)N(C)C.C(C(C(=O)[O-])N)C(=O)O | 0.02 | 4 | 160 | 120 | -1 | 5 | 7522 | 54.61306 | 604.4337 | 1.523375 | 306.754 | 209.764 | 87.91571 | 1063.904
N1111 | MnCl3 | C[N+](C)(C)C.Cl[Mn-](Cl)Cl | 0.04 | 4 | 190 | 150 | -1 | 5 | 2219 | 62.53249 | 483.1683 | 1.644686 | 267.9051 | 108.0875 | 107.1756 | 1063.927
Ch | CrCl4 | C[N+](C)(C)CCO.Cl[Cr-](Cl)(Cl)Cl | 0.04 | 4 | 190 | 120 | -1 | 5 | 7553 | 62.97377 | 708.0029 | 1.419865 | 266.0278 | 365.3287 | 76.64637 | 1063.934
DMIM | NiCl4 | CN1C=C[N+](=C1)C.Cl[Ni-2](Cl)(Cl)Cl | 0.02 | 4 | 190 | 200 | -1 | 5 | 4682 | 74.16972 | 462.5364 | 1.665403 | 225.8708 | 96.13882 | 140.5268 | 1063.97
C8TMG | MnCl3 | CCCCCCCC[N+]=C(N(C)C)N(C)C.Cl[Mn-](Cl)Cl | 0.02 | 4 | 170 | 150 | -1 | 5 | 5846 | 60.6159 | 533.4772 | 1.594475 | 276.3759 | 146.8812 | 110.2201 | 1063.976
N1111 | For | C[N+](C)(C)C.C(=O)[O-] | 0.02 | 6 | 180 | 90 | -1 | 5 | 2691 | 61.90181 | 535.5482 | 1.59251 | 405.952 | 66.20708 | 63.38913 | 1064.029
TMG | ZnCl4 | [N+]=C(N(C)C)N(C)C.Cl[Zn-2](Cl)(Cl)Cl | 0.06 | 4 | 170 | 180 | -1 | 5 | 3192 | 77.24223 | 519.888 | 1.608176 | 216.8862 | 188.8093 | 114.1925 | 1064.032
C6TMG | Asp | CCCCCC[N+]=C(N(C)C)N(C)C.C(C(C(=O)[O-])N)C(=O)O | 0.04 | 4 | 180 | 120 | -1 | 5 | 7522 | 62.89578 | 707.2441 | 1.420952 | 266.3577 | 364.2804 | 76.60602 | 1064.098
N2222 | Asp | CC[N+](CC)(CC)CC.C(C(C(=O)[O-])N)C(=O)O | 0.04 | 4 | 180 | 120 | -1 | 5 | 7540 | 62.92091 | 707.833 | 1.420385 | 266.2513 | 365.0063 | 76.57542 | 1064.109
C6TMG | Lys | CCCCCC[N+]=C(N(C)C)N(C)C.C(CCN)CC(C(=O)[O-])N | 0.06 | 4 | 190 | 90 | -1 | 5 | 5164 | 59.95561 | 726.6358 | 1.401774 | 279.4196 | 393.5244 | 53.69174 | 1064.205
TMG | ZnCl3 | [N+]=C(N(C)C)N(C)C.Cl[Zn-](Cl)Cl | 0.04 | 4 | 170 | 200 | -1 | 5 | 2717 | 77.47655 | 457.2277 | 1.671213 | 216.2303 | 106.8177 | 134.1797 | 1064.22
N1111 | NiCl4 | C[N+](C)(C)C.Cl[Ni-2](Cl)(Cl)Cl | 0.02 | 4 | 190 | 120 | -1 | 5 | 5552 | 53.25267 | 564.0105 | 1.56466 | 314.5903 | 158.7823 | 90.6379 | 1064.335
C8TMG | ZnCl3 | CCCCCCCC[N+]=C(N(C)C)N(C)C.Cl[Zn-](Cl)Cl | 0.08 | 4 | 190 | 120 | -1 | 5 | 5644 | 74.01015 | 756.1432 | 1.372759 | 226.3578 | 464.5685 | 65.21687 | 1064.451
C8TMG | OH | CCCCCCCC[N+]=C(N(C)C)N(C)C.[OH-] | 0.02 | 4 | 170 | 150 | -1 | 5 | 8374 | 62.39063 | 580.0117 | 1.54912 | 268.5143 | 204.4126 | 107.0848 | 1064.566
C8TMG | But | CCCCCCCC[N+]=C(N(C)C)N(C)C.CCCC(=O)[O-] | 0.04 | 4 | 170 | 120 | -1 | 5 | 6873 | 61.9156 | 686.3762 | 1.442768 | 270.5744 | 338.1196 | 77.68224 | 1064.572
C2TMG | Ala | CC[N+]=C(N(C)C)N(C)C.CC(C(=O)[O-])N | 0.06 | 4 | 190 | 90 | -1 | 5 | 5200 | 60.01174 | 728.6969 | 1.400463 | 279.1583 | 395.8972 | 53.64152 | 1064.58
DMIM | ZnCl3 | CN1C=C[N+](=C1)C.Cl[Zn-](Cl)Cl | 0.06 | 4 | 170 | 120 | -1 | 5 | 1706 | 58.6029 | 500.95 | 1.628277 | 285.8694 | 133.0072 | 82.07345 | 1064.614
C4TMG | Ala | CCCC[N+]=C(N(C)C)N(C)C.CC(C(=O)[O-])N | 0.04 | 4 | 190 | 120 | -1 | 5 | 5947 | 60.63345 | 654.6519 | 1.474669 | 276.2959 | 298.7512 | 79.60475 | 1064.66
C8TMG | Ala | CCCCCCCC[N+]=C(N(C)C)N(C)C.CC(C(=O)[O-])N | 0.02 | 4 | 160 | 120 | -1 | 5 | 7576 | 54.61221 | 605.949 | 1.523399 | 306.7588 | 211.2731 | 87.91708 | 1064.674
C2TMG | Pro | CC[N+]=C(N(C)C)N(C)C.CCC(=O)[O-] | 0.04 | 4 | 190 | 90 | -1 | 5 | 10054 | 60.36921 | 838.1088 | 1.291259 | 277.5053 | 507.2796 | 53.32389 | 1064.684
Ch | MnCl3 | C[N+](C)(C)CCO.Cl[Mn-](Cl)Cl | 0.04 | 4 | 170 | 90 | -1 | 5 | 2028 | 48.8518 | 535.0094 | 1.594373 | 342.9305 | 126.4478 | 65.63104 | 1064.691
TMG | Asp | [N+]=C(N(C)C)N(C)C.C(C(C(=O)[O-])N)C(=O)O | 0.04 | 4 | 190 | 120 | -1 | 5 | 5966 | 60.65833 | 655.3374 | 1.474064 | 276.1826 | 299.5828 | 79.57209 | 1064.701
DMIM | ZnCl4 | CN1C=C[N+](=C1)C.Cl[Zn-2](Cl)(Cl)Cl | 0.06 | 4 | 170 | 120 | -1 | 5 | 1877 | 58.96224 | 511.1477 | 1.618354 | 284.1272 | 145.4473 | 81.57326 | 1064.751
N1111 | ZnCl3 | C[N+](C)(C)C.Cl[Zn-](Cl)Cl | 0.12 | 4 | 180 | 150 | -1 | 5 | 2044 | 79.49352 | 529.8806 | 1.599651 | 210.7439 | 234.9603 | 84.17644 | 1064.766
EMIM | ZnCl4 | CCN1C=C[N+](=C1)C.Cl[Zn-2](Cl)(Cl)Cl | 0.08 | 6 | 190 | 90 | -1 | 5 | 1769 | 73.60144 | 541.2807 | 1.588306 | 341.4221 | 146.4184 | 53.44021 | 1064.793
C2TMG | ZnCl3 | CC[N+]=C(N(C)C)N(C)C.Cl[Zn-](Cl)Cl | 0.1 | 4 | 160 | 90 | -1 | 5 | 3383 | 66.60338 | 686.3579 | 1.443349 | 251.5304 | 386.7851 | 48.04242 | 1064.853
C8TMG | ZnCl3 | CCCCCCCC[N+]=C(N(C)C)N(C)C.Cl[Zn-](Cl)Cl | 0.02 | 4 | 180 | 200 | -1 | 5 | 5644 | 74.75586 | 478.3265 | 1.651441 | 224.0998 | 114.9836 | 139.2432 | 1064.884
Ch | ZnCl4 | C[N+](C)(C)CCO.Cl[Zn-2](Cl)(Cl)Cl | 0.15 | 4 | 180 | 120 | -1 | 5 | 2102 | 79.08633 | 576.3416 | 1.553713 | 211.8289 | 303.5894 | 60.92324 | 1065.027
N2222 | ZnCl4 | CC[N+](CC)(CC)CC.Cl[Zn-2](Cl)(Cl)Cl | 0.04 | 4 | 180 | 200 | -1 | 5 | 5149 | 80.93243 | 529.4003 | 1.600678 | 206.997 | 193.7869 | 128.6164 | 1065.039
DEIM | ZnCl3 | CC[N]1C=C[N+](=C1)CC.Cl[Zn-](Cl)Cl | 0.06 | 4 | 170 | 90 | -1 | 5 | 1790 | 52.63196 | 534.6061 | 1.595607 | 318.3004 | 155.3885 | 60.91725 | 1065.107
C4TMG | Asp | CCCC[N+]=C(N(C)C)N(C)C.C(C(C(=O)[O-])N)C(=O)O | 0.04 | 4 | 170 | 120 | -1 | 5 | 6913 | 61.9417 | 688.0539 | 1.44216 | 270.4604 | 339.9441 | 77.64951 | 1065.107
C4TMG | HCO3 | CCCC[N+]=C(N(C)C)N(C)C.OC([O-])=O | 0.06 | 4 | 190 | 90 | -1 | 5 | 5227 | 60.03946 | 730.4152 | 1.399817 | 279.0294 | 397.7691 | 53.61675 | 1065.116
N2222 | Ala | CC[N+](CC)(CC)CC.CC(C(=O)[O-])N | 0.02 | 4 | 190 | 150 | -1 | 5 | 6519 | 61.08979 | 546.4585 | 1.583806 | 274.232 | 162.5198 | 109.7067 | 1065.132
TMG | Pro | [N+]=C(N(C)C)N(C)C.CCC(=O)[O-] | 0.04 | 4 | 190 | 90 | -1 | 5 | 10073 | 60.36216 | 839.1655 | 1.29141 | 277.5377 | 508.2977 | 53.33012 | 1065.288
C4TMG | MnCl3 | CCCC[N+]=C(N(C)C)N(C)C.Cl[Mn-](Cl)Cl | 0.06 | 4 | 180 | 120 | -1 | 5 | 4284 | 64.11472 | 641.7294 | 1.488953 | 261.2937 | 305.2861 | 75.1496 | 1065.341
N1111 | Ser | C[N+](C)(C)C.C(C(C(=O)[O-])N)O | 0.06 | 4 | 180 | 120 | -1 | 5 | 3650 | 62.75351 | 609.4893 | 1.521251 | 266.9616 | 265.7481 | 76.7797 | 1065.37
C2TMG | Lys | CC[N+]=C(N(C)C)N(C)C.C(CCN)CC(C(=O)[O-])N | 0.06 | 4 | 180 | 120 | -1 | 5 | 3619 | 62.68587 | 607.8874 | 1.522892 | 267.2496 | 263.7753 | 76.86254 | 1065.39
C2TMG | ZnCl4 | CC[N+]=C(N(C)C)N(C)C.Cl[Zn-2](Cl)(Cl)Cl | 0.1 | 4 | 170 | 120 | -1 | 5 | 3985 | 74.86117 | 693.3886 | 1.437402 | 223.7846 | 405.3552 | 64.24883 | 1065.395
N2222 | Ser | CC[N+](CC)(CC)CC.C(C(C(=O)[O-])N)O | 0.06 | 4 | 170 | 90 | -1 | 5 | 6118 | 61.89611 | 774.067 | 1.356789 | 270.6596 | 451.6078 | 51.79961 | 1065.428
C8TMG | CuCl3 | CCCCCCCC[N+]=C(N(C)C)N(C)C.Cl[Cu-](Cl)Cl | 0.02 | 4 | 180 | 120 | -1 | 5 | 8658 | 55.3938 | 627.4516 | 1.503417 | 302.4305 | 238.0403 | 86.98078 | 1065.434
N2222 | ZnCl3 | CC[N+](CC)(CC)CC.Cl[Zn-](Cl)Cl | 0.04 | 6 | 170 | 90 | -1 | 5 | 4258 | 68.81427 | 610.5337 | 1.520394 | 365.1737 | 188.4739 | 56.88618 | 1065.464
C8TMG | ZnCl4 | CCCCCCCC[N+]=C(N(C)C)N(C)C.Cl[Zn-2](Cl)(Cl)Cl | 0.08 | 4 | 170 | 90 | -1 | 5 | 6559 | 70.38277 | 851.2859 | 1.279743 | 238.0238 | 567.7084 | 45.55368 | 1065.514
N2222 | Asp | CC[N+](CC)(CC)CC.C(C(C(=O)[O-])N)C(=O)O | 0.02 | 4 | 170 | 150 | -1 | 5 | 7540 | 61.7359 | 565.5887 | 1.565549 | 271.3619 | 186.0063 | 108.2205 | 1065.569
C6TMG | OH | CCCCCC[N+]=C(N(C)C)N(C)C.[OH-] | 0.04 | 4 | 170 | 120 | -1 | 5 | 7371 | 62.56895 | 703.4524 | 1.427703 | 267.749 | 358.8324 | 76.87107 | 1065.577
C6TMG | But | CCCCCC[N+]=C(N(C)C)N(C)C.CCCC(=O)[O-] | 0.04 | 4 | 190 | 120 | -1 | 5 | 5969 | 60.61208 | 655.9882 | 1.475189 | 276.3933 | 299.9621 | 79.63281 | 1065.588
C8TMG | For | CCCCCCCC[N+]=C(N(C)C)N(C)C.C(=O)[O-] | 0.02 | 4 | 160 | 120 | -1 | 5 | 7601 | 54.58234 | 606.9781 | 1.524232 | 306.9266 | 212.0863 | 87.96518 | 1065.605
AMIM | OH | C[N+]1=CN(C=C1)CC=C.[OH-] | 0.06 | 4 | 190 | 90 | -1 | 5 | 2425 | 54.00337 | 574.9932 | 1.556278 | 310.2172 | 205.1664 | 59.60963 | 1065.635
Ch | NiCl4 | C[N+](C)(C)CCO.Cl[Ni-2](Cl)(Cl)Cl | 0.02 | 4 | 180 | 90 | -1 | 5 | 4815 | 46.51018 | 586.9372 | 1.544353 | 360.1958 | 157.6675 | 69.07385 | 1065.645
N1111 | Arg | C[N+](C)(C)C.C(CC(C(=O)[O-])N)CN=C(N)N | 0.02 | 4 | 160 | 120 | -1 | 5 | 7781 | 54.70798 | 610.5951 | 1.520732 | 306.2218 | 216.6101 | 87.76318 | 1065.663
DEIM | ZnCl3 | CC[N]1C=C[N+](=C1)CC.Cl[Zn-](Cl)Cl | 0.04 | 4 | 180 | 180 | -1 | 5 | 1790 | 70.01414 | 443.3073 | 1.688061 | 239.277 | 77.87378 | 126.1565 | 1065.684
EMIM | ZnCl3 | CCN1C=C[N+](=C1)C.Cl[Zn-](Cl)Cl | 0.08 | 6 | 190 | 90 | -1 | 5 | 1632 | 73.14792 | 533.227 | 1.598154 | 343.539 | 135.9165 | 53.77154 | 1065.69
N1111 | For | C[N+](C)(C)C.C(=O)[O-] | 0.04 | 4 | 180 | 150 | -1 | 5 | 2691 | 63.07205 | 501.6632 | 1.62979 | 265.6133 | 129.9573 | 106.0927 | 1065.726
C8TMG | Ala | CCCCCCCC[N+]=C(N(C)C)N(C)C.CC(C(=O)[O-])N | 0.04 | 4 | 180 | 120 | -1 | 5 | 7576 | 62.87418 | 710.1031 | 1.42144 | 266.4492 | 367.0216 | 76.63233 | 1065.772
C6TMG | For | CCCCCC[N+]=C(N(C)C)N(C)C.C(=O)[O-] | 0.02 | 4 | 190 | 150 | -1 | 5 | 6625 | 61.12834 | 548.7548 | 1.582807 | 274.059 | 165.0583 | 109.6375 | 1065.781
N1111 | OH | C[N+](C)(C)C.[OH-] | 0.08 | 4 | 190 | 120 | -1 | 5 | 3254 | 67.08636 | 617.1535 | 1.514437 | 249.7195 | 295.4863 | 71.94771 | 1065.795
C6TMG | ZnCl4 | CCCCCC[N+]=C(N(C)C)N(C)C.Cl[Zn-2](Cl)(Cl)Cl | 0.1 | 4 | 180 | 90 | -1 | 5 | 5675 | 74.75499 | 845.1603 | 1.286815 | 224.1024 | 578.0824 | 42.97556 | 1065.987
DEIM | FeCl4 | CC[N]1C=C[N+](=C1)CC.Cl[Fe-](Cl)(Cl)Cl | 0.08 | 4 | 190 | 150 | -1 | 5 | 2233 | 71.33662 | 519.4805 | 1.612498 | 234.8411 | 190.691 | 93.94837 | 1065.989
N1111 | CoCl4 | C[N+](C)(C)C.Cl[Co-2](Cl)(Cl)Cl | 0.02 | 4 | 190 | 120 | -1 | 5 | 5610 | 53.21 | 566.1228 | 1.565915 | 314.8426 | 160.5697 | 90.71058 | 1066.019
AMIM | ZnCl3 | C[N+]1=CN(C=C1)CC=C.Cl[Zn-](Cl)Cl | 0.15 | 4 | 190 | 90 | -1 | 5 | 1852 | 71.55832 | 574.7211 | 1.557581 | 234.1136 | 295.6216 | 44.98598 | 1066.151
Ch | ZnCl4 | C[N+](C)(C)CCO.Cl[Zn-2](Cl)(Cl)Cl | 0.08 | 4 | 160 | 150 | -1 | 5 | 2102 | 70.86252 | 511.2543 | 1.621097 | 236.4123 | 180.705 | 94.13693 | 1066.176
C6TMG | Gly | CCCCCC[N+]=C(N(C)C)N(C)C.C(C(=O)[O-])N | 0.06 | 4 | 180 | 90 | -1 | 5 | 6375 | 62.41552 | 786.5414 | 1.346011 | 268.4072 | 466.6624 | 51.47177 | 1066.276
N1111 | HCO3 | C[N+](C)(C)C.OC([O-])=O | 0.04 | 4 | 160 | 120 | -1 | 5 | 2307 | 55.27114 | 517.1079 | 1.615456 | 303.1016 | 127.1374 | 86.86894 | 1066.282
C6TMG | Asp | CCCCCC[N+]=C(N(C)C)N(C)C.C(C(C(=O)[O-])N)C(=O)O | 0.02 | 4 | 170 | 150 | -1 | 5 | 7522 | 61.6815 | 565.6431 | 1.56693 | 271.6013 | 185.7259 | 108.3159 | 1066.286
C6TMG | For | CCCCCC[N+]=C(N(C)C)N(C)C.C(=O)[O-] | 0.04 | 4 | 160 | 90 | -1 | 5 | 6625 | 55.32649 | 725.3675 | 1.407213 | 302.7984 | 364.7344 | 57.83463 | 1066.29
TMG | FeCl4 | [N+]=C(N(C)C)N(C)C.Cl[Fe-](Cl)(Cl)Cl | 0.02 | 4 | 180 | 150 | -1 | 5 | 3098 | 58.54645 | 481.0274 | 1.651719 | 286.145 | 80.58883 | 114.2935 | 1066.373
Ch | Arg | C[N+](C)(C)CCO.C(CC(C(=O)[O-])N)CN=C(N)N | 0.04 | 4 | 170 | 120 | -1 | 5 | 6996 | 61.98649 | 691.6353 | 1.441118 | 270.2649 | 343.777 | 77.59339 | 1066.377
C2TMG | Asp | CC[N+]=C(N(C)C)N(C)C.C(C(C(=O)[O-])N)C(=O)O | 0.06 | 4 | 180 | 90 | -1 | 5 | 6384 | 62.42683 | 787.0576 | 1.345767 | 268.3585 | 467.2366 | 51.46244 | 1066.412
C8TMG | Ni(Ac)3 | CCCCCCCC[N+]=C(N(C)C)N(C)C.[Ni+2](CC(=O)[O-])(CC(=O)[O-])(CC(=O)[O-]) | 0.02 | 4 | 190 | 90 | -1 | 5 | 9339 | 49.7234 | 687.7043 | 1.445203 | 336.9193 | 286.0445 | 64.74056 | 1066.453
DMIM | ZnCl4 | CN1C=C[N+](=C1)C.Cl[Zn-2](Cl)(Cl)Cl | 0.04 | 4 | 170 | 150 | -1 | 5 | 1877 | 61.83716 | 471.4176 | 1.661501 | 270.9176 | 92.45678 | 108.0433 | 1066.459
BMIM | ZnCl3 | CCCCN1C=C[N+](=C1)C.Cl[Zn-](Cl)Cl | 0.04 | 4 | 190 | 200 | -1 | 5 | 1558 | 75.73312 | 421.4961 | 1.711462 | 221.208 | 62.6622 | 137.6259 | 1066.479
C8TMG | For | CCCCCCCC[N+]=C(N(C)C)N(C)C.C(=O)[O-] | 0.04 | 4 | 180 | 120 | -1 | 5 | 7601 | 62.86724 | 711.3927 | 1.421597 | 266.4786 | 368.2734 | 76.64079 | 1066.495
TMG | ZnCl3 | [N+]=C(N(C)C)N(C)C.Cl[Zn-](Cl)Cl | 0.02 | 6 | 160 | 90 | -1 | 5 | 2717 | 61.72411 | 537.4302 | 1.595596 | 407.1206 | 67.0392 | 63.27036 | 1066.513
AMIM | ZnCl3 | C[N+]1=CN(C=C1)CC=C.Cl[Zn-](Cl)Cl | 0.04 | 4 | 180 | 180 | -1 | 5 | 1852 | 70.04686 | 445.7963 | 1.687272 | 239.1652 | 80.53346 | 126.0976 | 1066.534
C4TMG | ZnCl3 | CCCC[N+]=C(N(C)C)N(C)C.Cl[Zn-](Cl)Cl | 0.08 | 4 | 180 | 150 | -1 | 5 | 4096 | 76.58979 | 631.8956 | 1.501219 | 218.7338 | 325.794 | 87.3678 | 1066.557
N2222 | ZnCl4 | CC[N+](CC)(CC)CC.Cl[Zn-2](Cl)(Cl)Cl | 0.08 | 4 | 180 | 150 | -1 | 5 | 5149 | 79.59703 | 688.6129 | 1.444501 | 210.4698 | 394.0761 | 84.06697 | 1066.557
TMG | ZnCl3 | [N+]=C(N(C)C)N(C)C.Cl[Zn-](Cl)Cl | 0.08 | 6 | 190 | 90 | -1 | 5 | 2717 | 76.18613 | 598.7202 | 1.534421 | 329.8391 | 217.254 | 51.6272 | 1066.571
C8TMG | ZnCl4 | CCCCCCCC[N+]=C(N(C)C)N(C)C.Cl[Zn-2](Cl)(Cl)Cl | 0.02 | 6 | 180 | 120 | -1 | 5 | 6559 | 71.61316 | 571.2286 | 1.562026 | 350.9014 | 139.4886 | 80.83858 | 1066.627
TMG | CoCl4 | [N+]=C(N(C)C)N(C)C.Cl[Co-2](Cl)(Cl)Cl | 0.04 | 4 | 190 | 90 | -1 | 5 | 5842 | 54.24509 | 696.2176 | 1.437039 | 308.8348 | 328.0387 | 59.344 | 1066.628
N1111 | Leu | C[N+](C)(C)C.CC(C)CC(C(=O)[O-])N | 0.04 | 4 | 170 | 120 | -1 | 5 | 6994 | 61.96537 | 691.7727 | 1.441609 | 270.357 | 343.7958 | 77.61984 | 1066.691
N1111 | ZnCl3 | C[N+](C)(C)C.Cl[Zn-](Cl)Cl | 0.06 | 4 | 180 | 200 | -1 | 5 | 2044 | 80.68854 | 452.3682 | 1.681016 | 207.6227 | 115.7402 | 129.0052 | 1066.692
AMIM | NiCl4 | C[N+]1=CN(C=C1)CC=C.Cl[Ni-2](Cl)(Cl)Cl | 0.04 | 6 | 190 | 90 | -1 | 5 | 4528 | 69.17163 | 619.5392 | 1.513883 | 363.2871 | 199.3896 | 56.86256 | 1066.711
N2222 | Gly | CC[N+](CC)(CC)CC.C(C(=O)[O-])N | 0.04 | 4 | 190 | 120 | -1 | 5 | 6010 | 60.60663 | 658.1078 | 1.475321 | 276.4182 | 302.0497 | 79.63997 | 1066.715
C4TMG | Leu | CCCC[N+]=C(N(C)C)N(C)C.CC(C)CC(C(=O)[O-])N | 0.02 | 4 | 160 | 120 | -1 | 5 | 7734 | 54.61941 | 610.2747 | 1.523198 | 306.7183 | 215.6509 | 87.90549 | 1066.736
N2222 | Cl | CC[N+](CC)(CC)CC.[Cl-] | 0.02 | 4 | 180 | 90 | -1 | 5 | 6516 | 47.67464 | 626.9401 | 1.506632 | 351.398 | 208.1554 | 67.38671 | 1066.786
C8TMG | ZnCl3 | CCCCCCCC[N+]=C(N(C)C)N(C)C.Cl[Zn-](Cl)Cl | 0.04 | 4 | 190 | 180 | -1 | 5 | 5644 | 75.47423 | 566.9389 | 1.566756 | 221.9668 | 227.7783 | 117.1938 | 1066.847
EMIM | ZnCl4 | CCN1C=C[N+](=C1)C.Cl[Zn-2](Cl)(Cl)Cl | 0.04 | 4 | 180 | 200 | -1 | 5 | 1769 | 75.96857 | 428.4708 | 1.705268 | 220.5224 | 70.92803 | 137.0204 | 1066.869
DMIM | ZnCl4 | CN1C=C[N+](=C1)C.Cl[Zn-2](Cl)(Cl)Cl | 0.04 | 6 | 190 | 150 | -1 | 5 | 1877 | 80.66806 | 480.9205 | 1.652922 | 311.5131 | 70.87396 | 98.53337 | 1066.921
C8TMG | FeCl4 | CCCCCCCC[N+]=C(N(C)C)N(C)C.Cl[Fe-](Cl)(Cl)Cl | 0.08 | 4 | 190 | 90 | -1 | 5 | 5745 | 68.00179 | 808.3605 | 1.325497 | 246.3578 | 514.6639 | 47.33876 | 1066.929
C8TMG | Lys | CCCCCCCC[N+]=C(N(C)C)N(C)C.C(CCN)CC(C(=O)[O-])N | 0.04 | 4 | 190 | 120 | -1 | 5 | 5988 | 60.56273 | 657.4783 | 1.476391 | 276.6185 | 301.1621 | 79.6977 | 1066.934
N1111 | ZnCl3 | C[N+](C)(C)C.Cl[Zn-](Cl)Cl | 0.08 | 4 | 160 | 150 | -1 | 5 | 2044 | 70.63603 | 507.8914 | 1.626295 | 237.1704 | 176.2823 | 94.43877 | 1067.093
TMG | Arg | [N+]=C(N(C)C)N(C)C.C(CC(C(=O)[O-])N)CN=C(N)N | 0.02 | 4 | 160 | 120 | -1 | 5 | 7652 | 54.54013 | 608.872 | 1.525412 | 307.1642 | 213.6746 | 88.03327 | 1067.142
C8TMG | Ala | CCCCCCCC[N+]=C(N(C)C)N(C)C.CC(C(=O)[O-])N | 0.02 | 4 | 170 | 150 | -1 | 5 | 7576 | 61.66904 | 567.091 | 1.567246 | 271.6562 | 187.097 | 108.3378 | 1067.169
DMIM | ZnCl4 | CN1C=C[N+](=C1)C.Cl[Zn-2](Cl)(Cl)Cl | 0.08 | 4 | 190 | 200 | -1 | 5 | 1877 | 84.52541 | 456.7874 | 1.677581 | 198.1981 | 135.2792 | 123.3101 | 1067.184
TMG | HCO3 | [N+]=C(N(C)C)N(C)C.OC([O-])=O | 0.06 | 4 | 170 | 120 | -1 | 5 | 3346 | 61.97225 | 594.6239 | 1.53975 | 270.327 | 246.6857 | 77.61122 | 1067.187
N1111 | ZnCl3 | C[N+](C)(C)C.Cl[Zn-](Cl)Cl | 0.06 | 6 | 190 | 120 | -1 | 5 | 2044 | 77.01193 | 522.9002 | 1.61153 | 326.3022 | 121.2657 | 75.33227 | 1067.215
C8TMG | ZnCl3 | CCCCCCCC[N+]=C(N(C)C)N(C)C.Cl[Zn-](Cl)Cl | 0.04 | 6 | 190 | 90 | -1 | 5 | 5644 | 70.72873 | 653.961 | 1.480555 | 355.2893 | 243.0609 | 55.61073 | 1067.258
Ch | Ala | C[N+](C)(C)CCO.CC(C(=O)[O-])N | 0.06 | 4 | 160 | 90 | -1 | 5 | 3412 | 55.97812 | 634.9227 | 1.499658 | 299.2736 | 278.4877 | 57.1614 | 1067.291
BMIM | NiCl4 | CCCCN1C=C[N+](=C1)C.Cl[Ni-2](Cl)(Cl)Cl | 0.04 | 4 | 190 | 120 | -1 | 5 | 3968 | 57.65957 | 583.8727 | 1.550727 | 290.5463 | 209.6159 | 83.71048 | 1067.3
Ch | Ala | C[N+](C)(C)CCO.CC(C(=O)[O-])N | 0.06 | 4 | 170 | 120 | -1 | 5 | 3412 | 62.10323 | 598.2254 | 1.536502 | 269.7569 | 251.021 | 77.44753 | 1067.364
TMG | CuCl3 | [N+]=C(N(C)C)N(C)C.Cl[Cu-](Cl)Cl | 0.02 | 4 | 170 | 90 | -1 | 5 | 6914 | 47.91438 | 636.3194 | 1.498425 | 349.6398 | 219.7645 | 66.91507 | 1067.372
N1111 | Ser | C[N+](C)(C)C.C(C(C(=O)[O-])N)O | 0.08 | 4 | 170 | 90 | -1 | 5 | 3650 | 61.95874 | 681.0091 | 1.453739 | 270.3859 | 358.8759 | 51.74724 | 1067.374
TMG | Arg | [N+]=C(N(C)C)N(C)C.C(CC(C(=O)[O-])N)CN=C(N)N | 0.04 | 4 | 180 | 120 | -1 | 5 | 7652 | 62.88747 | 713.6342 | 1.42114 | 266.3929 | 370.6252 | 76.61615 | 1067.387
N1111 | Gly | C[N+](C)(C)C.C(C(=O)[O-])N | 0.02 | 6 | 180 | 90 | -1 | 5 | 3001 | 61.92378 | 542.9824 | 1.591945 | 405.8079 | 73.80785 | 63.36663 | 1067.463
EMIM | MnCl3 | CCN1C=C[N+](=C1)C.Cl[Mn-](Cl)Cl | 0.08 | 4 | 180 | 90 | -1 | 5 | 1767 | 56.59513 | 542.9765 | 1.592078 | 296.0108 | 190.2004 | 56.76526 | 1067.527
Ch | HCO3 | C[N+](C)(C)CCO.OC([O-])=O | 0.04 | 4 | 170 | 150 | -1 | 5 | 1984 | 61.92629 | 476.0021 | 1.659109 | 270.5276 | 97.5867 | 107.8878 | 1067.556
C2TMG | Lys | CC[N+]=C(N(C)C)N(C)C.C(CCN)CC(C(=O)[O-])N | 0.08 | 4 | 170 | 90 | -1 | 5 | 3619 | 61.8592 | 679.0521 | 1.456079 | 270.8211 | 356.4005 | 51.83052 | 1067.565
N1111 | ZnCl4 | C[N+](C)(C)C.Cl[Zn-2](Cl)(Cl)Cl | 0.06 | 6 | 180 | 90 | -1 | 5 | 2368 | 70.54919 | 565.1703 | 1.570012 | 356.1934 | 153.3575 | 55.61936 | 1067.591
C6TMG | Ala | CCCCCC[N+]=C(N(C)C)N(C)C.CC(C(=O)[O-])N | 0.02 | 4 | 190 | 150 | -1 | 5 | 6744 | 61.10945 | 551.8902 | 1.583297 | 274.1437 | 168.075 | 109.6714 | 1067.593
N1111 | Ac | C[N+](C)(C)C.CC(=O)[O-] | 0.04 | 4 | 160 | 120 | -1 | 5 | 2398 | 55.33147 | 521.5536 | 1.613694 | 302.7712 | 132.0082 | 86.77423 | 1067.624
Ch | Leu | C[N+](C)(C)CCO.CC(C)CC(C(=O)[O-])N | 0.06 | 4 | 170 | 90 | -1 | 5 | 6166 | 61.87143 | 777.9202 | 1.35733 | 270.7675 | 455.3325 | 51.82027 | 1067.625
C8TMG | For | CCCCCCCC[N+]=C(N(C)C)N(C)C.C(=O)[O-] | 0.02 | 4 | 170 | 150 | -1 | 5 | 7601 | 61.65562 | 567.8319 | 1.567587 | 271.7152 | 187.7552 | 108.3614 | 1067.71
C4TMG | OH | CCCC[N+]=C(N(C)C)N(C)C.[OH-] | 0.06 | 4 | 170 | 90 | -1 | 5 | 6368 | 62.29808 | 787.4073 | 1.348034 | 268.9132 | 467.0288 | 51.46538 | 1067.721
TMG | Leu | [N+]=C(N(C)C)N(C)C.CC(C)CC(C(=O)[O-])N | 0.04 | 4 | 170 | 120 | -1 | 5 | 6971 | 61.869 | 691.7179 | 1.443855 | 270.7782 | 343.199 | 77.74075 | 1067.786
C6TMG | Ser | CCCCCC[N+]=C(N(C)C)N(C)C.C(C(C(=O)[O-])N)O | 0.06 | 4 | 180 | 90 | -1 | 5 | 6422 | 62.42172 | 789.9035 | 1.345877 | 268.3805 | 470.0563 | 51.46666 | 1067.89
TMG | For | [N+]=C(N(C)C)N(C)C.C(=O)[O-] | 0.08 | 4 | 180 | 90 | -1 | 5 | 3737 | 62.19132 | 687.0879 | 1.448818 | 269.3748 | 366.0558 | 51.65732 | 1067.953
TMG | Cl | [N+]=C(N(C)C)N(C)C.[Cl-] | 0.02 | 4 | 190 | 90 | -1 | 5 | 3815 | 45.71354 | 563.9918 | 1.571972 | 366.4729 | 127.0995 | 70.41942 | 1067.982
N2222 | Pro | CC[N+](CC)(CC)CC.CCC(=O)[O-] | 0.04 | 4 | 180 | 90 | -1 | 5 | 11780 | 62.62568 | 891.7557 | 1.244219 | 267.5065 | 572.9502 | 51.29904 | 1067.987
C8TMG | CoCl3 | CCCCCCCC[N+]=C(N(C)C)N(C)C.Cl[Co-](Cl)Cl | 0.04 | 4 | 190 | 150 | -1 | 5 | 8116 | 70.70029 | 681.4079 | 1.45468 | 236.9548 | 349.6591 | 94.79395 | 1068.044
N1111 | FeCl4 | C[N+](C)(C)C.Cl[Fe-](Cl)(Cl)Cl | 0.02 | 4 | 180 | 120 | -1 | 5 | 2546 | 50.89759 | 499.9937 | 1.636226 | 329.1467 | 76.1825 | 94.66451 | 1068.11
N1111 | Cl | C[N+](C)(C)C.[Cl-] | 0.02 | 4 | 190 | 90 | -1 | 5 | 2706 | 44.91662 | 536.3956 | 1.599862 | 372.9749 | 91.75184 | 71.66882 | 1068.129
C2TMG | MnCl3 | CC[N+]=C(N(C)C)N(C)C.Cl[Mn-](Cl)Cl | 0.06 | 4 | 180 | 120 | -1 | 5 | 3564 | 62.40681 | 606.5791 | 1.529702 | 268.4446 | 260.9282 | 77.20625 | 1068.141
N2222 | OH | CC[N+](CC)(CC)CC.[OH-] | 0.02 | 6 | 190 | 90 | -1 | 5 | 7333 | 64.99403 | 618.9867 | 1.51746 | 386.638 | 171.8313 | 60.5175 | 1068.223
N1111 | CrCl4 | C[N+](C)(C)C.Cl[Cr-](Cl)(Cl)Cl | 0.02 | 4 | 180 | 90 | -1 | 5 | 8340 | 48.90873 | 667.9188 | 1.468616 | 342.5314 | 259.7011 | 65.68638 | 1068.267
C6TMG | ZnCl3 | CCCCCC[N+]=C(N(C)C)N(C)C.Cl[Zn-](Cl)Cl | 0.06 | 4 | 160 | 120 | -1 | 5 | 4853 | 65.10806 | 671.6093 | 1.464949 | 257.3072 | 340.5578 | 73.74427 | 1068.279
C4TMG | Ac | CCCC[N+]=C(N(C)C)N(C)C.CC(=O)[O-] | 0.06 | 4 | 190 | 90 | -1 | 5 | 5305 | 60.02773 | 736.4948 | 1.40009 | 279.0839 | 403.7837 | 53.62723 | 1068.292
TMG | OH | [N+]=C(N(C)C)N(C)C.[OH-] | 0.04 | 4 | 160 | 90 | -1 | 5 | 4352 | 51.98211 | 638.8462 | 1.497749 | 322.2796 | 255.011 | 61.55555 | 1068.297
C8TMG | CoCl3 | CCCCCCCC[N+]=C(N(C)C)N(C)C.Cl[Co-](Cl)Cl | 0.02 | 4 | 160 | 90 | -1 | 5 | 8116 | 48.71118 | 663.3602 | 1.47326 | 343.9205 | 253.7508 | 65.68897 | 1068.31
EMIM | ZnCl3 | CCN1C=C[N+](=C1)C.Cl[Zn-](Cl)Cl | 0.06 | 6 | 190 | 120 | -1 | 5 | 1632 | 76.04787 | 504.7762 | 1.63196 | 330.4387 | 98.05018 | 76.28727 | 1068.368
C8TMG | Fe2Cl6O | CCCCCCCC[N+]=C(N(C)C)N(C)C.Cl[Fe-](Cl)(Cl)O[Fe-](Cl)(Cl)Cl | 0.02 | 4 | 180 | 90 | -1 | 5 | 6003 | 47.23673 | 616.2124 | 1.520599 | 354.6557 | 193.5453 | 68.01143 | 1068.406
EMIM | ZnCl4 | CCN1C=C[N+](=C1)C.Cl[Zn-2](Cl)(Cl)Cl | 0.06 | 4 | 170 | 120 | -1 | 5 | 1769 | 58.52763 | 506.5123 | 1.630371 | 286.237 | 138.0963 | 82.17899 | 1068.442
C2TMG | Arg | CC[N+]=C(N(C)C)N(C)C.C(CC(C(=O)[O-])N)CN=C(N)N | 0.02 | 4 | 160 | 120 | -1 | 5 | 7861 | 54.62226 | 613.7838 | 1.523118 | 306.7023 | 219.1806 | 87.90089 | 1068.451
TMG | Arg | [N+]=C(N(C)C)N(C)C.C(CC(C(=O)[O-])N)CN=C(N)N | 0.02 | 4 | 170 | 150 | -1 | 5 | 7652 | 61.64705 | 569.1709 | 1.567805 | 271.7531 | 189.0413 | 108.3765 | 1068.488
N1111 | Arg | C[N+](C)(C)C.C(CC(C(=O)[O-])N)CN=C(N)N | 0.02 | 4 | 170 | 150 | -1 | 5 | 7781 | 61.73795 | 571.5151 | 1.565497 | 271.3529 | 191.9452 | 108.2169 | 1068.506
BMIM | ZnCl4 | CCCCN1C=C[N+](=C1)C.Cl[Zn-2](Cl)(Cl)Cl | 0.02 | 4 | 180 | 150 | -1 | 5 | 1659 | 57.39996 | 452.4546 | 1.68471 | 291.8604 | 44.01785 | 116.5764 | 1068.582
N1111 | But | C[N+](C)(C)C.CCCC(=O)[O-] | 0.06 | 4 | 190 | 120 | -1 | 5 | 2553 | 60.2384 | 551.8736 | 1.58547 | 278.1079 | 193.6389 | 80.1268 | 1068.672
Ch | Lys | C[N+](C)(C)CCO.C(CCN)CC(C(=O)[O-])N | 0.04 | 4 | 170 | 150 | -1 | 5 | 1993 | 61.87224 | 476.861 | 1.660559 | 270.764 | 98.11501 | 107.982 | 1068.71
N1111 | ZnCl3 | C[N+](C)(C)C.Cl[Zn-](Cl)Cl | 0.15 | 4 | 180 | 120 | -1 | 5 | 2044 | 78.50031 | 572.2047 | 1.565312 | 213.4103 | 297.4163 | 61.37805 | 1068.758
C4TMG | ZnCl4 | CCCC[N+]=C(N(C)C)N(C)C.Cl[Zn-2](Cl)(Cl)Cl | 0.12 | 4 | 190 | 90 | -1 | 5 | 4814 | 77.78781 | 822.2578 | 1.315373 | 215.365 | 565.5094 | 41.38336 | 1068.815
N2222 | MnCl3 | CC[N+](CC)(CC)CC.Cl[Mn-](Cl)Cl | 0.02 | 6 | 190 | 90 | -1 | 5 | 4478 | 62.92303 | 570.2577 | 1.567405 | 399.3635 | 108.3848 | 62.50933 | 1068.831
C6TMG | ZnCl3 | CCCCCC[N+]=C(N(C)C)N(C)C.Cl[Zn-](Cl)Cl | 0.08 | 4 | 170 | 120 | -1 | 5 | 4853 | 71.40311 | 716.0276 | 1.421698 | 234.6225 | 414.0447 | 67.3604 | 1068.863
C8TMG | Pro | CCCCCCCC[N+]=C(N(C)C)N(C)C.CCC(=O)[O-] | 0.04 | 4 | 170 | 90 | -1 | 5 | 11189 | 61.71387 | 875.6573 | 1.262083 | 271.4588 | 552.2459 | 51.95257 | 1068.87
N2222 | CrCl4 | CC[N+](CC)(CC)CC.Cl[Cr-](Cl)(Cl)Cl | 0.04 | 4 | 190 | 120 | -1 | 5 | 9313 | 65.18921 | 766.1774 | 1.371611 | 256.9869 | 435.1489 | 74.04155 | 1068.894
Ch | Ac | C[N+](C)(C)CCO.CC(=O)[O-] | 0.04 | 4 | 170 | 150 | -1 | 5 | 2054 | 61.94845 | 479.2737 | 1.658516 | 270.4309 | 100.9936 | 107.8492 | 1068.895
C4TMG | Asp | CCCC[N+]=C(N(C)C)N(C)C.C(C(C(=O)[O-])N)C(=O)O | 0.02 | 4 | 190 | 150 | -1 | 5 | 6913 | 61.1532 | 555.7042 | 1.582164 | 273.9476 | 172.1636 | 109.593 | 1068.934
N2222 | ZnCl4 | CC[N+](CC)(CC)CC.Cl[Zn-2](Cl)(Cl)Cl | 0.02 | 6 | 190 | 150 | -1 | 5 | 5149 | 78.65984 | 520.208 | 1.617675 | 319.4662 | 99.69282 | 101.049 | 1068.942
C4TMG | Leu | CCCC[N+]=C(N(C)C)N(C)C.CC(C)CC(C(=O)[O-])N | 0.02 | 4 | 170 | 150 | -1 | 5 | 7734 | 61.67686 | 570.9205 | 1.567047 | 271.6217 | 190.9747 | 108.3241 | 1068.984
TMG | But | [N+]=C(N(C)C)N(C)C.CCCC(=O)[O-] | 0.06 | 4 | 170 | 120 | -1 | 5 | 3408 | 61.99912 | 598.9352 | 1.539083 | 270.2099 | 251.1478 | 77.57759 | 1069.009
C6TMG | Ala | CCCCCC[N+]=C(N(C)C)N(C)C.CC(C(=O)[O-])N | 0.04 | 4 | 160 | 90 | -1 | 5 | 6744 | 55.35405 | 731.5545 | 1.406512 | 302.6476 | 371.101 | 57.80584 | 1069.033
C6TMG | ZnCl4 | CCCCCC[N+]=C(N(C)C)N(C)C.Cl[Zn-2](Cl)(Cl)Cl | 0.02 | 4 | 170 | 200 | -1 | 5 | 5675 | 74.4453 | 480.7754 | 1.657431 | 225.0347 | 116.0974 | 139.6433 | 1069.103
C4TMG | ZnCl3 | CCCC[N+]=C(N(C)C)N(C)C.Cl[Zn-](Cl)Cl | 0.12 | 4 | 180 | 90 | -1 | 5 | 4096 | 74.66664 | 768.6719 | 1.369925 | 224.3676 | 501.278 | 43.02641 | 1069.299
C4TMG | ZnCl4 | CCCC[N+]=C(N(C)C)N(C)C.Cl[Zn-2](Cl)(Cl)Cl | 0.06 | 4 | 190 | 180 | -1 | 5 | 4814 | 80.39314 | 592.0002 | 1.546669 | 208.3856 | 273.5914 | 110.0232 | 1069.335
TMG | Lys | [N+]=C(N(C)C)N(C)C.C(CCN)CC(C(=O)[O-])N | 0.02 | 6 | 180 | 90 | -1 | 5 | 2912 | 61.74734 | 542.3387 | 1.596493 | 406.9675 | 71.82359 | 63.54769 | 1069.416
Ch | Ser | C[N+](C)(C)CCO.C(C(C(=O)[O-])N)O | 0.02 | 6 | 180 | 90 | -1 | 5 | 3200 | 61.95171 | 547.6297 | 1.591227 | 405.625 | 78.66666 | 63.33807 | 1069.428
DEIM | OH | CC[N]1C=C[N+](=C1)CC.[OH-] | 0.06 | 4 | 190 | 90 | -1 | 5 | 2289 | 53.52055 | 568.5702 | 1.570317 | 313.0157 | 195.4072 | 60.14738 | 1069.444
TMG | ZnCl3 | [N+]=C(N(C)C)N(C)C.Cl[Zn-](Cl)Cl | 0.06 | 4 | 190 | 200 | -1 | 5 | 2717 | 81.95497 | 483.063 | 1.655864 | 204.4144 | 151.471 | 127.1776 | 1069.464
C8TMG | But | CCCCCCCC[N+]=C(N(C)C)N(C)C.CCCC(=O)[O-] | 0.02 | 4 | 190 | 150 | -1 | 5 | 6873 | 61.09428 | 555.2429 | 1.58369 | 274.2118 | 171.3325 | 109.6986 | 1069.466
Ch | Gly | C[N+](C)(C)CCO.C(C(=O)[O-])N | 0.06 | 4 | 190 | 120 | -1 | 5 | 2584 | 60.25779 | 554.0466 | 1.58496 | 278.0184 | 195.9272 | 80.10102 | 1069.503
C6TMG | HCO3 | CCCCCC[N+]=C(N(C)C)N(C)C.OC([O-])=O | 0.06 | 4 | 170 | 90 | -1 | 5 | 6184 | 61.80016 | 780.1482 | 1.358895 | 271.0798 | 457.1884 | 51.88004 | 1069.522
C4TMG | Leu | CCCC[N+]=C(N(C)C)N(C)C.CC(C)CC(C(=O)[O-])N | 0.04 | 4 | 180 | 120 | -1 | 5 | 7734 | 62.87834 | 717.71 | 1.421346 | 266.4315 | 374.6512 | 76.62727 | 1069.528
N2222 | Ser | CC[N+](CC)(CC)CC.C(C(C(=O)[O-])N)O | 0.04 | 4 | 190 | 120 | -1 | 5 | 6118 | 60.60094 | 663.5979 | 1.47546 | 276.4441 | 307.5064 | 79.64744 | 1069.529
TMG | For | [N+]=C(N(C)C)N(C)C.C(=O)[O-] | 0.06 | 4 | 180 | 120 | -1 | 5 | 3737 | 62.6944 | 616.4042 | 1.522685 | 267.2132 | 272.3389 | 76.85209 | 1069.545
EMIM | ZnCl4 | CCN1C=C[N+](=C1)C.Cl[Zn-2](Cl)(Cl)Cl | 0.1 | 4 | 190 | 180 | -1 | 5 | 1769 | 82.08417 | 475.9583 | 1.663237 | 204.0926 | 164.109 | 107.7566 | 1069.598
N2222 | ZnCl4 | CC[N+](CC)(CC)CC.Cl[Zn-2](Cl)(Cl)Cl | 0.12 | 4 | 190 | 90 | -1 | 5 | 5149 | 79.15112 | 846.7703 | 1.292717 | 211.6555 | 594.4442 | 40.67056 | 1069.744
C2TMG | ZnCl3 | CC[N+]=C(N(C)C)N(C)C.Cl[Zn-](Cl)Cl | 0.1 | 4 | 190 | 150 | -1 | 5 | 3383 | 79.61603 | 618.1661 | 1.521328 | 210.4196 | 323.568 | 84.17852 | 1069.747
C2TMG | ZnCl4 | CC[N+]=C(N(C)C)N(C)C.Cl[Zn-2](Cl)(Cl)Cl | 0.08 | 4 | 170 | 150 | -1 | 5 | 3985 | 76.01322 | 627.656 | 1.511925 | 220.3929 | 319.3693 | 87.89378 | 1069.791
N1111 | Arg | C[N+](C)(C)C.C(CC(C(=O)[O-])N)CN=C(N)N | 0.04 | 4 | 180 | 120 | -1 | 5 | 7781 | 62.92773 | 719.4216 | 1.420231 | 266.2224 | 376.6321 | 76.56712 | 1069.826
C4TMG | OH | CCCC[N+]=C(N(C)C)N(C)C.[OH-] | 0.02 | 6 | 190 | 90 | -1 | 5 | 6368 | 64.20941 | 603.6618 | 1.536003 | 391.3626 | 151.0422 | 61.25701 | 1069.833
TMG | Ac | [N+]=C(N(C)C)N(C)C.CC(=O)[O-] | 0.06 | 4 | 170 | 120 | -1 | 5 | 3427 | 61.99157 | 600.4085 | 1.53927 | 270.2428 | 252.5787 | 77.58703 | 1069.839
N1111 | ZnCl4 | C[N+](C)(C)C.Cl[Zn-2](Cl)(Cl)Cl | 0.04 | 6 | 170 | 90 | -1 | 5 | 2368 | 65.8392 | 550.6837 | 1.589096 | 381.6748 | 109.5522 | 59.45669 | 1069.89
EMIM | MnCl3 | CCN1C=C[N+](=C1)C.Cl[Mn-](Cl)Cl | 0.04 | 6 | 190 | 90 | -1 | 5 | 1767 | 65.03577 | 529.6261 | 1.610157 | 386.3898 | 82.75767 | 60.47866 | 1069.891
DMIM | CoCl4 | CN1C=C[N+](=C1)C.Cl[Co-2](Cl)(Cl)Cl | 0.1 | 4 | 190 | 120 | -1 | 5 | 4734 | 77.25684 | 745.9327 | 1.393922 | 216.8452 | 466.6114 | 62.47615 | 1069.927
C2TMG | ZnCl3 | CC[N+]=C(N(C)C)N(C)C.Cl[Zn-](Cl)Cl | 0.06 | 6 | 180 | 90 | -1 | 5 | 3383 | 72.56058 | 613.4155 | 1.526491 | 346.3197 | 213.0181 | 54.07759 | 1069.953
C6TMG | MnCl3 | CCCCCC[N+]=C(N(C)C)N(C)C.Cl[Mn-](Cl)Cl | 0.04 | 4 | 180 | 150 | -1 | 5 | 5048 | 66.17655 | 586.6165 | 1.553332 | 253.1527 | 232.3482 | 101.1156 | 1069.974
Ch | ZnCl4 | C[N+](C)(C)CCO.Cl[Zn-2](Cl)(Cl)Cl | 0.02 | 6 | 180 | 150 | -1 | 5 | 2102 | 76.37238 | 474.8267 | 1.665129 | 329.0347 | 41.91702 | 103.875 | 1069.978
EMIM | NiCl4 | CCN1C=C[N+](=C1)C.Cl[Ni-2](Cl)(Cl)Cl | 0.04 | 4 | 190 | 180 | -1 | 5 | 4386 | 73.4553 | 530.356 | 1.609818 | 228.0676 | 181.8735 | 120.4149 | 1070.087
C6TMG | ZnCl3 | CCCCCC[N+]=C(N(C)C)N(C)C.Cl[Zn-](Cl)Cl | 0.06 | 4 | 170 | 150 | -1 | 5 | 4853 | 72.16019 | 632.0233 | 1.508233 | 232.1609 | 307.2755 | 92.58692 | 1070.128
C2TMG | Arg | CC[N+]=C(N(C)C)N(C)C.C(CC(C(=O)[O-])N)CN=C(N)N | 0.02 | 4 | 170 | 150 | -1 | 5 | 7861 | 61.69666 | 573.8723 | 1.566544 | 271.5345 | 194.0484 | 108.2893 | 1070.208
BMIM | ZnCl3 | CCCCN1C=C[N+](=C1)C.Cl[Zn-](Cl)Cl | 0.08 | 4 | 190 | 120 | -1 | 5 | 1558 | 61.9817 | 501.2881 | 1.639163 | 270.2858 | 153.1292 | 77.87315 | 1070.225
C8TMG | MnCl3 | CCCCCCCC[N+]=C(N(C)C)N(C)C.Cl[Mn-](Cl)Cl | 0.04 | 4 | 170 | 120 | -1 | 5 | 5846 | 60.12628 | 654.7751 | 1.485704 | 278.6265 | 296.1546 | 79.99401 | 1070.239
Ch | Arg | C[N+](C)(C)CCO.C(CC(C(=O)[O-])N)CN=C(N)N | 0.02 | 4 | 190 | 150 | -1 | 5 | 6996 | 61.13295 | 557.956 | 1.582688 | 274.0384 | 174.2884 | 109.6293 | 1070.322
N2222 | OH | CC[N+](CC)(CC)CC.[OH-] | 0.04 | 4 | 170 | 120 | -1 | 5 | 7333 | 62.23558 | 705.3607 | 1.43535 | 269.1832 | 358.8947 | 77.28284 | 1070.355
C8TMG | ZnCl3 | CCCCCCCC[N+]=C(N(C)C)N(C)C.Cl[Zn-](Cl)Cl | 0.06 | 4 | 180 | 150 | -1 | 5 | 5644 | 73.86028 | 666.547 | 1.474217 | 226.8171 | 349.1334 | 90.59648 | 1070.382
DEIM | ZnCl4 | CC[N]1C=C[N+](=C1)CC.Cl[Zn-2](Cl)(Cl)Cl | 0.12 | 4 | 190 | 150 | -1 | 5 | 1966 | 78.76781 | 525.8468 | 1.61505 | 212.6855 | 228.0762 | 85.08501 | 1070.449
TMG | HCO3 | [N+]=C(N(C)C)N(C)C.OC([O-])=O | 0.06 | 4 | 160 | 90 | -1 | 5 | 3346 | 55.6721 | 632.9962 | 1.507902 | 300.9187 | 274.602 | 57.47561 | 1070.449
Ch | ZnCl3 | C[N+](C)(C)CCO.Cl[Zn-](Cl)Cl | 0.02 | 4 | 160 | 200 | -1 | 5 | 1880 | 71.60775 | 418.9272 | 1.722183 | 233.952 | 39.98452 | 144.9907 | 1070.555
HMIM | ZnCl4 | CCCCCCN1C=C[N+](=C1)C.Cl[Zn-2](Cl)(Cl)Cl | 0.02 | 4 | 190 | 180 | -1 | 5 | 2163 | 65.87626 | 438.5812 | 1.702552 | 254.3067 | 50.00594 | 134.2686 | 1070.567
DEIM | ZnCl4 | CC[N]1C=C[N+](=C1)CC.Cl[Zn-2](Cl)(Cl)Cl | 0.06 | 6 | 190 | 120 | -1 | 5 | 1966 | 76.60088 | 521.0538 | 1.620178 | 328.0532 | 117.2641 | 75.73652 | 1070.616
TMG | Leu | [N+]=C(N(C)C)N(C)C.CC(C)CC(C(=O)[O-])N | 0.02 | 4 | 190 | 150 | -1 | 5 | 6971 | 61.09808 | 557.6513 | 1.583591 | 274.1948 | 173.7647 | 109.6918 | 1070.621
C4TMG | Pro | CCCC[N+]=C(N(C)C)N(C)C.CCC(=O)[O-] | 0.04 | 4 | 190 | 90 | -1 | 5 | 10289 | 60.36601 | 850.0108 | 1.291328 | 277.52 | 519.1642 | 53.32671 | 1070.669
C6TMG | HCO3 | CCCCCC[N+]=C(N(C)C)N(C)C.OC([O-])=O | 0.04 | 4 | 190 | 120 | -1 | 5 | 6184 | 60.63017 | 666.5938 | 1.474749 | 276.3109 | 310.6739 | 79.60906 | 1070.671
N1111 | ZnCl4 | C[N+](C)(C)C.Cl[Zn-2](Cl)(Cl)Cl | 0.06 | 4 | 170 | 180 | -1 | 5 | 2368 | 75.00351 | 485.2106 | 1.656177 | 223.3599 | 144.2499 | 117.6009 | 1070.694
TMG | ZnCl4 | [N+]=C(N(C)C)N(C)C.Cl[Zn-2](Cl)(Cl)Cl | 0.04 | 4 | 170 | 200 | -1 | 5 | 3192 | 77.68362 | 474.6336 | 1.666758 | 215.6539 | 125.1577 | 133.8221 | 1070.696
C4TMG | MnCl3 | CCCC[N+]=C(N(C)C)N(C)C.Cl[Mn-](Cl)Cl | 0.04 | 4 | 180 | 150 | -1 | 5 | 4284 | 65.04472 | 561.0469 | 1.580362 | 257.5578 | 200.6141 | 102.8751 | 1070.704
DEIM | CrCl4 | CC[N]1C=C[N+](=C1)CC.Cl[Cr-](Cl)(Cl)Cl | 0.02 | 4 | 180 | 90 | -1 | 5 | 7096 | 47.91167 | 642.2751 | 1.499179 | 349.6596 | 225.5622 | 67.05334 | 1070.727
N2222 | NiCl4 | CC[N+](CC)(CC)CC.Cl[Ni-2](Cl)(Cl)Cl | 0.04 | 4 | 190 | 90 | -1 | 5 | 7598 | 56.53477 | 762.6295 | 1.378838 | 296.3269 | 409.3621 | 56.94054 | 1070.734
DMIM | ZnCl4 | CN1C=C[N+](=C1)C.Cl[Zn-2](Cl)(Cl)Cl | 0.08 | 6 | 190 | 90 | -1 | 5 | 1877 | 73.49824 | 550.9923 | 1.590536 | 341.9015 | 155.5756 | 53.51525 | 1070.764
C6TMG | Co(Ac)3 | CCCCCC[N+]=C(N(C)C)N(C)C.[Co+2](CC(=O)[O-])(CC(=O)[O-])(CC(=O)[O-]) | 0.02 | 4 | 190 | 90 | -1 | 5 | 8539 | 48.95002 | 673.6793 | 1.468036 | 342.2424 | 265.6735 | 65.76342 | 1070.858
N2222 | Ala | CC[N+](CC)(CC)CC.CC(C(=O)[O-])N | 0.06 | 4 | 180 | 90 | -1 | 5 | 6519 | 62.44391 | 796.7201 | 1.345399 | 268.2851 | 476.9866 | 51.44837 | 1071.06
TMG | ZnCl4 | [N+]=C(N(C)C)N(C)C.Cl[Zn-2](Cl)(Cl)Cl | 0.08 | 4 | 190 | 180 | -1 | 5 | 3192 | 81.91719 | 549.8637 | 1.592261 | 204.5086 | 237.3788 | 107.9763 | 1071.062
Ch | ZnCl3 | C[N+](C)(C)CCO.Cl[Zn-](Cl)Cl | 0.08 | 4 | 170 | 180 | -1 | 5 | 1880 | 78.11407 | 473.9999 | 1.668214 | 214.4655 | 146.6164 | 112.918 | 1071.107
DEIM | MnCl3 | CC[N]1C=C[N+](=C1)CC.Cl[Mn-](Cl)Cl | 0.08 | 4 | 190 | 150 | -1 | 5 | 1924 | 70.11398 | 501.6915 | 1.640616 | 238.9363 | 167.1685 | 95.58664 | 1071.154
Ch | Leu | C[N+](C)(C)CCO.CC(C)CC(C(=O)[O-])N | 0.04 | 4 | 190 | 120 | -1 | 5 | 6166 | 60.5761 | 666.2837 | 1.476065 | 276.5575 | 310.0461 | 79.68011 | 1071.174
N2222 | ZnCl4 | CC[N+](CC)(CC)CC.Cl[Zn-2](Cl)(Cl)Cl | 0.06 | 6 | 190 | 90 | -1 | 5 | 5149 | 76.26885 | 689.5069 | 1.452883 | 329.4813 | 308.4544 | 51.5712 | 1071.195
C4TMG | ZnCl3 | CCCC[N+]=C(N(C)C)N(C)C.Cl[Zn-](Cl)Cl | 0.04 | 4 | 190 | 200 | -1 | 5 | 4096 | 79.00086 | 501.9168 | 1.640671 | 212.0581 | 157.9255 | 131.9332 | 1071.294
C6TMG | MnCl3 | CCCCCC[N+]=C(N(C)C)N(C)C.Cl[Mn-](Cl)Cl | 0.04 | 4 | 170 | 120 | -1 | 5 | 5048 | 58.93131 | 626.8063 | 1.51583 | 284.2763 | 260.9139 | 81.61607 | 1071.318
Ch | MnCl3 | C[N+](C)(C)CCO.Cl[Mn-](Cl)Cl | 0.08 | 4 | 180 | 90 | -1 | 5 | 2028 | 57.12669 | 565.7569 | 1.577265 | 293.2565 | 216.2634 | 56.23707 | 1071.511
DMIM | MnCl3 | CN1C=C[N+](=C1)C.Cl[Mn-](Cl)Cl | 0.04 | 6 | 190 | 90 | -1 | 5 | 1851 | 65.05666 | 533.389 | 1.60964 | 386.2657 | 86.66399 | 60.45924 | 1071.514
N1111 | Leu | C[N+](C)(C)C.CC(C)CC(C(=O)[O-])N | 0.02 | 4 | 190 | 150 | -1 | 5 | 6994 | 61.06142 | 558.5598 | 1.584542 | 274.3594 | 174.4427 | 109.7577 | 1071.551
DEIM | MnCl3 | CC[N]1C=C[N+](=C1)CC.Cl[Mn-](Cl)Cl | 0.04 | 6 | 190 | 90 | -1 | 5 | 1924 | 65.15639 | 535.9852 | 1.607176 | 385.6745 | 89.94397 | 60.3667 | 1071.58
Ch | ZnCl3 | C[N+](C)(C)CCO.Cl[Zn-](Cl)Cl | 0.1 | 4 | 190 | 180 | -1 | 5 | 1880 | 82.3261 | 484.8267 | 1.658349 | 203.4929 | 173.8939 | 107.4399 | 1071.588
N2222 | ZnCl3 | CC[N+](CC)(CC)CC.Cl[Zn-](Cl)Cl | 0.02 | 6 | 190 | 150 | -1 | 5 | 4258 | 77.83073 | 508.3147 | 1.634908 | 322.8694 | 83.31987 | 102.1254 | 1071.611
C8TMG | Zn(Ac)3 | CCCCCCCC[N+]=C(N(C)C)N(C)C.[Zn+2](CC(=O)[O-])(CC(=O)[O-])(CC(=O)[O-]) | 0.02 | 4 | 180 | 90 | -1 | 5 | 5461 | 46.70963 | 605.4941 | 1.537759 | 358.6578 | 178.0573 | 68.77891 | 1071.626
C8TMG | HCO3 | CCCCCCCC[N+]=C(N(C)C)N(C)C.OC([O-])=O | 0.04 | 4 | 170 | 120 | -1 | 5 | 7149 | 61.90011 | 700.1292 | 1.443129 | 270.6421 | 351.7855 | 77.70168 | 1071.629
TMG | But | [N+]=C(N(C)C)N(C)C.CCCC(=O)[O-] | 0.06 | 4 | 160 | 90 | -1 | 5 | 3408 | 55.74191 | 637.2854 | 1.506013 | 300.5418 | 279.34 | 57.40362 | 1071.649
N2222 | CuCl4 | CC[N+](CC)(CC)CC.Cl[Cu-2](Cl)(Cl)Cl | 0.02 | 4 | 170 | 90 | -1 | 5 | 8250 | 48.66734 | 668.2828 | 1.475242 | 344.2303 | 258.1727 | 65.87979 | 1071.762
TMG | Gly | [N+]=C(N(C)C)N(C)C.C(C(=O)[O-])N | 0.08 | 4 | 180 | 90 | -1 | 5 | 3820 | 62.20428 | 695.0733 | 1.448516 | 269.3186 | 374.1081 | 51.64656 | 1071.795
AMIM | ZnCl4 | C[N+]1=CN(C=C1)CC=C.Cl[Zn-2](Cl)(Cl)Cl | 0.02 | 6 | 180 | 120 | -1 | 5 | 2047 | 68.06054 | 500.0813 | 1.643561 | 369.2178 | 45.80538 | 85.05819 | 1071.821
AMIM | ZnCl3 | C[N+]1=CN(C=C1)CC=C.Cl[Zn-](Cl)Cl | 0.06 | 4 | 190 | 200 | -1 | 5 | 1852 | 79.92389 | 445.8903 | 1.697944 | 209.6091 | 105.8716 | 130.4095 | 1071.917
C2TMG | Pro | CC[N+]=C(N(C)C)N(C)C.CCC(=O)[O-] | 0.02 | 4 | 180 | 150 | -1 | 5 | 10054 | 63.18483 | 613.3797 | 1.530466 | 265.1392 | 242.3372 | 105.9033 | 1071.923
C6TMG | Ac | CCCCCC[N+]=C(N(C)C)N(C)C.CC(=O)[O-] | 0.06 | 4 | 170 | 90 | -1 | 5 | 6260 | 61.8162 | 785.563 | 1.358542 | 271.0094 | 462.687 | 51.86657 | 1072.053
BMIM | ZnCl4 | CCCCN1C=C[N+](=C1)C.Cl[Zn-2](Cl)(Cl)Cl | 0.06 | 4 | 190 | 180 | -1 | 5 | 1659 | 73.46411 | 451.6185 | 1.692549 | 228.0402 | 103.1778 | 120.4004 | 1072.084
C2TMG | Arg | CC[N+]=C(N(C)C)N(C)C.C(CC(C(=O)[O-])N)CN=C(N)N | 0.04 | 4 | 180 | 120 | -1 | 5 | 7861 | 62.90793 | 723.5217 | 1.420678 | 266.3062 | 380.6242 | 76.59123 | 1072.1
AMIM | MnCl3 | C[N+]1=CN(C=C1)CC=C.Cl[Mn-](Cl)Cl | 0.04 | 4 | 180 | 120 | -1 | 5 | 1989 | 54.56564 | 506.3513 | 1.637879 | 307.0206 | 111.0298 | 88.30091 | 1072.115
C8TMG | ZnCl4 | CCCCCCCC[N+]=C(N(C)C)N(C)C.Cl[Zn-2](Cl)(Cl)Cl | 0.08 | 4 | 190 | 120 | -1 | 5 | 6559 | 76.07915 | 808.8467 | 1.335426 | 220.2019 | 525.2015 | 63.44327 | 1072.136
N1111 | Lys | C[N+](C)(C)C.C(CCN)CC(C(=O)[O-])N | 0.1 | 4 | 180 | 90 | -1 | 5 | 2193 | 61.95949 | 591.7557 | 1.55256 | 270.3827 | 269.5224 | 51.85061 | 1072.158
Ch | CoCl3 | C[N+](C)(C)CCO.Cl[Co-](Cl)Cl | 0.02 | 4 | 180 | 150 | -1 | 5 | 5392 | 59.85975 | 528.8389 | 1.615481 | 279.8671 | 137.1858 | 111.786 | 1072.16
N2222 | ZnCl4 | CC[N+](CC)(CC)CC.Cl[Zn-2](Cl)(Cl)Cl | 0.1 | 4 | 180 | 120 | -1 | 5 | 5149 | 78.54545 | 773.8204 | 1.370514 | 213.2876 | 499.19 | 61.34277 | 1072.167
TMG | MnCl3 | [N+]=C(N(C)C)N(C)C.Cl[Mn-](Cl)Cl | 0.02 | 6 | 190 | 90 | -1 | 5 | 2892 | 61.59882 | 543.3042 | 1.6011 | 407.9488 | 71.50229 | 63.85312 | 1072.202
EMIM | CoCl4 | CCN1C=C[N+](=C1)C.Cl[Co-2](Cl)(Cl)Cl | 0.08 | 4 | 180 | 90 | -1 | 5 | 4435 | 63.92508 | 734.9708 | 1.409523 | 262.0689 | 422.6456 | 50.25629 | 1072.247
C6TMG | MnCl3 | CCCCCC[N+]=C(N(C)C)N(C)C.Cl[Mn-](Cl)Cl | 0.06 | 4 | 180 | 120 | -1 | 5 | 5048 | 65.32616 | 683.2634 | 1.461341 | 256.4482 | 353.0592 | 73.75599 | 1072.302
TMG | Gly | [N+]=C(N(C)C)N(C)C.C(C(=O)[O-])N | 0.06 | 4 | 180 | 120 | -1 | 5 | 3820 | 62.70979 | 622.3001 | 1.522311 | 267.1476 | 278.3193 | 76.83322 | 1072.306
N2222 | For | CC[N+](CC)(CC)CC.C(=O)[O-] | 0.06 | 4 | 170 | 90 | -1 | 5 | 6298 | 61.88143 | 787.5407 | 1.35711 | 270.7238 | 465.005 | 51.8119 | 1072.326
N1111 | But | C[N+](C)(C)C.CCCC(=O)[O-] | 0.04 | 4 | 160 | 120 | -1 | 5 | 2553 | 55.30712 | 530.3197 | 1.614405 | 302.9045 | 140.6027 | 86.81244 | 1072.362
Ch | Ala | C[N+](C)(C)CCO.CC(C(=O)[O-])N | 0.02 | 6 | 180 | 90 | -1 | 5 | 3412 | 61.92952 | 553.0394 | 1.591797 | 405.7703 | 83.90838 | 63.36076 | 1072.418
C8TMG | HCO3 | CCCCCCCC[N+]=C(N(C)C)N(C)C.OC([O-])=O | 0.02 | 4 | 190 | 150 | -1 | 5 | 7149 | 61.12113 | 561.8763 | 1.582994 | 274.0914 | 178.1345 | 109.6505 | 1072.435
N1111 | ZnCl4 | C[N+](C)(C)C.Cl[Zn-2](Cl)(Cl)Cl | 0.06 | 4 | 190 | 200 | -1 | 5 | 2368 | 80.97816 | 469.1988 | 1.675838 | 206.8801 | 133.607 | 128.7117 | 1072.519
TMG | Lys | [N+]=C(N(C)C)N(C)C.C(CCN)CC(C(=O)[O-])N | 0.04 | 4 | 180 | 150 | -1 | 5 | 2912 | 62.98291 | 513.0612 | 1.632096 | 265.9892 | 140.8292 | 106.2428 | 1072.579
TMG | Lys | [N+]=C(N(C)C)N(C)C.C(CCN)CC(C(=O)[O-])N | 0.08 | 4 | 190 | 90 | -1 | 5 | 2912 | 59.5976 | 632.7698 | 1.512412 | 281.0981 | 297.6574 | 54.01427 | 1072.591
N1111 | ZnCl4 | C[N+](C)(C)C.Cl[Zn-2](Cl)(Cl)Cl | 0.02 | 6 | 190 | 150 | -1 | 5 | 2368 | 76.4171 | 480.0506 | 1.665152 | 328.8421 | 47.19383 | 104.0146 | 1072.601
TMG | Pro | [N+]=C(N(C)C)N(C)C.CCC(=O)[O-] | 0.02 | 4 | 180 | 150 | -1 | 5 | 10073 | 63.15726 | 614.1056 | 1.531134 | 265.2549 | 242.9012 | 105.9495 | 1072.62
C4TMG | ZnCl4 | CCCC[N+]=C(N(C)C)N(C)C.Cl[Zn-2](Cl)(Cl)Cl | 0.08 | 4 | 180 | 150 | -1 | 5 | 4814 | 78.19399 | 674.8696 | 1.47042 | 214.2463 | 375.0479 | 85.57539 | 1072.645
C2TMG | ZnCl3 | CC[N+]=C(N(C)C)N(C)C.Cl[Zn-](Cl)Cl | 0.02 | 6 | 190 | 150 | -1 | 5 | 3383 | 77.13278 | 495.6374 | 1.649701 | 325.7909 | 66.79701 | 103.0495 | 1072.669
N1111 | ZnCl3 | C[N+](C)(C)C.Cl[Zn-](Cl)Cl | 0.02 | 4 | 160 | 200 | -1 | 5 | 2044 | 71.58194 | 422.5675 | 1.722804 | 234.0363 | 43.4882 | 145.043 | 1072.686
TMG | OH | [N+]=C(N(C)C)N(C)C.[OH-] | 0.02 | 4 | 190 | 180 | -1 | 5 | 4352 | 67.29912 | 478.8457 | 1.666556 | 248.9301 | 98.48578 | 131.4298 | 1072.701
C6TMG | Ac | CCCCCC[N+]=C(N(C)C)N(C)C.CC(=O)[O-] | 0.04 | 4 | 190 | 120 | -1 | 5 | 6260 | 60.62164 | 670.5063 | 1.474956 | 276.3497 | 314.5363 | 79.62026 | 1072.731
C2TMG | CoCl3 | CC[N+]=C(N(C)C)N(C)C.Cl[Co-](Cl)Cl | 0.02 | 6 | 190 | 90 | -1 | 5 | 6482 | 64.11488 | 607.2598 | 1.538268 | 391.9396 | 153.9729 | 61.34732 | 1072.764
C8TMG | ZnCl4 | CCCCCCCC[N+]=C(N(C)C)N(C)C.Cl[Zn-2](Cl)(Cl)Cl | 0.04 | 4 | 180 | 180 | -1 | 5 | 6559 | 76.31777 | 597.0294 | 1.548632 | 219.5134 | 261.7797 | 115.7363 | 1072.831
EMIM | ZnCl4 | CCN1C=C[N+](=C1)C.Cl[Zn-2](Cl)(Cl)Cl | 0.04 | 6 | 190 | 150 | -1 | 5 | 1769 | 80.06787 | 480.4169 | 1.665312 | 313.8482 | 67.29667 | 99.27197 | 1072.864
C4TMG | ZnCl3 | CCCC[N+]=C(N(C)C)N(C)C.Cl[Zn-](Cl)Cl | 0.06 | 4 | 190 | 180 | -1 | 5 | 4096 | 78.5996 | 563.772 | 1.581962 | 213.1407 | 238.0975 | 112.5338 | 1072.867
C6TMG | CoCl3 | CCCCCC[N+]=C(N(C)C)N(C)C.Cl[Co-](Cl)Cl | 0.06 | 4 | 180 | 90 | -1 | 5 | 7501 | 64.42917 | 841.8084 | 1.303943 | 260.0185 | 531.9269 | 49.86309 | 1072.876
Ch | Gly | C[N+](C)(C)CCO.C(C(=O)[O-])N | 0.04 | 4 | 160 | 120 | -1 | 5 | 2584 | 55.32373 | 531.8672 | 1.61392 | 302.8135 | 142.2673 | 86.78637 | 1072.894
TMG | Ac | [N+]=C(N(C)C)N(C)C.CC(=O)[O-] | 0.06 | 4 | 160 | 90 | -1 | 5 | 3427 | 55.71698 | 639.1286 | 1.506687 | 300.6763 | 281.023 | 57.42931 | 1072.908
C8TMG | But | CCCCCCCC[N+]=C(N(C)C)N(C)C.CCCC(=O)[O-] | 0.04 | 4 | 160 | 90 | -1 | 5 | 6873 | 55.33633 | 738.8895 | 1.406962 | 302.7445 | 378.3206 | 57.82435 | 1072.926
DEIM | ZnCl3 | CC[N]1C=C[N+](=C1)CC.Cl[Zn-](Cl)Cl | 0.04 | 6 | 180 | 90 | -1 | 5 | 1790 | 64.85598 | 532.03 | 1.613901 | 387.461 | 84.06729 | 60.50177 | 1072.966
Ch | ZnCl4 | C[N+](C)(C)CCO.Cl[Zn-2](Cl)(Cl)Cl | 0.02 | 4 | 160 | 200 | -1 | 5 | 2102 | 71.6005 | 423.6916 | 1.722357 | 233.9756 | 44.71062 | 145.0054 | 1073.024
TMG | ZnCl3 | [N+]=C(N(C)C)N(C)C.Cl[Zn-](Cl)Cl | 0.08 | 4 | 180 | 180 | -1 | 5 | 2717 | 80.38418 | 524.1983 | 1.621861 | 208.4088 | 205.9079 | 109.8816 | 1073.03
C8TMG | Cu(Ac)3 | CCCCCCCC[N+]=C(N(C)C)N(C)C.[Cu+2](CC(=O)[O-])(CC(=O)[O-])(CC(=O)[O-]) | 0.02 | 4 | 180 | 90 | -1 | 5 | 7012 | 47.74763 | 641.8024 | 1.504329 | 350.8608 | 223.6578 | 67.2837 | 1073.066
N1111 | Lys | C[N+](C)(C)C.C(CCN)CC(C(=O)[O-])N | 0.1 | 4 | 170 | 90 | -1 | 5 | 2193 | 61.8843 | 592.3705 | 1.553928 | 270.7112 | 269.8498 | 51.80949 | 1073.149
DMIM | MnCl3 | CN1C=C[N+](=C1)C.Cl[Mn-](Cl)Cl | 0.02 | 4 | 180 | 150 | -1 | 5 | 1851 | 57.29014 | 458.426 | 1.687939 | 292.4198 | 49.20628 | 116.7999 | 1073.182
N1111 | For | C[N+](C)(C)C.C(=O)[O-] | 0.06 | 4 | 190 | 120 | -1 | 5 | 2691 | 60.27708 | 561.9797 | 1.584453 | 277.9294 | 203.9749 | 80.07539 | 1073.216
C8TMG | Ac | CCCCCCCC[N+]=C(N(C)C)N(C)C.CC(=O)[O-] | 0.04 | 4 | 170 | 120 | -1 | 5 | 7224 | 61.91369 | 703.6654 | 1.442813 | 270.5827 | 355.3981 | 77.68463 | 1073.239
DMIM | ZnCl3 | CN1C=C[N+](=C1)C.Cl[Zn-](Cl)Cl | 0.08 | 4 | 170 | 90 | -1 | 5 | 1706 | 56.10046 | 541.0255 | 1.605545 | 298.6209 | 185.2536 | 57.15094 | 1073.285
N1111 | Gly | C[N+](C)(C)C.C(C(=O)[O-])N | 0.04 | 4 | 180 | 150 | -1 | 5 | 3001 | 63.06238 | 516.7134 | 1.63004 | 265.654 | 144.9505 | 106.1089 | 1073.377
TMG | MnCl3 | [N+]=C(N(C)C)N(C)C.Cl[Mn-](Cl)Cl | 0.08 | 4 | 190 | 120 | -1 | 5 | 2892 | 65.58403 | 597.6655 | 1.549128 | 255.4398 | 268.6298 | 73.59582 | 1073.397
C8TMG | Ser | CCCCCCCC[N+]=C(N(C)C)N(C)C.C(C(C(=O)[O-])N)O | 0.04 | 4 | 170 | 120 | -1 | 5 | 7242 | 61.92836 | 704.3841 | 1.442471 | 270.5186 | 356.1992 | 77.66623 | 1073.427
C4TMG | Arg | CCCC[N+]=C(N(C)C)N(C)C.C(CC(C(=O)[O-])N)CN=C(N)N | 0.02 | 4 | 160 | 120 | -1 | 5 | 8207 | 54.61363 | 623.5295 | 1.523359 | 306.7508 | 228.864 | 87.91479 | 1073.444
C8TMG | ZnCl4 | CCCCCCCC[N+]=C(N(C)C)N(C)C.Cl[Zn-2](Cl)(Cl)Cl | 0.06 | 4 | 180 | 150 | -1 | 5 | 6559 | 75.59579 | 706.5463 | 1.440373 | 221.6099 | 396.4198 | 88.51659 | 1073.459
C4TMG | ZnCl4 | CCCC[N+]=C(N(C)C)N(C)C.Cl[Zn-2](Cl)(Cl)Cl | 0.04 | 6 | 190 | 120 | -1 | 5 | 4814 | 76.20554 | 598.3015 | 1.548642 | 329.755 | 192.4171 | 76.12943 | 1073.472
C8TMG | Asp | CCCCCCCC[N+]=C(N(C)C)N(C)C.C(C(C(=O)[O-])N)C(=O)O | 0.02 | 4 | 160 | 120 | -1 | 5 | 8192 | 54.60067 | 623.2591 | 1.523721 | 306.8236 | 228.4999 | 87.93566 | 1073.49
C6TMG | MnCl3 | CCCCCC[N+]=C(N(C)C)N(C)C.Cl[Mn-](Cl)Cl | 0.02 | 4 | 170 | 150 | -1 | 5 | 5048 | 59.50861 | 522.9809 | 1.624144 | 281.5185 | 129.1914 | 112.271 | 1073.563
C8TMG | Ac | CCCCCCCC[N+]=C(N(C)C)N(C)C.CC(=O)[O-] | 0.02 | 4 | 190 | 150 | -1 | 5 | 7224 | 61.10969 | 563.8506 | 1.58329 | 274.1427 | 180.037 | 109.671 | 1073.571
TMG | CuCl4 | [N+]=C(N(C)C)N(C)C.Cl[Cu-2](Cl)(Cl)Cl | 0.02 | 4 | 190 | 90 | -1 | 5 | 6515 | 47.38836 | 630.8323 | 1.516415 | 353.5209 | 209.3808 | 67.93063 | 1073.623
DEIM | CoCl4 | CC[N]1C=C[N+](=C1)CC.Cl[Co-2](Cl)(Cl)Cl | 0.02 | 4 | 190 | 200 | -1 | 5 | 4469 | 73.34792 | 463.2961 | 1.684063 | 228.4015 | 92.7933 | 142.1013 | 1073.679
AMIM | CoCl4 | C[N+]1=CN(C=C1)CC=C.Cl[Co-2](Cl)(Cl)Cl | 0.02 | 4 | 190 | 200 | -1 | 5 | 4574 | 73.41655 | 465.0412 | 1.682488 | 228.188 | 94.88471 | 141.9685 | 1073.765
BMIM | MnCl3 | CCCCN1C=C[N+](=C1)C.Cl[Mn-](Cl)Cl | 0.02 | 4 | 190 | 90 | -1 | 5 | 1678 | 43.95148 | 512.5528 | 1.634994 | 381.1652 | 58.14502 | 73.24261 | 1073.773
Ch | But | C[N+](C)(C)CCO.CCCC(=O)[O-] | 0.1 | 4 | 180 | 90 | -1 | 5 | 2235 | 62.01501 | 596.3832 | 1.55117 | 270.1406 | 274.4383 | 51.80419 | 1073.777
C4TMG | Asp | CCCC[N+]=C(N(C)C)N(C)C.C(C(C(=O)[O-])N)C(=O)O | 0.04 | 4 | 160 | 90 | -1 | 5 | 6913 | 55.34864 | 740.9265 | 1.40665 | 302.6772 | 380.4378 | 57.81149 | 1073.788
AMIM | FeCl4 | C[N+]1=CN(C=C1)CC=C.Cl[Fe-](Cl)(Cl)Cl | 0.08 | 4 | 190 | 150 | -1 | 5 | 2292 | 70.98467 | 527.1195 | 1.620493 | 236.0055 | 196.6999 | 94.41418 | 1073.806
N1111 | Lys | C[N+](C)(C)C.C(CCN)CC(C(=O)[O-])N | 0.04 | 4 | 170 | 150 | -1 | 5 | 2193 | 61.86224 | 486.7856 | 1.660827 | 270.8077 | 107.9784 | 107.9995 | 1073.806
Ch | But | C[N+](C)(C)CCO.CCCC(=O)[O-] | 0.04 | 4 | 170 | 150 | -1 | 5 | 2235 | 61.92102 | 488.3895 | 1.65925 | 270.5506 | 109.9419 | 107.8969 | 1073.82
Ch | For | C[N+](C)(C)CCO.C(=O)[O-] | 0.04 | 4 | 170 | 150 | -1 | 5 | 2256 | 61.94473 | 489.2353 | 1.658616 | 270.4471 | 110.9325 | 107.8557 | 1073.925
N2222 | For | CC[N+](CC)(CC)CC.C(=O)[O-] | 0.04 | 4 | 190 | 120 | -1 | 5 | 6298 | 60.6074 | 672.5735 | 1.475302 | 276.4146 | 316.5199 | 79.63896 | 1073.938
C8TMG | Ser | CCCCCCCC[N+]=C(N(C)C)N(C)C.C(C(C(=O)[O-])N)O | 0.02 | 4 | 190 | 150 | -1 | 5 | 7242 | 61.10052 | 564.3839 | 1.583528 | 274.1838 | 180.5126 | 109.6874 | 1073.956
C2TMG | FeCl4 | CC[N+]=C(N(C)C)N(C)C.Cl[Fe-](Cl)(Cl)Cl | 0.04 | 4 | 170 | 90 | -1 | 5 | 3681 | 50.77378 | 613.922 | 1.53402 | 329.9493 | 220.8261 | 63.14665 | 1073.971
N1111 | Leu | C[N+](C)(C)C.CC(C)CC(C(=O)[O-])N | 0.04 | 4 | 160 | 90 | -1 | 5 | 6994 | 55.45282 | 743.9837 | 1.404007 | 302.1086 | 384.1722 | 57.70288 | 1073.995
C4TMG | ZnCl4 | CCCC[N+]=C(N(C)C)N(C)C.Cl[Zn-2](Cl)(Cl)Cl | 0.1 | 4 | 180 | 120 | -1 | 5 | 4814 | 77.22369 | 754.0313 | 1.393972 | 216.9383 | 474.7003 | 62.39271 | 1074.002
DEIM | ZnCl3 | CC[N]1C=C[N+](=C1)CC.Cl[Zn-](Cl)Cl | 0.08 | 4 | 180 | 150 | -1 | 5 | 1790 | 69.51346 | 494.1315 | 1.65404 | 241.0004 | 156.8694 | 96.26167 | 1074.086
C2TMG | ZnCl4 | CC[N+]=C(N(C)C)N(C)C.Cl[Zn-2](Cl)(Cl)Cl | 0.12 | 4 | 190 | 120 | -1 | 5 | 3985 | 79.96275 | 725.2617 | 1.422937 | 209.5072 | 455.3925 | 60.36198 | 1074.099
N1111 | OH | C[N+](C)(C)C.[OH-] | 0.02 | 4 | 180 | 180 | -1 | 5 | 3254 | 66.39707 | 459.9794 | 1.688271 | 252.3119 | 74.63846 | 133.029 | 1074.125
TMG | For | [N+]=C(N(C)C)N(C)C.C(=O)[O-] | 0.08 | 4 | 170 | 90 | -1 | 5 | 3737 | 61.81464 | 691.1706 | 1.457128 | 271.0163 | 368.2865 | 51.86788 | 1074.149
C2TMG | ZnCl3 | CC[N+]=C(N(C)C)N(C)C.Cl[Zn-](Cl)Cl | 0.12 | 4 | 180 | 120 | -1 | 5 | 3383 | 77.37239 | 678.3351 | 1.470028 | 216.5213 | 399.5409 | 62.2728 | 1074.181
C4TMG | OH | CCCC[N+]=C(N(C)C)N(C)C.[OH-] | 0.02 | 6 | 180 | 90 | -1 | 5 | 6368 | 63.92282 | 606.2216 | 1.54216 | 393.1172 | 151.7194 | 61.38498 | 1074.191
Ch | MnCl3 | C[N+](C)(C)CCO.Cl[Mn-](Cl)Cl | 0.02 | 4 | 170 | 120 | -1 | 5 | 2028 | 50.21629 | 490.8989 | 1.657588 | 333.6124 | 61.50599 | 95.78052 | 1074.244
Ch | Arg | C[N+](C)(C)CCO.C(CC(C(=O)[O-])N)CN=C(N)N | 0.04 | 4 | 160 | 90 | -1 | 5 | 6996 | 55.44034 | 744.2611 | 1.404323 | 302.1766 | 384.3686 | 57.71587 | 1074.292
TMG | CoCl4 | [N+]=C(N(C)C)N(C)C.Cl[Co-2](Cl)(Cl)Cl | 0.02 | 4 | 180 | 90 | -1 | 5 | 5842 | 46.86216 | 615.9054 | 1.532754 | 357.4905 | 189.8599 | 68.55505 | 1074.33
DMIM | ZnCl3 | CN1C=C[N+](=C1)C.Cl[Zn-](Cl)Cl | 0.12 | 4 | 180 | 120 | -1 | 5 | 1706 | 70.2234 | 529.171 | 1.619682 | 238.564 | 221.9946 | 68.61239 | 1074.426
TMG | MnCl3 | [N+]=C(N(C)C)N(C)C.Cl[Mn-](Cl)Cl | 0.1 | 4 | 190 | 90 | -1 | 5 | 2892 | 64.32368 | 652.8571 | 1.495997 | 260.4449 | 342.3666 | 50.04565 | 1074.427
C6TMG | Leu | CCCCCC[N+]=C(N(C)C)N(C)C.CC(C)CC(C(=O)[O-])N | 0.02 | 4 | 160 | 120 | -1 | 5 | 8277 | 54.61179 | 625.5027 | 1.52341 | 306.7611 | 230.8238 | 87.91775 | 1074.456
C2TMG | Leu | CC[N+]=C(N(C)C)N(C)C.CC(C)CC(C(=O)[O-])N | 0.02 | 4 | 190 | 150 | -1 | 5 | 7285 | 61.10223 | 565.4398 | 1.583484 | 274.1761 | 181.5794 | 109.6844 | 1074.462
C8TMG | Gly | CCCCCCCC[N+]=C(N(C)C)N(C)C.C(C(=O)[O-])N | 0.02 | 4 | 190 | 150 | -1 | 5 | 7280 | 61.09727 | 565.3612 | 1.583612 | 274.1984 | 181.4695 | 109.6933 | 1074.487
C8TMG | Gly | CCCCCCCC[N+]=C(N(C)C)N(C)C.C(C(=O)[O-])N | 0.04 | 4 | 170 | 120 | -1 | 5 | 7280 | 61.91514 | 706.4039 | 1.442779 | 270.5764 | 358.1447 | 77.68281 | 1074.591
C4TMG | Arg | CCCC[N+]=C(N(C)C)N(C)C.C(CC(C(=O)[O-])N)CN=C(N)N | 0.02 | 4 | 170 | 150 | -1 | 5 | 8207 | 61.68961 | 582.4799 | 1.566724 | 271.5656 | 202.6126 | 108.3017 | 1074.602
C2TMG | Leu | CC[N+]=C(N(C)C)N(C)C.CC(C)CC(C(=O)[O-])N | 0.04 | 4 | 170 | 120 | -1 | 5 | 7285 | 61.91997 | 706.5947 | 1.442666 | 270.5553 | 358.3627 | 77.67675 | 1074.63
DEIM | CoCl4 | CC[N]1C=C[N+](=C1)CC.Cl[Co-2](Cl)(Cl)Cl | 0.1 | 4 | 190 | 120 | -1 | 5 | 4469 | 75.97469 | 731.9604 | 1.417446 | 220.5047 | 447.9252 | 63.53051 | 1074.703
C2TMG | OH | CC[N+]=C(N(C)C)N(C)C.[OH-] | 0.02 | 4 | 160 | 120 | -1 | 5 | 5363 | 52.53432 | 565.7607 | 1.583653 | 318.892 | 155.4743 | 91.39445 | 1074.707
C4TMG | Pro | CCCC[N+]=C(N(C)C)N(C)C.CCC(=O)[O-] | 0.02 | 4 | 180 | 150 | -1 | 5 | 10289 | 63.18661 | 619.0265 | 1.530423 | 265.1317 | 247.9945 | 105.9003 | 1074.725
Ch | For | C[N+](C)(C)CCO.C(=O)[O-] | 0.1 | 4 | 180 | 90 | -1 | 5 | 2256 | 62.03366 | 598.7817 | 1.550703 | 270.0594 | 276.9336 | 51.78861 | 1074.743
Ch | But | C[N+](C)(C)CCO.CCCC(=O)[O-] | 0.1 | 4 | 170 | 90 | -1 | 5 | 2235 | 61.94062 | 596.9954 | 1.552515 | 270.4651 | 274.7679 | 51.76239 | 1074.755
C8TMG | Asp | CCCCCCCC[N+]=C(N(C)C)N(C)C.C(C(C(=O)[O-])N)C(=O)O | 0.02 | 4 | 170 | 150 | -1 | 5 | 8192 | 61.6699 | 582.2956 | 1.567224 | 271.6524 | 202.3069 | 108.3363 | 1074.76
C2TMG | ZnCl4 | CC[N+]=C(N(C)C)N(C)C.Cl[Zn-2](Cl)(Cl)Cl | 0.08 | 4 | 160 | 120 | -1 | 5 | 3985 | 68.52162 | 668.846 | 1.480874 | 244.4889 | 354.2866 | 70.07052 | 1074.86
AMIM | ZnCl4 | C[N+]1=CN(C=C1)CC=C.Cl[Zn-2](Cl)(Cl)Cl | 0.15 | 4 | 190 | 90 | -1 | 5 | 2047 | 72.01276 | 602.0243 | 1.547751 | 232.6362 | 324.6861 | 44.70209 | 1074.888
DEIM | CrCl4 | CC[N]1C=C[N+](=C1)CC.Cl[Cr-](Cl)(Cl)Cl | 0.06 | 4 | 190 | 90 | -1 | 5 | 7096 | 63.46147 | 825.5888 | 1.324335 | 263.9834 | 510.8798 | 50.72559 | 1074.962
C2TMG | Cu(Ac)3 | CC[N+]=C(N(C)C)N(C)C.[Cu+2](CC(=O)[O-])(CC(=O)[O-])(CC(=O)[O-]) | 0.02 | 4 | 190 | 90 | -1 | 5 | 5445 | 46.57037 | 606.9207 | 1.54305 | 359.7303 | 178.0665 | 69.1238 | 1074.985
C2TMG | OH | CC[N+]=C(N(C)C)N(C)C.[OH-] | 0.04 | 4 | 160 | 90 | -1 | 5 | 5363 | 53.08947 | 683.5261 | 1.466508 | 315.5574 | 307.6971 | 60.2716 | 1075.017
C4TMG | CoCl4 | CCCC[N+]=C(N(C)C)N(C)C.Cl[Co-2](Cl)(Cl)Cl | 0.02 | 4 | 180 | 120 | -1 | 5 | 6926 | 53.66691 | 598.4903 | 1.551794 | 312.1621 | 196.5486 | 89.77963 | 1075.142
C6TMG | ZnCl4 | CCCCCC[N+]=C(N(C)C)N(C)C.Cl[Zn-2](Cl)(Cl)Cl | 0.06 | 4 | 170 | 150 | -1 | 5 | 5675 | 73.5648 | 671.0082 | 1.479436 | 227.7281 | 352.461 | 90.8191 | 1075.222
C2TMG | ZnCl4 | CC[N+]=C(N(C)C)N(C)C.Cl[Zn-2](Cl)(Cl)Cl | 0.04 | 6 | 180 | 120 | -1 | 5 | 3985 | 74.87158 | 575.0702 | 1.575412 | 335.6301 | 162.1195 | 77.32047 | 1075.241
N1111 | Ser | C[N+](C)(C)C.C(C(C(=O)[O-])N)O | 0.02 | 6 | 180 | 90 | -1 | 5 | 3650 | 61.93544 | 558.8389 | 1.591645 | 405.7315 | 89.75272 | 63.3547 | 1075.242
DMIM | ZnCl3 | CN1C=C[N+](=C1)C.Cl[Zn-](Cl)Cl | 0.15 | 4 | 190 | 120 | -1 | 5 | 1706 | 76.25526 | 538.5334 | 1.611952 | 219.6933 | 255.5433 | 63.29675 | 1075.243
C6TMG | ZnCl4 | CCCCCC[N+]=C(N(C)C)N(C)C.Cl[Zn-2](Cl)(Cl)Cl | 0.04 | 4 | 160 | 150 | -1 | 5 | 5675 | 66.68141 | 610.5055 | 1.540027 | 251.236 | 259.2299 | 100.0396 | 1075.266
DEIM | CoCl4 | CC[N]1C=C[N+](=C1)CC.Cl[Co-2](Cl)(Cl)Cl | 0.12 | 4 | 190 | 90 | -1 | 5 | 4469 | 75.85406 | 801.6586 | 1.348906 | 220.8553 | 538.3649 | 42.43834 | 1075.282
BMIM | ZnCl4 | CCCCN1C=C[N+](=C1)C.Cl[Zn-2](Cl)(Cl)Cl | 0.08 | 4 | 190 | 120 | -1 | 5 | 1659 | 61.97628 | 511.2597 | 1.639306 | 270.3094 | 163.0703 | 77.87996 | 1075.283
C4TMG | CoCl3 | CCCC[N+]=C(N(C)C)N(C)C.Cl[Co-](Cl)Cl | 0.06 | 4 | 180 | 90 | -1 | 5 | 6951 | 63.11639 | 819.5035 | 1.331064 | 265.4267 | 503.1766 | 50.90021 | 1075.284
C2TMG | Asp | CC[N+]=C(N(C)C)N(C)C.C(C(C(=O)[O-])N)C(=O)O | 0.04 | 4 | 190 | 120 | -1 | 5 | 6384 | 60.65164 | 676.4019 | 1.474226 | 276.213 | 320.608 | 79.58087 | 1075.314
AMIM | ZnCl3 | C[N+]1=CN(C=C1)CC=C.Cl[Zn-](Cl)Cl | 0.12 | 4 | 180 | 90 | -1 | 5 | 1852 | 64.7136 | 570.031 | 1.580622 | 258.8756 | 261.5114 | 49.64393 | 1075.326
N1111 | CrCl4 | C[N+](C)(C)C.Cl[Cr-](Cl)(Cl)Cl | 0.04 | 4 | 190 | 90 | -1 | 5 | 8340 | 57.34333 | 791.2897 | 1.359396 | 292.1486 | 443.0035 | 56.13766 | 1075.343
C6TMG | OH | CCCCCC[N+]=C(N(C)C)N(C)C.[OH-] | 0.06 | 4 | 190 | 90 | -1 | 5 | 7371 | 64.02182 | 837.9883 | 1.312744 | 261.6729 | 526.0338 | 50.28162 | 1075.366
N2222 | CuCl3 | CC[N+](CC)(CC)CC.Cl[Cu-](Cl)Cl | 0.02 | 4 | 190 | 90 | -1 | 5 | 8239 | 48.53055 | 670.0877 | 1.480725 | 345.2006 | 258.5552 | 66.33185 | 1075.406
DMIM | OH | CN1C=C[N+](=C1)C.[OH-] | 0.04 | 4 | 190 | 120 | -1 | 5 | 2213 | 54.73884 | 517.3692 | 1.63347 | 306.0491 | 123.143 | 88.17707 | 1075.42
C4TMG | Gly | CCCC[N+]=C(N(C)C)N(C)C.C(C(=O)[O-])N | 0.06 | 4 | 190 | 90 | -1 | 5 | 5491 | 60.02152 | 750.7296 | 1.400235 | 279.1128 | 417.9841 | 53.63278 | 1075.482
C2TMG | MnCl3 | CC[N+]=C(N(C)C)N(C)C.Cl[Mn-](Cl)Cl | 0.08 | 4 | 190 | 120 | -1 | 5 | 3564 | 67.35761 | 642.7051 | 1.508339 | 248.7139 | 322.3332 | 71.65798 | 1075.522
C6TMG | For | CCCCCC[N+]=C(N(C)C)N(C)C.C(=O)[O-] | 0.06 | 4 | 180 | 90 | -1 | 5 | 6625 | 62.40933 | 804.9218 | 1.346145 | 268.4338 | 485.0111 | 51.47688 | 1075.533
C2TMG | OH | CC[N+]=C(N(C)C)N(C)C.[OH-] | 0.06 | 4 | 180 | 120 | -1 | 5 | 5363 | 65.79752 | 700.242 | 1.450873 | 254.611 | 372.4034 | 73.22762 | 1075.557
C8TMG | MnCl3 | CCCCCCCC[N+]=C(N(C)C)N(C)C.Cl[Mn-](Cl)Cl | 0.04 | 4 | 180 | 150 | -1 | 5 | 5846 | 66.96041 | 616.0495 | 1.535149 | 250.1892 | 265.9284 | 99.9319 | 1075.599
Ch | For | C[N+](C)(C)CCO.C(=O)[O-] | 0.1 | 4 | 170 | 90 | -1 | 5 | 2256 | 61.96616 | 599.3299 | 1.551875 | 270.3536 | 277.2353 | 51.74105 | 1075.603
AMIM | ZnCl4 | C[N+]1=CN(C=C1)CC=C.Cl[Zn-2](Cl)(Cl)Cl | 0.12 | 4 | 190 | 150 | -1 | 5 | 2047 | 78.733 | 535.4802 | 1.615764 | 212.7796 | 237.578 | 85.12262 | 1075.622
Ch | ZnCl4 | C[N+](C)(C)CCO.Cl[Zn-2](Cl)(Cl)Cl | 0.08 | 6 | 180 | 90 | -1 | 5 | 2102 | 73.77553 | 567.3734 | 1.583926 | 340.6165 | 173.5699 | 53.18703 | 1075.65
N1111 | HCO3 | C[N+](C)(C)C.OC([O-])=O | 0.04 | 4 | 170 | 150 | -1 | 5 | 2307 | 61.91668 | 491.9658 | 1.659367 | 270.5696 | 113.4917 | 107.9045 | 1075.666
TMG | But | [N+]=C(N(C)C)N(C)C.CCCC(=O)[O-] | 0.02 | 6 | 180 | 90 | -1 | 5 | 3408 | 61.73748 | 554.661 | 1.596748 | 407.0325 | 84.07071 | 63.55785 | 1075.705
N2222 | Leu | CC[N+](CC)(CC)CC.CC(C)CC(C(=O)[O-])N | 0.02 | 4 | 160 | 120 | -1 | 5 | 8495 | 54.70156 | 630.5456 | 1.52091 | 306.2577 | 236.5145 | 87.77347 | 1075.728
C6TMG | Gly | CCCCCC[N+]=C(N(C)C)N(C)C.C(C(=O)[O-])N | 0.04 | 4 | 190 | 120 | -1 | 5 | 6375 | 60.61497 | 676.3589 | 1.475118 | 276.3801 | 320.3497 | 79.62902 | 1075.739
DEIM | ZnCl4 | CC[N]1C=C[N+](=C1)CC.Cl[Zn-2](Cl)(Cl)Cl | 0.08 | 6 | 190 | 90 | -1 | 5 | 1966 | 73.40549 | 559.0746 | 1.592546 | 342.3335 | 163.1582 | 53.58286 | 1075.81
TMG | ZnCl4 | [N+]=C(N(C)C)N(C)C.Cl[Zn-2](Cl)(Cl)Cl | 0.02 | 6 | 160 | 90 | -1 | 5 | 3192 | 61.52578 | 550.9206 | 1.600739 | 408.433 | 79.01322 | 63.47432 | 1075.83
DEIM | ZnCl3 | CC[N]1C=C[N+](=C1)CC.Cl[Zn-](Cl)Cl | 0.06 | 4 | 190 | 200 | -1 | 5 | 1790 | 79.50138 | 444.6968 | 1.706968 | 210.723 | 102.8712 | 131.1026 | 1075.832
N1111 | For | C[N+](C)(C)C.C(=O)[O-] | 0.04 | 4 | 160 | 120 | -1 | 5 | 2691 | 55.32349 | 537.7606 | 1.613927 | 302.8148 | 148.159 | 86.78674 | 1075.844
TMG | CuCl4 | [N+]=C(N(C)C)N(C)C.Cl[Cu-2](Cl)(Cl)Cl | 0.02 | 4 | 170 | 90 | -1 | 5 | 6515 | 47.25248 | 632.3727 | 1.519414 | 354.5374 | 209.9829 | 67.8524 | 1075.893
TMG | HCO3 | [N+]=C(N(C)C)N(C)C.OC([O-])=O | 0.02 | 6 | 180 | 90 | -1 | 5 | 3346 | 61.68177 | 553.6312 | 1.598191 | 407.4001 | 82.6158 | 63.61525 | 1075.911
C6TMG | Leu | CCCCCC[N+]=C(N(C)C)N(C)C.CC(C)CC(C(=O)[O-])N | 0.02 | 4 | 170 | 150 | -1 | 5 | 8277 | 61.66362 | 584.4542 | 1.567384 | 271.68 | 204.4269 | 108.3473 | 1075.919
N1111 | Ser | C[N+](C)(C)C.C(C(C(=O)[O-])N)O | 0.06 | 4 | 170 | 120 | -1 | 5 | 3650 | 62.11288 | 615.6395 | 1.536264 | 269.715 | 268.489 | 77.4355 | 1075.952
EMIM | ZnCl4 | CCN1C=C[N+](=C1)C.Cl[Zn-2](Cl)(Cl)Cl | 0.15 | 4 | 190 | 120 | -1 | 5 | 1769 | 76.53062 | 545.9986 | 1.606152 | 218.9029 | 264.0267 | 63.069 | 1076.075
C6TMG | Gly | CCCCCC[N+]=C(N(C)C)N(C)C.C(C(=O)[O-])N | 0.06 | 4 | 170 | 90 | -1 | 5 | 6375 | 61.82184 | 793.9904 | 1.358418 | 270.9847 | 471.1439 | 51.86184 | 1076.204
C6TMG | CuCl3 | CCCCCC[N+]=C(N(C)C)N(C)C.Cl[Cu-](Cl)Cl | 0.02 | 4 | 180 | 120 | -1 | 5 | 8092 | 54.43711 | 622.6436 | 1.529838 | 307.7455 | 226.3887 | 88.50939 | 1076.241
N1111 | Ala | C[N+](C)(C)C.CC(C(=O)[O-])N | 0.06 | 4 | 180 | 120 | -1 | 5 | 3946 | 62.74497 | 631.1262 | 1.521458 | 266.9979 | 287.3382 | 76.79014 | 1076.292
C2TMG | ZnCl4 | CC[N+]=C(N(C)C)N(C)C.Cl[Zn-2](Cl)(Cl)Cl | 0.06 | 6 | 180 | 90 | -1 | 5 | 3985 | 73.40558 | 643.8241 | 1.508919 | 342.3331 | 248.0359 | 53.45508 | 1076.371
C2TMG | Asp | CC[N+]=C(N(C)C)N(C)C.C(C(C(=O)[O-])N)C(=O)O | 0.06 | 4 | 170 | 90 | -1 | 5 | 6384 | 61.83089 | 794.5393 | 1.35822 | 270.9451 | 471.74 | 51.85425 | 1076.379
EMIM | ZnCl4 | CCN1C=C[N+](=C1)C.Cl[Zn-2](Cl)(Cl)Cl | 0.08 | 4 | 190 | 200 | -1 | 5 | 1769 | 83.49696 | 454.534 | 1.698244 | 200.6393 | 129.0658 | 124.8289 | 1076.389
TMG | Ac | [N+]=C(N(C)C)N(C)C.CC(=O)[O-] | 0.02 | 6 | 180 | 90 | -1 | 5 | 3427 | 61.71012 | 555.3758 | 1.597456 | 407.2129 | 84.57689 | 63.58602 | 1076.416
N1111 | Gly | C[N+](C)(C)C.C(C(=O)[O-])N | 0.08 | 4 | 190 | 90 | -1 | 5 | 3001 | 59.63628 | 641.4507 | 1.511431 | 280.9158 | 306.5557 | 53.97923 | 1076.441
C2TMG | Lys | CC[N+]=C(N(C)C)N(C)C.C(CCN)CC(C(=O)[O-])N | 0.06 | 4 | 170 | 120 | -1 | 5 | 3619 | 62.01869 | 614.2907 | 1.538597 | 270.1246 | 266.613 | 77.5531 | 1076.444
N2222 | But | CC[N+](CC)(CC)CC.CCCC(=O)[O-] | 0.06 | 4 | 190 | 90 | -1 | 5 | 5497 | 59.97924 | 751.7159 | 1.401222 | 279.3095 | 418.7358 | 53.67059 | 1076.469
DEIM | MnCl3 | CC[N]1C=C[N+](=C1)CC.Cl[Mn-](Cl)Cl | 0.04 | 4 | 190 | 180 | -1 | 5 | 1924 | 69.53137 | 452.4333 | 1.700667 | 240.9383 | 84.28461 | 127.2104 | 1076.55
DEIM | FeCl4 | CC[N]1C=C[N+](=C1)CC.Cl[Fe-](Cl)(Cl)Cl | 0.02 | 4 | 180 | 150 | -1 | 5 | 2233 | 57.37963 | 467.8501 | 1.685306 | 291.9638 | 59.26865 | 116.6177 | 1076.578
C6TMG | ZnCl3 | CCCCCC[N+]=C(N(C)C)N(C)C.Cl[Zn-](Cl)Cl | 0.04 | 4 | 160 | 150 | -1 | 5 | 4853 | 65.43726 | 583.8507 | 1.569308 | 256.0127 | 225.8963 | 101.9416 | 1076.579
C4TMG | CoCl4 | CCCC[N+]=C(N(C)C)N(C)C.Cl[Co-2](Cl)(Cl)Cl | 0.02 | 4 | 190 | 150 | -1 | 5 | 6926 | 60.72575 | 559.9418 | 1.593301 | 275.8759 | 173.7015 | 110.3644 | 1076.621
C2TMG | ZnCl3 | CC[N+]=C(N(C)C)N(C)C.Cl[Zn-](Cl)Cl | 0.04 | 6 | 180 | 120 | -1 | 5 | 3383 | 73.92203 | 557.6517 | 1.595648 | 339.9414 | 139.3966 | 78.31368 | 1076.65
N1111 | Ser | C[N+](C)(C)C.C(C(C(=O)[O-])N)O | 0.06 | 4 | 160 | 90 | -1 | 5 | 3650 | 55.99509 | 654.1499 | 1.499204 | 299.1829 | 297.823 | 57.14407 | 1076.677
C6TMG | Asp | CCCCCC[N+]=C(N(C)C)N(C)C.C(C(C(=O)[O-])N)C(=O)O | 0.02 | 4 | 190 | 150 | -1 | 5 | 7522 | 61.13824 | 571.0106 | 1.582551 | 274.0146 | 187.3762 | 109.6198 | 1076.781
C2TMG | MnCl3 | CC[N+]=C(N(C)C)N(C)C.Cl[Mn-](Cl)Cl | 0.08 | 4 | 180 | 90 | -1 | 5 | 3564 | 61.18961 | 681.1125 | 1.472536 | 273.7846 | 354.8249 | 52.50299 | 1076.824
C8TMG | CuCl4 | CCCCCCCC[N+]=C(N(C)C)N(C)C.Cl[Cu-2](Cl)(Cl)Cl | 0.02 | 4 | 180 | 120 | -1 | 5 | 8751 | 54.87099 | 636.0111 | 1.517741 | 305.312 | 242.8896 | 87.80952 | 1076.876
Ch | CuCl4 | C[N+](C)(C)CCO.Cl[Cu-2](Cl)(Cl)Cl | 0.02 | 4 | 190 | 90 | -1 | 5 | 5581 | 46.58317 | 611.2002 | 1.542626 | 359.6314 | 182.4639 | 69.1048 | 1076.913
N2222 | ZnCl4 | CC[N+](CC)(CC)CC.Cl[Zn-2](Cl)(Cl)Cl | 0.06 | 4 | 180 | 180 | -1 | 5 | 5149 | 80.50275 | 610.0534 | 1.543799 | 208.1019 | 292.2318 | 109.7197 | 1076.926
C4TMG | ZnCl4 | CCCC[N+]=C(N(C)C)N(C)C.Cl[Zn-2](Cl)(Cl)Cl | 0.02 | 6 | 170 | 120 | -1 | 5 | 4814 | 69.65984 | 548.9187 | 1.604948 | 360.741 | 105.2489 | 82.92882 | 1076.934
C8TMG | NiCl4 | CCCCCCCC[N+]=C(N(C)C)N(C)C.Cl[Ni-2](Cl)(Cl)Cl | 0.04 | 4 | 180 | 90 | -1 | 5 | 8296 | 57.17656 | 791.1403 | 1.362797 | 293.0007 | 441.9516 | 56.18801 | 1076.969
AMIM | ZnCl4 | C[N+]1=CN(C=C1)CC=C.Cl[Zn-2](Cl)(Cl)Cl | 0.06 | 6 | 190 | 120 | -1 | 5 | 2047 | 76.31828 | 527.8324 | 1.626177 | 329.2679 | 122.5475 | 76.01697 | 1077.005
C2TMG | OH | CC[N+]=C(N(C)C)N(C)C.[OH-] | 0.04 | 4 | 180 | 150 | -1 | 5 | 5363 | 66.18922 | 601.0001 | 1.553035 | 253.1042 | 246.7996 | 101.0962 | 1077.018
BMIM | ZnCl3 | CCCCN1C=C[N+](=C1)C.Cl[Zn-](Cl)Cl | 0.06 | 4 | 190 | 180 | -1 | 5 | 1558 | 72.91331 | 448.7012 | 1.705335 | 229.7629 | 97.62835 | 121.31 | 1077.018
TMG | ZnCl3 | [N+]=C(N(C)C)N(C)C.Cl[Zn-](Cl)Cl | 0.04 | 4 | 160 | 180 | -1 | 5 | 2717 | 70.51931 | 479.8257 | 1.674247 | 237.5629 | 117.3561 | 124.9067 | 1077.036
C6TMG | Ser | CCCCCC[N+]=C(N(C)C)N(C)C.C(C(C(=O)[O-])N)O | 0.04 | 4 | 190 | 120 | -1 | 5 | 6422 | 60.60598 | 678.8214 | 1.475337 | 276.4211 | 322.7594 | 79.64083 | 1077.079
TMG | CuCl3 | [N+]=C(N(C)C)N(C)C.Cl[Cu-](Cl)Cl | 0.02 | 4 | 190 | 90 | -1 | 5 | 6914 | 47.51723 | 641.9097 | 1.512302 | 352.5621 | 221.6013 | 67.74639 | 1077.106
C8TMG | NiCl4 | CCCCCCCC[N+]=C(N(C)C)N(C)C.Cl[Ni-2](Cl)(Cl)Cl | 0.04 | 4 | 190 | 120 | -1 | 5 | 8296 | 63.25408 | 740.6441 | 1.413573 | 264.8489 | 399.4885 | 76.30671 | 1077.109
N1111 | Ala | C[N+](C)(C)C.CC(C(=O)[O-])N | 0.08 | 4 | 180 | 90 | -1 | 5 | 3946 | 62.2527 | 706.8628 | 1.447389 | 269.1092 | 386.1472 | 51.60639 | 1077.126
DMIM | ZnCl3 | CN1C=C[N+](=C1)C.Cl[Zn-](Cl)Cl | 0.1 | 4 | 190 | 180 | -1 | 5 | 1706 | 81.28711 | 474.7235 | 1.679546 | 206.0939 | 159.8164 | 108.8132 | 1077.135
TMG | Leu | [N+]=C(N(C)C)N(C)C.CC(C)CC(C(=O)[O-])N | 0.04 | 4 | 160 | 90 | -1 | 5 | 6971 | 55.25642 | 745.3603 | 1.408997 | 303.1824 | 384.2699 | 57.90798 | 1077.179
TMG | FeCl4 | [N+]=C(N(C)C)N(C)C.Cl[Fe-](Cl)(Cl)Cl | 0.02 | 4 | 190 | 180 | -1 | 5 | 3098 | 66.13144 | 458.4215 | 1.695982 | 253.3254 | 71.34564 | 133.7505 | 1077.202
Ch | OH | C[N+](C)(C)CCO.[OH-] | 0.06 | 4 | 190 | 150 | -1 | 5 | 2579 | 66.92161 | 526.5568 | 1.627848 | 250.3343 | 176.076 | 100.1464 | 1077.202
C2TMG | Lys | CC[N+]=C(N(C)C)N(C)C.C(CCN)CC(C(=O)[O-])N | 0.02 | 6 | 180 | 90 | -1 | 5 | 3619 | 61.80072 | 559.2932 | 1.595115 | 406.616 | 89.18444 | 63.49281 | 1077.204
N2222 | Asp | CC[N+](CC)(CC)CC.C(C(C(=O)[O-])N)C(=O)O | 0.02 | 4 | 190 | 150 | -1 | 5 | 7540 | 61.12224 | 571.6086 | 1.582965 | 274.0864 | 187.8737 | 109.6485 | 1077.287
N1111 | Ac | C[N+](C)(C)C.CC(=O)[O-] | 0.04 | 4 | 170 | 150 | -1 | 5 | 2398 | 61.94563 | 496.2105 | 1.658591 | 270.4432 | 117.9132 | 107.8541 | 1077.401
N2222 | CoCl3 | CC[N+](CC)(CC)CC.Cl[Co-](Cl)Cl | 0.02 | 4 | 170 | 120 | -1 | 5 | 7513 | 53.94576 | 611.812 | 1.542993 | 310.5485 | 212.1046 | 89.15886 | 1077.403
C8TMG | ZnCl3 | CCCCCCCC[N+]=C(N(C)C)N(C)C.Cl[Zn-](Cl)Cl | 0.08 | 4 | 180 | 120 | -1 | 5 | 5644 | 73.0965 | 765.4778 | 1.389338 | 229.1871 | 470.3752 | 65.91554 | 1077.408
C4TMG | Zn(Ac)3 | CCCC[N+]=C(N(C)C)N(C)C.[Zn+2](CC(=O)[O-])(CC(=O)[O-])(CC(=O)[O-]) | 0.02 | 4 | 190 | 90 | -1 | 5 | 4143 | 45.54089 | 577.0989 | 1.577931 | 367.8622 | 138.5503 | 70.68639 | 1077.515
C2TMG | ZnCl3 | CC[N+]=C(N(C)C)N(C)C.Cl[Zn-](Cl)Cl | 0.06 | 4 | 160 | 150 | -1 | 5 | 3383 | 68.51984 | 567.4309 | 1.587615 | 244.4952 | 225.5802 | 97.35545 | 1077.523
C2TMG | CrCl4 | CC[N+]=C(N(C)C)N(C)C.Cl[Cr-](Cl)(Cl)Cl | 0.02 | 4 | 180 | 150 | -1 | 5 | 8300 | 61.61288 | 585.6727 | 1.569514 | 271.9038 | 205.1637 | 108.6052 | 1077.593
TMG | ZnCl4 | [N+]=C(N(C)C)N(C)C.Cl[Zn-2](Cl)(Cl)Cl | 0.06 | 4 | 190 | 200 | -1 | 5 | 3192 | 82.33793 | 507.1741 | 1.648163 | 203.4636 | 177.1243 | 126.5861 | 1077.668
EMIM | CoCl4 | CCN1C=C[N+](=C1)C.Cl[Co-2](Cl)(Cl)Cl | 0.08 | 4 | 190 | 150 | -1 | 5 | 4435 | 76.78587 | 657.3135 | 1.498064 | 218.1752 | 351.8571 | 87.28115 | 1077.689
C6TMG | Ser | CCCCCC[N+]=C(N(C)C)N(C)C.C(C(C(=O)[O-])N)O | 0.06 | 4 | 170 | 90 | -1 | 5 | 6422 | 61.83425 | 797.3039 | 1.358146 | 270.9303 | 474.5221 | 51.85143 | 1077.725
C2TMG | FeCl4 | CC[N+]=C(N(C)C)N(C)C.Cl[Fe-](Cl)(Cl)Cl | 0.02 | 6 | 190 | 90 | -1 | 5 | 3681 | 61.84043 | 560.6126 | 1.594844 | 406.3549 | 90.65408 | 63.60364 | 1077.728
EMIM | FeCl4 | CCN1C=C[N+](=C1)C.Cl[Fe-](Cl)(Cl)Cl | 0.04 | 6 | 190 | 90 | -1 | 5 | 2108 | 65.04417 | 545.5265 | 1.609949 | 386.34 | 98.71571 | 60.47085 | 1077.738
N1111 | HCO3 | C[N+](C)(C)C.OC([O-])=O | 0.1 | 4 | 180 | 90 | -1 | 5 | 2307 | 62.04141 | 604.9665 | 1.55051 | 270.0257 | 283.1587 | 51.78214 | 1077.738
TMG | Gly | [N+]=C(N(C)C)N(C)C.C(C(=O)[O-])N | 0.08 | 4 | 170 | 90 | -1 | 5 | 3820 | 61.84248 | 699.0356 | 1.456472 | 270.8943 | 376.2968 | 51.84453 | 1077.754
N2222 | Leu | CC[N+](CC)(CC)CC.CC(C)CC(C(=O)[O-])N | 0.02 | 4 | 170 | 150 | -1 | 5 | 8495 | 61.71197 | 589.3763 | 1.566156 | 271.4672 | 209.6467 | 108.2625 | 1077.766
HMIM | ZnCl3 | CCCCCCN1C=C[N+](=C1)C.Cl[Zn-](Cl)Cl | 0.04 | 4 | 190 | 90 | -1 | 5 | 1970 | 48.20523 | 538.7887 | 1.617093 | 347.5302 | 124.479 | 66.7795 | 1077.941
N1111 | ZnCl3 | C[N+](C)(C)C.Cl[Zn-](Cl)Cl | 0.02 | 6 | 180 | 150 | -1 | 5 | 2044 | 75.7669 | 477.4553 | 1.678436 | 331.6641 | 41.08615 | 104.7051 | 1077.945
Ch | MnCl3 | C[N+](C)(C)CCO.Cl[Mn-](Cl)Cl | 0.06 | 4 | 180 | 120 | -1 | 5 | 2028 | 58.58123 | 526.3934 | 1.629597 | 285.9751 | 158.1702 | 82.24811 | 1077.995
BMIM | ZnCl3 | CCCCN1C=C[N+](=C1)C.Cl[Zn-](Cl)Cl | 0.08 | 4 | 190 | 90 | -1 | 5 | 1558 | 55.47209 | 531.1338 | 1.624892 | 302.0037 | 171.0988 | 58.03136 | 1078.013
C8TMG | ZnCl3 | CCCCCCCC[N+]=C(N(C)C)N(C)C.Cl[Zn-](Cl)Cl | 0.02 | 6 | 180 | 120 | -1 | 5 | 5644 | 70.2101 | 562.796 | 1.593241 | 357.9138 | 122.4282 | 82.45404 | 1078.019
AMIM | ZnCl4 | C[N+]1=CN(C=C1)CC=C.Cl[Zn-2](Cl)(Cl)Cl | 0.06 | 4 | 170 | 90 | -1 | 5 | 2047 | 52.54472 | 557.8407 | 1.598256 | 318.8288 | 177.9934 | 61.01839 | 1078.048
TMG | Arg | [N+]=C(N(C)C)N(C)C.C(CC(C(=O)[O-])N)CN=C(N)N | 0.02 | 4 | 190 | 150 | -1 | 5 | 7652 | 61.15714 | 574.0716 | 1.582062 | 273.93 | 190.5557 | 109.5859 | 1078.067
TMG | ZnCl3 | [N+]=C(N(C)C)N(C)C.Cl[Zn-](Cl)Cl | 0.02 | 6 | 180 | 150 | -1 | 5 | 2717 | 76.22649 | 488.0229 | 1.668316 | 329.6644 | 54.28474 | 104.0738 | 1078.169
Ch | Ser | C[N+](C)(C)CCO.C(C(C(=O)[O-])N)O | 0.04 | 4 | 180 | 150 | -1 | 5 | 3200 | 63.06134 | 526.3339 | 1.630067 | 265.6584 | 154.5649 | 106.1107 | 1078.2
C8TMG | Ala | CCCCCCCC[N+]=C(N(C)C)N(C)C.CC(C(=O)[O-])N | 0.02 | 4 | 190 | 150 | -1 | 5 | 7576 | 61.09577 | 572.7536 | 1.583651 | 274.2051 | 188.8525 | 109.696 | 1078.202
C4TMG | ZnCl3 | CCCC[N+]=C(N(C)C)N(C)C.Cl[Zn-](Cl)Cl | 0.02 | 4 | 160 | 180 | -1 | 5 | 4096 | 66.6729 | 476.9439 | 1.679465 | 251.2681 | 93.5631 | 132.1127 | 1078.205
DEIM | ZnCl4 | CC[N]1C=C[N+](=C1)CC.Cl[Zn-2](Cl)(Cl)Cl | 0.06 | 4 | 180 | 180 | -1 | 5 | 1966 | 73.65966 | 469.2941 | 1.68722 | 227.4348 | 121.9464 | 119.9128 | 1078.257
N1111 | ZnCl4 | C[N+](C)(C)C.Cl[Zn-2](Cl)(Cl)Cl | 0.02 | 6 | 170 | 120 | -1 | 5 | 2368 | 67.84319 | 508.7082 | 1.647925 | 370.4007 | 53.15811 | 85.14943 | 1078.316
Ch | ZnCl3 | C[N+](C)(C)CCO.Cl[Zn-](Cl)Cl | 0.06 | 6 | 180 | 120 | -1 | 5 | 1880 | 75.83708 | 520.9572 | 1.635684 | 331.3572 | 113.2639 | 76.33609 | 1078.32
EMIM | FeCl4 | CCN1C=C[N+](=C1)C.Cl[Fe-](Cl)(Cl)Cl | 0.08 | 4 | 180 | 90 | -1 | 5 | 2108 | 56.98899 | 575.6756 | 1.581075 | 293.9651 | 225.3376 | 56.37295 | 1078.376
C8TMG | For | CCCCCCCC[N+]=C(N(C)C)N(C)C.C(=O)[O-] | 0.02 | 4 | 190 | 150 | -1 | 5 | 7601 | 61.10209 | 573.3175 | 1.583487 | 274.1768 | 189.4561 | 109.6846 | 1078.402
C8TMG | Cl | CCCCCCCC[N+]=C(N(C)C)N(C)C.[Cl-] | 0.02 | 4 | 180 | 120 | -1 | 5 | 7786 | 54.10885 | 617.8081 | 1.539119 | 309.6125 | 219.1493 | 89.04635 | 1078.464
Ch | ZnCl3 | C[N+](C)(C)CCO.Cl[Zn-](Cl)Cl | 0.04 | 6 | 170 | 120 | -1 | 5 | 1880 | 71.64023 | 511.338 | 1.645617 | 350.7688 | 79.93278 | 80.63638 | 1078.478
C4TMG | OH | CCCC[N+]=C(N(C)C)N(C)C.[OH-] | 0.02 | 4 | 160 | 120 | -1 | 5 | 6368 | 53.05777 | 589.0269 | 1.56803 | 315.7459 | 182.7882 | 90.4928 | 1078.528
AMIM | ZnCl4 | C[N+]1=CN(C=C1)CC=C.Cl[Zn-2](Cl)(Cl)Cl | 0.02 | 4 | 170 | 150 | -1 | 5 | 2047 | 57.11557 | 464.8715 | 1.692193 | 293.3136 | 54.58299 | 116.9749 | 1078.532
N2222 | FeCl4 | CC[N+](CC)(CC)CC.Cl[Fe-](Cl)(Cl)Cl | 0.02 | 4 | 190 | 180 | -1 | 5 | 4499 | 67.03893 | 484.0437 | 1.673024 | 249.8962 | 102.2076 | 131.9399 | 1078.534
TMG | ZnCl3 | [N+]=C(N(C)C)N(C)C.Cl[Zn-](Cl)Cl | 0.1 | 4 | 170 | 150 | -1 | 5 | 2717 | 76.55434 | 576.3689 | 1.580815 | 218.8351 | 270.2613 | 87.27252 | 1078.592
EMIM | MnCl3 | CCN1C=C[N+](=C1)C.Cl[Mn-](Cl)Cl | 0.12 | 4 | 190 | 120 | -1 | 5 | 1767 | 70.23111 | 537.1709 | 1.620107 | 238.5378 | 229.9071 | 68.7261 | 1078.639
DMIM | ZnCl4 | CN1C=C[N+](=C1)C.Cl[Zn-2](Cl)(Cl)Cl | 0.1 | 4 | 180 | 150 | -1 | 5 | 1877 | 73.6086 | 512.6767 | 1.64478 | 227.5926 | 194.1779 | 90.90624 | 1078.728
EMIM | ZnCl3 | CCN1C=C[N+](=C1)C.Cl[Zn-](Cl)Cl | 0.02 | 4 | 170 | 150 | -1 | 5 | 1632 | 56.80767 | 456.2652 | 1.701365 | 294.9034 | 43.75294 | 117.6089 | 1078.815
DMIM | MnCl3 | CN1C=C[N+](=C1)C.Cl[Mn-](Cl)Cl | 0.12 | 4 | 190 | 120 | -1 | 5 | 1851 | 70.57424 | 545.4354 | 1.61223 | 237.378 | 239.6655 | 68.39195 | 1078.833
C2TMG | Lys | CC[N+]=C(N(C)C)N(C)C.C(CCN)CC(C(=O)[O-])N | 0.06 | 4 | 160 | 90 | -1 | 5 | 3619 | 55.81735 | 653.6954 | 1.503978 | 300.1356 | 296.2338 | 57.32603 | 1078.837
AMIM | FeCl4 | C[N+]1=CN(C=C1)CC=C.Cl[Fe-](Cl)(Cl)Cl | 0.02 | 4 | 190 | 200 | -1 | 5 | 2292 | 71.45634 | 429.161 | 1.728643 | 234.4477 | 48.85037 | 145.863 | 1078.902
BMIM | Fe2Cl6O | CCCCN1C=C[N+](=C1)C.Cl[Fe-](Cl)(Cl)O[Fe-](Cl)(Cl)Cl | 0.04 | 4 | 190 | 120 | -1 | 5 | 2000 | 54.26125 | 509.9661 | 1.647847 | 308.7428 | 112.2701 | 88.95317 | 1078.907
DMIM | FeCl4 | CN1C=C[N+](=C1)C.Cl[Fe-](Cl)(Cl)Cl | 0.06 | 4 | 190 | 180 | -1 | 5 | 2198 | 74.13995 | 480.7181 | 1.67712 | 225.9615 | 135.4536 | 119.3029 | 1078.919
C4TMG | ZnCl4 | CCCC[N+]=C(N(C)C)N(C)C.Cl[Zn-2](Cl)(Cl)Cl | 0.04 | 4 | 180 | 200 | -1 | 5 | 4814 | 79.41625 | 526.6587 | 1.631238 | 210.9489 | 184.6378 | 131.0719 | 1078.948
N1111 | ZnCl4 | C[N+](C)(C)C.Cl[Zn-2](Cl)(Cl)Cl | 0.04 | 6 | 180 | 120 | -1 | 5 | 2368 | 72.33133 | 527.1726 | 1.630739 | 347.4174 | 99.71931 | 80.03594 | 1078.956
EMIM | ZnCl4 | CCN1C=C[N+](=C1)C.Cl[Zn-2](Cl)(Cl)Cl | 0.12 | 4 | 180 | 120 | -1 | 5 | 1769 | 70.19002 | 537.6245 | 1.620452 | 238.6774 | 230.302 | 68.64502 | 1079.038
AMIM | MnCl3 | C[N+]1=CN(C=C1)CC=C.Cl[Mn-](Cl)Cl | 0.08 | 4 | 190 | 150 | -1 | 5 | 1989 | 69.78473 | 509.7327 | 1.648357 | 240.0636 | 173.6315 | 96.03763 | 1079.045
N1111 | HCO3 | C[N+](C)(C)C.OC([O-])=O | 0.1 | 4 | 170 | 90 | -1 | 5 | 2307 | 61.94838 | 605.7711 | 1.552321 | 270.4312 | 283.584 | 51.75591 | 1079.046
C2TMG | ZnCl4 | CC[N+]=C(N(C)C)N(C)C.Cl[Zn-2](Cl)(Cl)Cl | 0.12 | 4 | 170 | 90 | -1 | 5 | 3985 | 73.5015 | 766.9695 | 1.391205 | 227.9243 | 495.4244 | 43.6208 | 1079.087
C4TMG | ZnCl4 | CCCC[N+]=C(N(C)C)N(C)C.Cl[Zn-2](Cl)(Cl)Cl | 0.06 | 6 | 190 | 90 | -1 | 5 | 4814 | 75.00129 | 680.7524 | 1.477437 | 335.0497 | 293.2599 | 52.44278 | 1079.095
C8TMG | CoCl3 | CCCCCCCC[N+]=C(N(C)C)N(C)C.Cl[Co-](Cl)Cl | 0.06 | 4 | 180 | 90 | -1 | 5 | 8116 | 65.35855 | 872.8301 | 1.285401 | 256.3211 | 567.355 | 49.15405 | 1079.116
C4TMG | PO4 | CCCC[N+]=C(N(C)C)N(C)C.[O-]P(=O)([O-])[O-] | 0.02 | 4 | 180 | 90 | -1 | 5 | 6044 | 46.7961 | 623.349 | 1.534917 | 357.9951 | 196.702 | 68.65182 | 1079.133
Ch | MnCl3 | C[N+](C)(C)CCO.Cl[Mn-](Cl)Cl | 0.06 | 4 | 190 | 150 | -1 | 5 | 2028 | 65.63519 | 498.5213 | 1.659753 | 255.2407 | 141.1713 | 102.1092 | 1079.137
N1111 | Ala | C[N+](C)(C)C.CC(C(=O)[O-])N | 0.02 | 6 | 180 | 90 | -1 | 5 | 3946 | 61.92022 | 566.2566 | 1.592036 | 405.8312 | 97.05515 | 63.37027 | 1079.146
DMIM | ZnCl3 | CN1C=C[N+](=C1)C.Cl[Zn-](Cl)Cl | 0.04 | 6 | 190 | 150 | -1 | 5 | 1706 | 79.51239 | 481.3597 | 1.676946 | 316.0408 | 65.35341 | 99.9655 | 1079.153
Ch | HCO3 | C[N+](C)(C)CCO.OC([O-])=O | 0.02 | 6 | 190 | 90 | -1 | 5 | 1984 | 60.56093 | 529.7809 | 1.628539 | 414.9401 | 49.89341 | 64.94742 | 1079.16
DMIM | ZnCl3 | CN1C=C[N+](=C1)C.Cl[Zn-](Cl)Cl | 0.04 | 4 | 180 | 200 | -1 | 5 | 1706 | 75.00342 | 431.426 | 1.727212 | 223.3601 | 69.28225 | 138.7836 | 1079.319
C4TMG | ZnCl3 | CCCC[N+]=C(N(C)C)N(C)C.Cl[Zn-](Cl)Cl | 0.06 | 6 | 190 | 90 | -1 | 5 | 4096 | 73.46105 | 650.3692 | 1.508414 | 342.0746 | 254.7523 | 53.54234 | 1079.392
DEIM | FeCl4 | CC[N]1C=C[N+](=C1)CC.Cl[Fe-](Cl)(Cl)Cl | 0.02 | 4 | 190 | 200 | -1 | 5 | 2233 | 71.38161 | 428.3516 | 1.730453 | 234.6931 | 47.64271 | 146.0157 | 1079.402
C2TMG | OH | CC[N+]=C(N(C)C)N(C)C.[OH-] | 0.04 | 4 | 190 | 150 | -1 | 5 | 5363 | 66.07172 | 602.2275 | 1.556586 | 253.5544 | 247.2385 | 101.4346 | 1079.407
N1111 | OH | C[N+](C)(C)C.[OH-] | 0.08 | 4 | 170 | 90 | -1 | 5 | 3254 | 60.14764 | 661.4069 | 1.497512 | 278.5275 | 329.574 | 53.3054 | 1079.46
C8TMG | CrCl4 | CCCCCCCC[N+]=C(N(C)C)N(C)C.Cl[Cr-](Cl)(Cl)Cl | 0.02 | 6 | 190 | 90 | -1 | 5 | 9460 | 65.81282 | 660.5069 | 1.498581 | 381.8277 | 218.9146 | 59.76459 | 1079.544
Ch | ZnCl4 | C[N+](C)(C)CCO.Cl[Zn-2](Cl)(Cl)Cl | 0.06 | 6 | 170 | 90 | -1 | 5 | 2102 | 69.17925 | 558.6595 | 1.600432 | 363.2471 | 138.8264 | 56.58605 | 1079.546
DEIM | ZnCl3 | CC[N]1C=C[N+](=C1)CC.Cl[Zn-](Cl)Cl | 0.08 | 6 | 190 | 90 | -1 | 5 | 1790 | 72.65105 | 550.1224 | 1.609084 | 345.8885 | 150.0946 | 54.13929 | 1079.603
C6TMG | Arg | CCCCCC[N+]=C(N(C)C)N(C)C.C(CC(C(=O)[O-])N)CN=C(N)N | 0.02 | 4 | 160 | 120 | -1 | 5 | 8651 | 54.61471 | 635.8986 | 1.523329 | 306.7447 | 241.2408 | 87.91305 | 1079.614
AMIM | ZnCl3 | C[N+]1=CN(C=C1)CC=C.Cl[Zn-](Cl)Cl | 0.08 | 4 | 180 | 150 | -1 | 5 | 1852 | 69.32657 | 500.9117 | 1.658499 | 241.6501 | 162.7404 | 96.52117 | 1079.705
C6TMG | Ni(Ac)3 | CCCCCC[N+]=C(N(C)C)N(C)C.[Ni+2](CC(=O)[O-])(CC(=O)[O-])(CC(=O)[O-]) | 0.02 | 4 | 190 | 90 | -1 | 5 | 8900 | 48.80234 | 686.9837 | 1.472479 | 343.2781 | 277.7432 | 65.96243 | 1079.731
N2222 | Ala | CC[N+](CC)(CC)CC.CC(C(=O)[O-])N | 0.04 | 4 | 190 | 120 | -1 | 5 | 6519 | 60.59345 | 683.8378 | 1.475642 | 276.4783 | 327.7022 | 79.6573 | 1079.74
EMIM | CoCl4 | CCN1C=C[N+](=C1)C.Cl[Co-2](Cl)(Cl)Cl | 0.06 | 4 | 180 | 120 | -1 | 5 | 4435 | 63.57779 | 658.0004 | 1.501528 | 263.5004 | 318.7157 | 75.78426 | 1079.764
C6TMG | Pro | CCCCCC[N+]=C(N(C)C)N(C)C.CCC(=O)[O-] | 0.02 | 4 | 180 | 150 | -1 | 5 | 10682 | 63.16106 | 628.7532 | 1.531042 | 265.2389 | 257.5711 | 105.9431 | 1079.898
C6TMG | NiCl4 | CCCCCC[N+]=C(N(C)C)N(C)C.Cl[Ni-2](Cl)(Cl)Cl | 0.04 | 4 | 190 | 120 | -1 | 5 | 7565 | 62.05947 | 719.0226 | 1.440783 | 269.9471 | 371.2999 | 77.77556 | 1079.903
N2222 | Asp | CC[N+](CC)(CC)CC.C(C(C(=O)[O-])N)C(=O)O | 0.04 | 4 | 170 | 120 | -1 | 5 | 7540 | 61.97717 | 718.4749 | 1.441335 | 270.3055 | 370.5643 | 77.60506 | 1079.905
N2222 | ZnCl4 | CC[N+](CC)(CC)CC.Cl[Zn-2](Cl)(Cl)Cl | 0.04 | 6 | 170 | 90 | -1 | 5 | 5149 | 69.14828 | 646.8329 | 1.51305 | 363.4097 | 226.8117 | 56.61139 | 1079.941
C6TMG | Ala | CCCCCC[N+]=C(N(C)C)N(C)C.CC(C(=O)[O-])N | 0.06 | 4 | 180 | 90 | -1 | 5 | 6744 | 62.40485 | 813.692 | 1.346241 | 268.4531 | 493.7584 | 51.48057 | 1079.967
C4TMG | Leu | CCCC[N+]=C(N(C)C)N(C)C.CC(C)CC(C(=O)[O-])N | 0.02 | 4 | 190 | 150 | -1 | 5 | 7734 | 61.10396 | 576.6149 | 1.583439 | 274.1684 | 192.7653 | 109.6813 | 1080.027
Ch | ZnCl3 | C[N+](C)(C)CCO.Cl[Zn-](Cl)Cl | 0.12 | 4 | 160 | 120 | -1 | 5 | 1880 | 70.54778 | 549.0368 | 1.611046 | 237.467 | 243.5117 | 68.05807 | 1080.042
C6TMG | Mn(Ac)3 | CCCCCC[N+]=C(N(C)C)N(C)C.[Mn+2](CC(=O)[O-])(CC(=O)[O-])(CC(=O)[O-]) | 0.02 | 4 | 180 | 90 | -1 | 5 | 5113 | 46.09967 | 602.0087 | 1.558105 | 363.4033 | 168.9165 | 69.68894 | 1080.057
AMIM | MnCl3 | C[N+]1=CN(C=C1)CC=C.Cl[Mn-](Cl)Cl | 0.04 | 4 | 190 | 180 | -1 | 5 | 1989 | 69.39661 | 456.1649 | 1.703969 | 241.4062 | 87.30127 | 127.4574 | 1080.067
Ch | Ac | C[N+](C)(C)CCO.CC(=O)[O-] | 0.02 | 6 | 190 | 90 | -1 | 5 | 2054 | 60.55942 | 531.5546 | 1.62858 | 414.9505 | 51.65505 | 64.94904 | 1080.067
N1111 | Arg | C[N+](C)(C)C.C(CC(C(=O)[O-])N)CN=C(N)N | 0.02 | 4 | 190 | 150 | -1 | 5 | 7781 | 61.13241 | 577.5175 | 1.582702 | 274.0408 | 193.8465 | 109.6302 | 1080.11
N2222 | CuCl4 | CC[N+](CC)(CC)CC.Cl[Cu-2](Cl)(Cl)Cl | 0.02 | 4 | 190 | 90 | -1 | 5 | 8250 | 48.32651 | 673.2635 | 1.486977 | 346.658 | 259.9935 | 66.6119 | 1080.12
N1111 | FeCl4 | C[N+](C)(C)C.Cl[Fe-](Cl)(Cl)Cl | 0.04 | 4 | 180 | 90 | -1 | 5 | 2546 | 48.90024 | 566.877 | 1.59345 | 342.5908 | 158.5884 | 65.69778 | 1080.163
DMIM | CoCl4 | CN1C=C[N+](=C1)C.Cl[Co-2](Cl)(Cl)Cl | 0.12 | 4 | 190 | 90 | -1 | 5 | 4734 | 76.63216 | 825.1184 | 1.335209 | 218.6128 | 564.4981 | 42.00744 | 1080.164
C6TMG | Arg | CCCCCC[N+]=C(N(C)C)N(C)C.C(CC(C(=O)[O-])N)CN=C(N)N | 0.02 | 4 | 170 | 150 | -1 | 5 | 8651 | 61.68393 | 593.4959 | 1.566868 | 271.5906 | 213.5936 | 108.3117 | 1080.182
Ch | Lys | C[N+](C)(C)CCO.C(CCN)CC(C(=O)[O-])N | 0.02 | 6 | 190 | 90 | -1 | 5 | 1993 | 60.5073 | 530.4771 | 1.629983 | 415.3079 | 50.16416 | 65.00499 | 1080.23
N1111 | ZnCl4 | C[N+](C)(C)C.Cl[Zn-2](Cl)(Cl)Cl | 0.12 | 4 | 190 | 150 | -1 | 5 | 2368 | 79.75444 | 565.4008 | 1.595071 | 210.0544 | 271.3139 | 84.03243 | 1080.236
Ch | ZnCl3 | C[N+](C)(C)CCO.Cl[Zn-](Cl)Cl | 0.1 | 6 | 190 | 90 | -1 | 5 | 1880 | 77.00685 | 563.3063 | 1.597176 | 326.3237 | 185.9056 | 51.07697 | 1080.241
C6TMG | Asp | CCCCCC[N+]=C(N(C)C)N(C)C.C(C(C(=O)[O-])N)C(=O)O | 0.04 | 4 | 170 | 120 | -1 | 5 | 7522 | 61.93219 | 718.1115 | 1.442382 | 270.5019 | 369.9482 | 77.66143 | 1080.247
DMIM | FeCl4 | CN1C=C[N+](=C1)C.Cl[Fe-](Cl)(Cl)Cl | 0.04 | 6 | 190 | 90 | -1 | 5 | 2198 | 65.01906 | 549.9534 | 1.610571 | 386.4891 | 102.9701 | 60.49421 | 1080.262
DEIM | ZnCl3 | CC[N]1C=C[N+](=C1)CC.Cl[Zn-](Cl)Cl | 0.04 | 4 | 170 | 120 | -1 | 5 | 1790 | 53.84811 | 501.6848 | 1.658922 | 311.1116 | 101.2527 | 89.32053 | 1080.304
TMG | ZnCl3 | [N+]=C(N(C)C)N(C)C.Cl[Zn-](Cl)Cl | 0.1 | 4 | 160 | 120 | -1 | 5 | 2717 | 69.33055 | 609.3099 | 1.551464 | 241.6362 | 298.4208 | 69.25296 | 1080.387
C2TMG | OH | CC[N+]=C(N(C)C)N(C)C.[OH-] | 0.06 | 4 | 190 | 120 | -1 | 5 | 5363 | 65.52469 | 703.2876 | 1.45756 | 255.6712 | 373.9539 | 73.66247 | 1080.424
EMIM | ZnCl4 | CCN1C=C[N+](=C1)C.Cl[Zn-2](Cl)(Cl)Cl | 0.1 | 4 | 180 | 150 | -1 | 5 | 1769 | 73.11242 | 504.9075 | 1.655942 | 229.1372 | 184.2471 | 91.52318 | 1080.425
C2TMG | MnCl3 | CC[N+]=C(N(C)C)N(C)C.Cl[Mn-](Cl)Cl | 0.04 | 4 | 180 | 150 | -1 | 5 | 3564 | 63.44409 | 540.6343 | 1.620232 | 264.0557 | 171.1081 | 105.4705 | 1080.433
C8TMG | CoCl4 | CCCCCCCC[N+]=C(N(C)C)N(C)C.Cl[Co-2](Cl)(Cl)Cl | 0.02 | 4 | 170 | 90 | -1 | 5 | 8326 | 48.33011 | 675.3408 | 1.485536 | 346.6322 | 262.3691 | 66.33948 | 1080.438
N2222 | Ala | CC[N+](CC)(CC)CC.CC(C(=O)[O-])N | 0.06 | 4 | 170 | 90 | -1 | 5 | 6519 | 61.87996 | 803.877 | 1.357143 | 270.7302 | 481.3337 | 51.81313 | 1080.51
C4TMG | Arg | CCCC[N+]=C(N(C)C)N(C)C.C(CC(C(=O)[O-])N)CN=C(N)N | 0.04 | 4 | 180 | 120 | -1 | 5 | 8207 | 62.90566 | 740.3014 | 1.420729 | 266.3158 | 397.3916 | 76.59398 | 1080.515
DMIM | FeCl4 | CN1C=C[N+](=C1)C.Cl[Fe-](Cl)(Cl)Cl | 0.02 | 6 | 190 | 120 | -1 | 5 | 2198 | 67.6531 | 506.6753 | 1.654369 | 371.4414 | 49.48049 | 85.75341 | 1080.522
C8TMG | ZnCl3 | CCCCCCCC[N+]=C(N(C)C)N(C)C.Cl[Zn-](Cl)Cl | 0.04 | 4 | 180 | 180 | -1 | 5 | 5644 | 74.4834 | 574.3146 | 1.586772 | 224.9196 | 230.8084 | 118.5867 | 1080.543
DMIM | MnCl3 | CN1C=C[N+](=C1)C.Cl[Mn-](Cl)Cl | 0.02 | 4 | 190 | 200 | -1 | 5 | 1851 | 71.03671 | 422.2415 | 1.738854 | 235.8326 | 39.6842 | 146.7247 | 1080.548
C6TMG | ZnCl4 | CCCCCC[N+]=C(N(C)C)N(C)C.Cl[Zn-2](Cl)(Cl)Cl | 0.06 | 4 | 160 | 120 | -1 | 5 | 5675 | 66.10416 | 718.3034 | 1.442874 | 253.43 | 392.2405 | 72.63304 | 1080.589
DMIM | CoCl4 | CN1C=C[N+](=C1)C.Cl[Co-2](Cl)(Cl)Cl | 0.08 | 4 | 190 | 150 | -1 | 5 | 4734 | 77.42194 | 675.4399 | 1.485756 | 216.3828 | 372.4931 | 86.56408 | 1080.598
C8TMG | Asp | CCCCCCCC[N+]=C(N(C)C)N(C)C.C(C(C(=O)[O-])N)C(=O)O | 0.04 | 4 | 180 | 120 | -1 | 5 | 8192 | 62.87848 | 739.8948 | 1.421343 | 266.4309 | 396.8368 | 76.62709 | 1080.619
Ch | HCO3 | C[N+](C)(C)CCO.OC([O-])=O | 0.08 | 4 | 180 | 120 | -1 | 5 | 1984 | 62.56203 | 537.9834 | 1.623281 | 267.7786 | 193.1901 | 77.01469 | 1080.632
C4TMG | MnCl3 | CCCC[N+]=C(N(C)C)N(C)C.Cl[Mn-](Cl)Cl | 0.08 | 4 | 180 | 90 | -1 | 5 | 4284 | 63.00128 | 731.1468 | 1.430191 | 265.9116 | 414.242 | 50.99321 | 1080.669
DEIM | NiCl4 | CC[N]1C=C[N+](=C1)CC.Cl[Ni-2](Cl)(Cl)Cl | 0.02 | 6 | 190 | 120 | -1 | 5 | 4423 | 69.20918 | 544.2454 | 1.617173 | 363.09 | 97.33012 | 83.82535 | 1080.709
EMIM | ZnCl3 | CCN1C=C[N+](=C1)C.Cl[Zn-](Cl)Cl | 0.15 | 4 | 190 | 120 | -1 | 5 | 1632 | 75.4753 | 532.8996 | 1.62861 | 221.9637 | 246.985 | 63.95086 | 1080.755
C4TMG | MnCl3 | CCCC[N+]=C(N(C)C)N(C)C.Cl[Mn-](Cl)Cl | 0.04 | 4 | 170 | 120 | -1 | 5 | 4284 | 57.33857 | 603.6321 | 1.557936 | 292.1729 | 227.5761 | 83.88319 | 1080.784
C2TMG | Arg | CC[N+]=C(N(C)C)N(C)C.C(CC(C(=O)[O-])N)CN=C(N)N | 0.02 | 4 | 190 | 150 | -1 | 5 | 7861 | 61.15017 | 579.3422 | 1.582242 | 273.9612 | 195.7826 | 109.5984 | 1080.792
TMG | For | [N+]=C(N(C)C)N(C)C.C(=O)[O-] | 0.02 | 6 | 180 | 90 | -1 | 5 | 3737 | 61.6761 | 563.3371 | 1.598338 | 407.4376 | 92.27844 | 63.6211 | 1080.837
TMG | Gly | [N+]=C(N(C)C)N(C)C.C(C(=O)[O-])N | 0.02 | 6 | 180 | 90 | -1 | 5 | 3820 | 61.73167 | 564.8776 | 1.596899 | 407.0708 | 94.24305 | 63.56383 | 1080.888
DEIM | FeCl4 | CC[N]1C=C[N+](=C1)CC.Cl[Fe-](Cl)(Cl)Cl | 0.04 | 6 | 190 | 90 | -1 | 5 | 2233 | 65.03011 | 551.4994 | 1.610297 | 386.4235 | 104.592 | 60.48393 | 1080.898
N1111 | ZnCl4 | C[N+](C)(C)C.Cl[Zn-2](Cl)(Cl)Cl | 0.12 | 4 | 170 | 120 | -1 | 5 | 2368 | 72.57621 | 595.2502 | 1.566595 | 230.8301 | 298.1485 | 66.27161 | 1080.923
C8TMG | CrCl4 | CCCCCCCC[N+]=C(N(C)C)N(C)C.Cl[Cr-](Cl)(Cl)Cl | 0.04 | 4 | 180 | 120 | -1 | 5 | 9460 | 64.64504 | 779.4215 | 1.382502 | 259.1502 | 445.7383 | 74.5331 | 1080.962
TMG | CoCl3 | [N+]=C(N(C)C)N(C)C.Cl[Co-](Cl)Cl | 0.04 | 4 | 180 | 120 | -1 | 5 | 6124 | 59.94294 | 671.0452 | 1.490949 | 279.4787 | 311.1868 | 80.3797 | 1080.997
C6TMG | Pro | CCCCCC[N+]=C(N(C)C)N(C)C.CCC(=O)[O-] | 0.04 | 4 | 190 | 90 | -1 | 5 | 10682 | 60.34076 | 870.2049 | 1.291868 | 277.6361 | 539.2198 | 53.34903 | 1081.037
TMG | CoCl3 | [N+]=C(N(C)C)N(C)C.Cl[Co-](Cl)Cl | 0.02 | 4 | 190 | 180 | -1 | 5 | 6124 | 68.02465 | 513.4111 | 1.648781 | 246.275 | 137.108 | 130.028 | 1081.096
BMIM | MnCl3 | CCCCN1C=C[N+](=C1)C.Cl[Mn-](Cl)Cl | 0.02 | 4 | 190 | 120 | -1 | 5 | 1678 | 49.69759 | 485.6381 | 1.676587 | 337.0943 | 51.4222 | 97.12162 | 1081.113
C8TMG | HCO3 | CCCCCCCC[N+]=C(N(C)C)N(C)C.OC([O-])=O | 0.04 | 4 | 160 | 90 | -1 | 5 | 7149 | 55.29897 | 754.5912 | 1.407913 | 302.9491 | 393.7787 | 57.86341 | 1081.252
C4TMG | Ser | CCCC[N+]=C(N(C)C)N(C)C.C(C(C(=O)[O-])N)O | 0.06 | 4 | 190 | 90 | -1 | 5 | 5639 | 60.0122 | 762.1139 | 1.400452 | 279.1561 | 429.3167 | 53.6411 | 1081.283
AMIM | NiCl4 | C[N+]1=CN(C=C1)CC=C.Cl[Ni-2](Cl)(Cl)Cl | 0.02 | 6 | 190 | 120 | -1 | 5 | 4528 | 69.2444 | 546.278 | 1.61635 | 362.9053 | 99.59001 | 83.78272 | 1081.314
Ch | FeCl4 | C[N+](C)(C)CCO.Cl[Fe-](Cl)(Cl)Cl | 0.02 | 4 | 180 | 150 | -1 | 5 | 2345 | 57.20505 | 472.2597 | 1.69045 | 292.8548 | 62.43132 | 116.9736 | 1081.355
DMIM | MnCl3 | CN1C=C[N+](=C1)C.Cl[Mn-](Cl)Cl | 0.06 | 4 | 180 | 120 | -1 | 5 | 1851 | 58.02168 | 517.5319 | 1.645313 | 288.733 | 145.7577 | 83.04129 | 1081.422
C2TMG | ZnCl4 | CC[N+]=C(N(C)C)N(C)C.Cl[Zn-2](Cl)(Cl)Cl | 0.06 | 4 | 160 | 150 | -1 | 5 | 3985 | 69.54402 | 598.6247 | 1.564234 | 240.8945 | 261.8085 | 95.92168 | 1081.429
TMG | For | [N+]=C(N(C)C)N(C)C.C(=O)[O-] | 0.06 | 4 | 170 | 120 | -1 | 5 | 3737 | 61.97476 | 623.4253 | 1.539687 | 270.3161 | 275.5012 | 77.60808 | 1081.556
DMIM | ZnCl4 | CN1C=C[N+](=C1)C.Cl[Zn-2](Cl)(Cl)Cl | 0.15 | 4 | 190 | 120 | -1 | 5 | 1877 | 76.71023 | 560.8017 | 1.602391 | 218.3903 | 279.49 | 62.92134 | 1081.596
C4TMG | For | CCCC[N+]=C(N(C)C)N(C)C.C(=O)[O-] | 0.06 | 4 | 190 | 90 | -1 | 5 | 5655 | 60.02812 | 763.1297 | 1.400081 | 279.0821 | 430.4207 | 53.62688 | 1081.605
Ch | ZnCl4 | C[N+](C)(C)CCO.Cl[Zn-2](Cl)(Cl)Cl | 0.1 | 4 | 190 | 180 | -1 | 5 | 2102 | 82.34503 | 505.2448 | 1.657968 | 203.4461 | 194.3835 | 107.4152 | 1081.606
TMG | ZnCl3 | [N+]=C(N(C)C)N(C)C.Cl[Zn-](Cl)Cl | 0.06 | 6 | 190 | 120 | -1 | 5 | 2717 | 77.40791 | 559.9486 | 1.603286 | 324.633 | 160.3687 | 74.94692 | 1081.617
BMIM | ZnCl3 | CCCCN1C=C[N+](=C1)C.Cl[Zn-](Cl)Cl | 0.02 | 4 | 180 | 150 | -1 | 5 | 1558 | 56.63541 | 455.8465 | 1.707452 | 295.8003 | 41.89608 | 118.1501 | 1081.649
N1111 | But | C[N+](C)(C)C.CCCC(=O)[O-] | 0.04 | 4 | 170 | 150 | -1 | 5 | 2553 | 61.91866 | 504.0516 | 1.659314 | 270.561 | 125.5895 | 107.9011 | 1081.683
TMG | ZnCl4 | [N+]=C(N(C)C)N(C)C.Cl[Zn-2](Cl)(Cl)Cl | 0.04 | 4 | 160 | 180 | -1 | 5 | 3192 | 70.88103 | 497.7892 | 1.665703 | 236.3506 | 137.1693 | 124.2693 | 1081.746
C4TMG | CoCl3 | CCCC[N+]=C(N(C)C)N(C)C.Cl[Co-](Cl)Cl | 0.06 | 4 | 190 | 120 | -1 | 5 | 6951 | 68.79373 | 775.3348 | 1.388298 | 243.5218 | 461.6509 | 70.16207 | 1081.816
TMG | ZnCl3 | [N+]=C(N(C)C)N(C)C.Cl[Zn-](Cl)Cl | 0.12 | 4 | 160 | 90 | -1 | 5 | 2717 | 67.94202 | 659.0939 | 1.504574 | 246.5746 | 365.4235 | 47.09586 | 1081.834
N2222 | Arg | CC[N+](CC)(CC)CC.C(CC(C(=O)[O-])N)CN=C(N)N | 0.02 | 4 | 160 | 120 | -1 | 5 | 8924 | 54.69455 | 642.572 | 1.521105 | 306.2969 | 248.4904 | 87.78472 | 1081.839
Ch | OH | C[N+](C)(C)CCO.[OH-] | 0.04 | 6 | 190 | 90 | -1 | 5 | 2579 | 65.46065 | 563.9719 | 1.599706 | 383.8819 | 120.0038 | 60.08612 | 1081.839
C8TMG | Ala | CCCCCCCC[N+]=C(N(C)C)N(C)C.CC(C(=O)[O-])N | 0.04 | 4 | 170 | 120 | -1 | 5 | 7576 | 61.91661 | 720.9487 | 1.442745 | 270.57 | 372.6978 | 77.68097 | 1081.847
C2TMG | MnCl3 | CC[N+]=C(N(C)C)N(C)C.Cl[Mn-](Cl)Cl | 0.1 | 4 | 190 | 90 | -1 | 5 | 3564 | 66.24649 | 711.1529 | 1.452576 | 252.8854 | 409.6744 | 48.59308 | 1081.864
TMG | OH | [N+]=C(N(C)C)N(C)C.[OH-] | 0.02 | 4 | 160 | 120 | -1 | 5 | 4352 | 51.47445 | 547.4974 | 1.616261 | 325.458 | 128.763 | 93.27629 | 1081.879
C6TMG | For | CCCCCC[N+]=C(N(C)C)N(C)C.C(=O)[O-] | 0.04 | 4 | 190 | 120 | -1 | 5 | 6625 | 60.62276 | 688.8331 | 1.474929 | 276.3446 | 332.8697 | 79.61879 | 1081.881
C4TMG | ZnCl3 | CCCC[N+]=C(N(C)C)N(C)C.Cl[Zn-](Cl)Cl | 0.04 | 6 | 190 | 120 | -1 | 5 | 4096 | 74.60177 | 581.848 | 1.581935 | 336.844 | 167.238 | 77.76604 | 1081.891
N2222 | CrCl4 | CC[N+](CC)(CC)CC.Cl[Cr-](Cl)(Cl)Cl | 0.02 | 4 | 170 | 90 | -1 | 5 | 9313 | 48.95874 | 697.3725 | 1.466461 | 342.1815 | 289.7033 | 65.48768 | 1081.917
N2222 | Pro | CC[N+](CC)(CC)CC.CCC(=O)[O-] | 0.04 | 4 | 170 | 90 | -1 | 5 | 11780 | 61.80083 | 903.5535 | 1.260307 | 271.0768 | 580.5972 | 51.87947 | 1081.93
EMIM | FeCl4 | CCN1C=C[N+](=C1)C.Cl[Fe-](Cl)(Cl)Cl | 0.06 | 4 | 180 | 120 | -1 | 5 | 2108 | 58.53554 | 533.0486 | 1.630869 | 286.1983 | 164.538 | 82.31231 | 1081.959
Ch | OH | C[N+](C)(C)CCO.[OH-] | 0.04 | 4 | 170 | 150 | -1 | 5 | 2579 | 61.93658 | 505.1843 | 1.658834 | 270.4827 | 126.8318 | 107.8698 | 1082.009
C2TMG | ZnCl4 | CC[N+]=C(N(C)C)N(C)C.Cl[Zn-2](Cl)(Cl)Cl | 0.1 | 4 | 190 | 150 | -1 | 5 | 3985 | 80.83028 | 665.5934 | 1.498474 | 207.2586 | 375.4208 | 82.91398 | 1082.034
Ch | Gly | C[N+](C)(C)CCO.C(C(=O)[O-])N | 0.04 | 4 | 170 | 150 | -1 | 5 | 2584 | 61.93874 | 505.4126 | 1.658776 | 270.4733 | 127.0733 | 107.8661 | 1082.094
TMG | ZnCl4 | [N+]=C(N(C)C)N(C)C.Cl[Zn-2](Cl)(Cl)Cl | 0.02 | 6 | 180 | 150 | -1 | 5 | 3192 | 76.28324 | 497.1431 | 1.667075 | 329.4191 | 63.72763 | 103.9963 | 1082.109
C6TMG | Fe2Cl6O | CCCCCC[N+]=C(N(C)C)N(C)C.Cl[Fe-](Cl)(Cl)O[Fe-](Cl)(Cl)Cl | 0.02 | 4 | 190 | 120 | -1 | 5 | 5237 | 52.15569 | 566.675 | 1.597569 | 321.207 | 152.9237 | 92.54427 | 1082.122
C2TMG | NiCl4 | CC[N+]=C(N(C)C)N(C)C.Cl[Ni-2](Cl)(Cl)Cl | 0.02 | 4 | 190 | 150 | -1 | 5 | 6288 | 59.96677 | 550.8256 | 1.613467 | 279.3676 | 159.6967 | 111.7612 | 1082.146
N2222 | ZnCl3 | CC[N+](CC)(CC)CC.Cl[Zn-](Cl)Cl | 0.1 | 4 | 170 | 120 | -1 | 5 | 4258 | 74.66199 | 723.082 | 1.441237 | 224.3815 | 434.2803 | 64.42022 | 1082.159
N1111 | Pro | C[N+](C)(C)C.CCC(=O)[O-] | 0.02 | 4 | 180 | 150 | -1 | 5 | 10949 | 63.21692 | 634.63 | 1.52969 | 265.0046 | 263.7759 | 105.8495 | 1082.16
DMIM | CoCl4 | CN1C=C[N+](=C1)C.Cl[Co-2](Cl)(Cl)Cl | 0.06 | 4 | 180 | 120 | -1 | 5 | 4734 | 64.0659 | 674.3107 | 1.490088 | 261.4928 | 337.611 | 75.20686 | 1082.199
N1111 | Ala | C[N+](C)(C)C.CC(C(=O)[O-])N | 0.08 | 4 | 170 | 90 | -1 | 5 | 3946 | 61.94179 | 710.3068 | 1.454137 | 270.46 | 388.0855 | 51.76141 | 1082.222
TMG | CoCl3 | [N+]=C(N(C)C)N(C)C.Cl[Co-](Cl)Cl | 0.04 | 4 | 190 | 150 | -1 | 5 | 6124 | 66.96901 | 628.7712 | 1.53573 | 250.1571 | 278.5386 | 100.0755 | 1082.25
Ch | ZnCl3 | C[N+](C)(C)CCO.Cl[Zn-](Cl)Cl | 0.12 | 4 | 170 | 150 | -1 | 5 | 1880 | 77.48764 | 524.1232 | 1.640393 | 216.1993 | 221.7026 | 86.22136 | 1082.258
DMIM | ZnCl3 | CN1C=C[N+](=C1)C.Cl[Zn-](Cl)Cl | 0.1 | 4 | 180 | 150 | -1 | 5 | 1706 | 72.76554 | 500.7215 | 1.663836 | 230.2295 | 178.5325 | 91.95948 | 1082.279
Ch | Lys | C[N+](C)(C)CCO.C(CCN)CC(C(=O)[O-])N | 0.08 | 4 | 180 | 120 | -1 | 5 | 1993 | 62.48363 | 539.5359 | 1.625317 | 268.1146 | 194.31 | 77.11132 | 1082.427
N2222 | OH | CC[N+](CC)(CC)CC.[OH-] | 0.02 | 6 | 180 | 90 | -1 | 5 | 7333 | 64.11433 | 627.3335 | 1.537554 | 391.9429 | 174.1889 | 61.20162 | 1082.444
TMG | Lys | [N+]=C(N(C)C)N(C)C.C(CCN)CC(C(=O)[O-])N | 0.06 | 4 | 190 | 120 | -1 | 5 | 2912 | 60.2296 | 579.1875 | 1.585702 | 278.1485 | 220.9005 | 80.13851 | 1082.445
C8TMG | Ser | CCCCCCCC[N+]=C(N(C)C)N(C)C.C(C(C(=O)[O-])N)O | 0.04 | 4 | 160 | 90 | -1 | 5 | 7242 | 55.36602 | 758.7938 | 1.406208 | 302.5822 | 398.4183 | 57.79334 | 1082.501
TMG | HCO3 | [N+]=C(N(C)C)N(C)C.OC([O-])=O | 0.04 | 4 | 180 | 150 | -1 | 5 | 3346 | 63.01263 | 533.7982 | 1.631326 | 265.8637 | 161.7418 | 106.1927 | 1082.562
Ch | But | C[N+](C)(C)CCO.CCCC(=O)[O-] | 0.02 | 6 | 190 | 90 | -1 | 5 | 2235 | 60.54461 | 536.2376 | 1.628978 | 415.052 | 56.22068 | 64.96493 | 1082.608
Ch | For | C[N+](C)(C)CCO.C(=O)[O-] | 0.02 | 6 | 190 | 90 | -1 | 5 | 2256 | 60.55839 | 536.6437 | 1.628608 | 414.9575 | 56.73601 | 64.95015 | 1082.626
C8TMG | For | CCCCCCCC[N+]=C(N(C)C)N(C)C.C(=O)[O-] | 0.04 | 4 | 170 | 120 | -1 | 5 | 7601 | 61.90421 | 722.3232 | 1.443033 | 270.6241 | 374.0025 | 77.69652 | 1082.678
C8TMG | Ac | CCCCCCCC[N+]=C(N(C)C)N(C)C.CC(=O)[O-] | 0.04 | 4 | 160 | 90 | -1 | 5 | 7224 | 55.32973 | 758.3006 | 1.40713 | 302.7807 | 397.6887 | 57.83125 | 1082.716
N2222 | Arg | CC[N+](CC)(CC)CC.C(CC(C(=O)[O-])N)CN=C(N)N | 0.02 | 4 | 170 | 150 | -1 | 5 | 8924 | 61.72964 | 599.7918 | 1.565708 | 271.3895 | 220.1709 | 108.2315 | 1082.75
C4TMG | CrCl4 | CCCC[N+]=C(N(C)C)N(C)C.Cl[Cr-](Cl)(Cl)Cl | 0.02 | 4 | 170 | 120 | -1 | 5 | 8593 | 54.43658 | 636.511 | 1.529081 | 307.7485 | 240.4075 | 88.35497 | 1082.796
AMIM | ZnCl4 | C[N+]1=CN(C=C1)CC=C.Cl[Zn-2](Cl)(Cl)Cl | 0.04 | 6 | 180 | 90 | -1 | 5 | 2047 | 64.62862 | 546.0141 | 1.619579 | 388.824 | 96.47548 | 60.7146 | 1082.796
C6TMG | Leu | CCCCCC[N+]=C(N(C)C)N(C)C.CC(C)CC(C(=O)[O-])N | 0.04 | 4 | 180 | 120 | -1 | 5 | 8277 | 62.86911 | 744.1233 | 1.421555 | 266.4707 | 401.0141 | 76.63852 | 1082.839
Ch | HCO3 | C[N+](C)(C)CCO.OC([O-])=O | 0.08 | 4 | 160 | 90 | -1 | 5 | 1984 | 56.36553 | 568.4134 | 1.59743 | 297.2166 | 214.4283 | 56.76851 | 1082.922
C8TMG | CuCl3 | CCCCCCCC[N+]=C(N(C)C)N(C)C.Cl[Cu-](Cl)Cl | 0.02 | 4 | 170 | 120 | -1 | 5 | 8658 | 54.47441 | 637.8861 | 1.528019 | 307.5347 | 242.0578 | 88.2936 | 1082.952
C8TMG | Cl | CCCCCCCC[N+]=C(N(C)C)N(C)C.[Cl-] | 0.02 | 4 | 160 | 90 | -1 | 5 | 7786 | 47.81889 | 665.2282 | 1.50075 | 350.338 | 247.9756 | 66.91471 | 1082.989
N1111 | Lys | C[N+](C)(C)C.C(CCN)CC(C(=O)[O-])N | 0.02 | 6 | 190 | 90 | -1 | 5 | 2193 | 60.49223 | 535.6445 | 1.630389 | 415.4114 | 55.21195 | 65.02119 | 1083.017
N1111 | ZnCl3 | C[N+](C)(C)C.Cl[Zn-](Cl)Cl | 0.08 | 6 | 180 | 90 | -1 | 5 | 2044 | 73.1068 | 567.7302 | 1.598415 | 343.7322 | 170.3245 | 53.67355 | 1083.072
AMIM | ZnCl4 | C[N+]1=CN(C=C1)CC=C.Cl[Zn-2](Cl)(Cl)Cl | 0.12 | 4 | 180 | 90 | -1 | 5 | 2047 | 65.07196 | 594.2751 | 1.571917 | 257.45 | 287.4546 | 49.37053 | 1083.096
AMIM | ZnCl4 | C[N+]1=CN(C=C1)CC=C.Cl[Zn-2](Cl)(Cl)Cl | 0.06 | 4 | 180 | 180 | -1 | 5 | 2047 | 73.49834 | 475.3595 | 1.690923 | 227.934 | 127.2494 | 120.176 | 1083.141
N1111 | ZnCl4 | C[N+](C)(C)C.Cl[Zn-2](Cl)(Cl)Cl | 0.04 | 4 | 170 | 200 | -1 | 5 | 2368 | 75.63195 | 454.3237 | 1.711973 | 221.5039 | 95.36751 | 137.4523 | 1083.148
EMIM | CrCl4 | CCN1C=C[N+](=C1)C.Cl[Cr-](Cl)(Cl)Cl | 0.02 | 4 | 180 | 90 | -1 | 5 | 7193 | 47.42563 | 651.9724 | 1.514543 | 353.243 | 230.9888 | 67.74053 | 1083.258
EMIM | NiCl4 | CCN1C=C[N+](=C1)C.Cl[Ni-2](Cl)(Cl)Cl | 0.1 | 4 | 190 | 120 | -1 | 5 | 4386 | 75.0811 | 732.2538 | 1.434316 | 223.129 | 444.8382 | 64.28662 | 1083.285
TMG | ZnCl3 | [N+]=C(N(C)C)N(C)C.Cl[Zn-](Cl)Cl | 0.12 | 4 | 190 | 150 | -1 | 5 | 2717 | 80.99768 | 596.0954 | 1.570588 | 206.8303 | 306.5225 | 82.74261 | 1083.342
Ch | Pro | C[N+](C)(C)CCO.CCC(=O)[O-] | 0.02 | 4 | 160 | 120 | -1 | 5 | 9184 | 54.80126 | 648.5465 | 1.518143 | 305.7005 | 255.2321 | 87.61379 | 1083.345
N1111 | Ac | C[N+](C)(C)C.CC(=O)[O-] | 0.1 | 4 | 180 | 90 | -1 | 5 | 2398 | 62.03725 | 616.1771 | 1.550614 | 270.0438 | 294.3477 | 51.78562 | 1083.395
Ch | Ala | C[N+](C)(C)CCO.CC(C(=O)[O-])N | 0.04 | 4 | 180 | 150 | -1 | 5 | 3412 | 63.05695 | 536.6112 | 1.63018 | 265.6769 | 164.8163 | 106.1181 | 1083.396
N1111 | HCO3 | C[N+](C)(C)C.OC([O-])=O | 0.02 | 6 | 190 | 90 | -1 | 5 | 2307 | 60.54952 | 538.0051 | 1.628846 | 415.0183 | 58.0271 | 64.95966 | 1083.426
C8TMG | Leu | CCCCCCCC[N+]=C(N(C)C)N(C)C.CC(C)CC(C(=O)[O-])N | 0.02 | 4 | 160 | 120 | -1 | 5 | 8891 | 54.59001 | 642.8819 | 1.524018 | 306.8835 | 248.0456 | 87.95283 | 1083.45
N1111 | ZnCl4 | C[N+](C)(C)C.Cl[Zn-2](Cl)(Cl)Cl | 0.08 | 4 | 180 | 180 | -1 | 5 | 2368 | 78.62247 | 508.9025 | 1.658203 | 213.0787 | 183.4801 | 112.3437 | 1083.553
TMG | ZnCl4 | [N+]=C(N(C)C)N(C)C.Cl[Zn-2](Cl)(Cl)Cl | 0.15 | 4 | 180 | 90 | -1 | 5 | 3192 | 77.45351 | 728.5084 | 1.438613 | 216.2946 | 470.7356 | 41.47826 | 1083.561
C6TMG | ZnCl3 | CCCCCC[N+]=C(N(C)C)N(C)C.Cl[Zn-](Cl)Cl | 0.08 | 4 | 160 | 90 | -1 | 5 | 4853 | 64.39658 | 768.9328 | 1.398211 | 260.1501 | 459.0939 | 49.68878 | 1083.572
C8TMG | Leu | CCCCCCCC[N+]=C(N(C)C)N(C)C.CC(C)CC(C(=O)[O-])N | 0.02 | 4 | 170 | 150 | -1 | 5 | 8891 | 61.65623 | 599.6907 | 1.567572 | 271.7126 | 219.6179 | 108.3603 | 1083.631
EMIM | NiCl4 | CCN1C=C[N+](=C1)C.Cl[Ni-2](Cl)(Cl)Cl | 0.12 | 4 | 190 | 90 | -1 | 5 | 4386 | 74.91497 | 801.5837 | 1.365815 | 223.6238 | 534.9895 | 42.97033 | 1083.699
DMIM | NiCl4 | CN1C=C[N+](=C1)C.Cl[Ni-2](Cl)(Cl)Cl | 0.1 | 4 | 190 | 120 | -1 | 5 | 4682 | 76.08829 | 752.1845 | 1.41533 | 220.1755 | 468.5734 | 63.43565 | 1083.757
DEIM | ZnCl3 | CC[N]1C=C[N+](=C1)CC.Cl[Zn-](Cl)Cl | 0.06 | 6 | 190 | 120 | -1 | 5 | 1790 | 75.29737 | 519.3945 | 1.648225 | 333.7322 | 108.6147 | 77.04763 | 1083.81
DMIM | CoCl4 | CN1C=C[N+](=C1)C.Cl[Co-2](Cl)(Cl)Cl | 0.08 | 4 | 180 | 90 | -1 | 5 | 4734 | 64.07812 | 761.6414 | 1.406157 | 261.443 | 450.0622 | 50.13626 | 1083.899
DEIM | CoCl4 | CC[N]1C=C[N+](=C1)CC.Cl[Co-2](Cl)(Cl)Cl | 0.08 | 4 | 180 | 90 | -1 | 5 | 4469 | 63.33304 | 745.1117 | 1.4227 | 264.5187 | 429.8669 | 50.72609 | 1083.906
Ch | MnCl3 | C[N+](C)(C)CCO.Cl[Mn-](Cl)Cl | 0.02 | 6 | 190 | 90 | -1 | 5 | 2028 | 60.32549 | 532.9594 | 1.634895 | 416.5595 | 51.19896 | 65.2009 | 1083.927
TMG | OH | [N+]=C(N(C)C)N(C)C.[OH-] | 0.02 | 4 | 180 | 180 | -1 | 5 | 4352 | 66.56758 | 483.922 | 1.683946 | 251.6656 | 99.56808 | 132.6883 | 1083.934
N2222 | FeCl4 | CC[N+](CC)(CC)CC.Cl[Fe-](Cl)(Cl)Cl | 0.08 | 4 | 190 | 90 | -1 | 5 | 4499 | 63.4323 | 746.9292 | 1.420982 | 264.1048 | 432.0754 | 50.74893 | 1083.956
HMIM | ZnCl3 | CCCCCCN1C=C[N+](=C1)C.Cl[Zn-](Cl)Cl | 0.04 | 4 | 190 | 120 | -1 | 5 | 1970 | 53.96441 | 511.078 | 1.656912 | 310.4412 | 111.1944 | 89.44247 | 1083.995
TMG | Arg | [N+]=C(N(C)C)N(C)C.C(CC(C(=O)[O-])N)CN=C(N)N | 0.04 | 4 | 170 | 120 | -1 | 5 | 7652 | 61.90062 | 724.8747 | 1.443117 | 270.6399 | 376.5338 | 77.70104 | 1083.996
C6TMG | ZnCl4 | CCCCCC[N+]=C(N(C)C)N(C)C.Cl[Zn-2](Cl)(Cl)Cl | 0.04 | 4 | 170 | 180 | -1 | 5 | 5675 | 74.25526 | 577.1856 | 1.590825 | 225.6106 | 232.7891 | 118.786 | 1084.006
Ch | HCO3 | C[N+](C)(C)CCO.OC([O-])=O | 0.02 | 6 | 170 | 90 | -1 | 5 | 1984 | 60.23589 | 532.3293 | 1.635783 | 417.1792 | 50.16263 | 64.98751 | 1084.056
Ch | Lys | C[N+](C)(C)CCO.C(CCN)CC(C(=O)[O-])N | 0.08 | 4 | 160 | 90 | -1 | 5 | 1993 | 56.33036 | 569.7417 | 1.598427 | 297.4022 | 215.5355 | 56.80396 | 1084.084
DEIM | MnCl3 | CC[N]1C=C[N+](=C1)CC.Cl[Mn-](Cl)Cl | 0.08 | 4 | 180 | 90 | -1 | 5 | 1924 | 56.17164 | 564.0971 | 1.604082 | 298.2425 | 208.6613 | 57.19322 | 1084.089
TMG | But | [N+]=C(N(C)C)N(C)C.CCCC(=O)[O-] | 0.04 | 4 | 180 | 150 | -1 | 5 | 3408 | 63.01011 | 536.8168 | 1.631392 | 265.8744 | 164.7454 | 106.1969 | 1084.104
C2TMG | Leu | CC[N+]=C(N(C)C)N(C)C.CC(C)CC(C(=O)[O-])N | 0.04 | 4 | 160 | 90 | -1 | 5 | 7285 | 55.34409 | 761.4611 | 1.406765 | 302.7021 | 400.9427 | 57.81624 | 1084.113
Ch | CoCl3 | C[N+](C)(C)CCO.Cl[Co-](Cl)Cl | 0.04 | 4 | 190 | 150 | -1 | 5 | 5392 | 65.82523 | 605.8246 | 1.562415 | 254.5038 | 249.5063 | 101.8144 | 1084.12
Ch | Ac | C[N+](C)(C)CCO.CC(=O)[O-] | 0.02 | 6 | 170 | 90 | -1 | 5 | 2054 | 60.28024 | 533.7063 | 1.63458 | 416.8723 | 51.89428 | 64.93971 | 1084.143
EMIM | ZnCl3 | CCN1C=C[N+](=C1)C.Cl[Zn-](Cl)Cl | 0.12 | 4 | 180 | 120 | -1 | 5 | 1632 | 69.28099 | 526.6089 | 1.641714 | 241.8091 | 215.2541 | 69.54571 | 1084.161
TMG | Gly | [N+]=C(N(C)C)N(C)C.C(C(=O)[O-])N | 0.06 | 4 | 170 | 120 | -1 | 5 | 3820 | 62.0003 | 629.285 | 1.539053 | 270.2047 | 281.5042 | 77.57611 | 1084.169
Ch | Ac | C[N+](C)(C)CCO.CC(=O)[O-] | 0.08 | 4 | 180 | 120 | -1 | 5 | 2054 | 62.55237 | 544.8837 | 1.623531 | 267.82 | 200.0372 | 77.02659 | 1084.208
C8TMG | Gly | CCCCCCCC[N+]=C(N(C)C)N(C)C.C(C(=O)[O-])N | 0.04 | 4 | 160 | 90 | -1 | 5 | 7280 | 55.33144 | 761.36 | 1.407087 | 302.7713 | 400.7592 | 57.82947 | 1084.223
N1111 | Ac | C[N+](C)(C)C.CC(=O)[O-] | 0.1 | 4 | 170 | 90 | -1 | 5 | 2398 | 61.97053 | 616.7366 | 1.551766 | 270.3345 | 294.6646 | 51.7374 | 1084.251
EMIM | ZnCl4 | CCN1C=C[N+](=C1)C.Cl[Zn-2](Cl)(Cl)Cl | 0.04 | 4 | 170 | 150 | -1 | 5 | 1769 | 60.66916 | 475.0711 | 1.693488 | 276.1333 | 88.8145 | 110.1233 | 1084.279
TMG | ZnCl3 | [N+]=C(N(C)C)N(C)C.Cl[Zn-](Cl)Cl | 0.06 | 4 | 180 | 200 | -1 | 5 | 2717 | 80.79733 | 489.8159 | 1.678752 | 207.3431 | 153.6413 | 128.8315 | 1084.284
Ch | Lys | C[N+](C)(C)CCO.C(CCN)CC(C(=O)[O-])N | 0.02 | 6 | 170 | 90 | -1 | 5 | 1993 | 60.22855 | 532.6218 | 1.635983 | 417.2301 | 50.39633 | 64.99544 | 1084.302
N1111 | Gly | C[N+](C)(C)C.C(C(=O)[O-])N | 0.04 | 4 | 160 | 120 | -1 | 5 | 3001 | 55.32396 | 554.8237 | 1.613913 | 302.8123 | 165.2254 | 86.78602 | 1084.369
DEIM | ZnCl3 | CC[N]1C=C[N+](=C1)CC.Cl[Zn-](Cl)Cl | 0.02 | 6 | 180 | 120 | -1 | 5 | 1790 | 67.09239 | 501.4637 | 1.667277 | 374.5456 | 40.63252 | 86.28558 | 1084.371
C6TMG | CrCl4 | CCCCCC[N+]=C(N(C)C)N(C)C.Cl[Cr-](Cl)(Cl)Cl | 0.06 | 4 | 190 | 90 | -1 | 5 | 8986 | 66.89084 | 912.3577 | 1.256439 | 250.4494 | 613.7833 | 48.12499 | 1084.398
TMG | Ac | [N+]=C(N(C)C)N(C)C.CC(=O)[O-] | 0.04 | 4 | 180 | 150 | -1 | 5 | 3427 | 63.01802 | 537.6677 | 1.631187 | 265.841 | 165.6431 | 106.1836 | 1084.427
Ch | ZnCl3 | C[N+](C)(C)CCO.Cl[Zn-](Cl)Cl | 0.15 | 4 | 170 | 120 | -1 | 5 | 1880 | 76.47832 | 562.7285 | 1.606147 | 219.0526 | 280.7856 | 62.89027 | 1084.438
C4TMG | CrCl4 | CCCC[N+]=C(N(C)C)N(C)C.Cl[Cr-](Cl)(Cl)Cl | 0.06 | 4 | 190 | 90 | -1 | 5 | 8593 | 66.05994 | 896.6521 | 1.272242 | 253.5996 | 594.3222 | 48.73031 | 1084.447
C2TMG | CoCl3 | CC[N+]=C(N(C)C)N(C)C.Cl[Co-](Cl)Cl | 0.06 | 4 | 190 | 120 | -1 | 5 | 6482 | 67.63831 | 756.8986 | 1.412013 | 247.6817 | 437.8563 | 71.3606 | 1084.456
N2222 | CoCl3 | CC[N+](CC)(CC)CC.Cl[Co-](Cl)Cl | 0.02 | 4 | 190 | 180 | -1 | 5 | 7513 | 68.78691 | 538.475 | 1.63051 | 243.5459 | 166.3419 | 128.5871 | 1084.493
N2222 | HCO3 | CC[N+](CC)(CC)CC.OC([O-])=O | 0.06 | 4 | 190 | 90 | -1 | 5 | 5725 | 60.01524 | 768.6226 | 1.400382 | 279.142 | 435.8422 | 53.63839 | 1084.502
N1111 | Ac | C[N+](C)(C)C.CC(=O)[O-] | 0.02 | 6 | 190 | 90 | -1 | 5 | 2398 | 60.55161 | 540.2753 | 1.62879 | 415.004 | 60.31391 | 64.95742 | 1084.533
Ch | ZnCl4 | C[N+](C)(C)CCO.Cl[Zn-2](Cl)(Cl)Cl | 0.08 | 4 | 170 | 180 | -1 | 5 | 2102 | 77.76886 | 493.494 | 1.675619 | 215.4175 | 164.6573 | 113.4192 | 1084.557
EMIM | CoCl4 | CCN1C=C[N+](=C1)C.Cl[Co-2](Cl)(Cl)Cl | 0.06 | 6 | 190 | 90 | -1 | 5 | 4435 | 73.82304 | 668.161 | 1.501018 | 340.3972 | 274.484 | 53.27979 | 1084.589
C2TMG | But | CC[N+]=C(N(C)C)N(C)C.CCCC(=O)[O-] | 0.02 | 6 | 180 | 90 | -1 | 5 | 4231 | 61.80854 | 574.3023 | 1.594913 | 406.5645 | 104.253 | 63.48478 | 1084.608
N2222 | ZnCl3 | CC[N+](CC)(CC)CC.Cl[Zn-](Cl)Cl | 0.04 | 6 | 180 | 120 | -1 | 5 | 4258 | 74.6064 | 588.26 | 1.581011 | 336.8231 | 173.8416 | 77.5953 | 1084.636
C4TMG | ZnCl4 | CCCC[N+]=C(N(C)C)N(C)C.Cl[Zn-2](Cl)(Cl)Cl | 0.02 | 6 | 190 | 150 | -1 | 5 | 4814 | 77.2821 | 522.8802 | 1.646514 | 325.1614 | 94.86831 | 102.8504 | 1084.697
N1111 | For | C[N+](C)(C)C.C(=O)[O-] | 0.04 | 4 | 170 | 150 | -1 | 5 | 2691 | 61.93769 | 510.6832 | 1.658804 | 270.4778 | 132.3374 | 107.8679 | 1084.744
C8TMG | Cl | CCCCCCCC[N+]=C(N(C)C)N(C)C.[Cl-] | 0.02 | 4 | 170 | 120 | -1 | 5 | 7786 | 53.77097 | 621.533 | 1.548009 | 311.558 | 220.5264 | 89.44868 | 1084.771
N2222 | ZnCl3 | CC[N+](CC)(CC)CC.Cl[Zn-](Cl)Cl | 0.08 | 4 | 170 | 150 | -1 | 5 | 4258 | 75.72389 | 652.0168 | 1.517702 | 221.235 | 342.5522 | 88.22961 | 1084.86
C4TMG | ZnCl3 | CCCC[N+]=C(N(C)C)N(C)C.Cl[Zn-](Cl)Cl | 0.02 | 6 | 170 | 120 | -1 | 5 | 4096 | 68.64639 | 541.0932 | 1.628643 | 366.0668 | 90.8733 | 84.15314 | 1084.868
C8TMG | But | CCCCCCCC[N+]=C(N(C)C)N(C)C.CCCC(=O)[O-] | 0.06 | 4 | 180 | 90 | -1 | 5 | 6873 | 62.39175 | 823.3096 | 1.346524 | 268.5094 | 503.3088 | 51.49138 | 1084.917
EMIM | NiCl4 | CCN1C=C[N+](=C1)C.Cl[Ni-2](Cl)(Cl)Cl | 0.02 | 4 | 190 | 200 | -1 | 5 | 4386 | 72.52903 | 466.7841 | 1.703076 | 230.9802 | 92.09812 | 143.7057 | 1084.93
Ch | Pro | C[N+](C)(C)CCO.CCC(=O)[O-] | 0.02 | 4 | 170 | 150 | -1 | 5 | 9184 | 61.78633 | 605.6502 | 1.564271 | 271.1404 | 226.3776 | 108.1322 | 1084.961
AMIM | CoCl4 | C[N+]1=CN(C=C1)CC=C.Cl[Co-2](Cl)(Cl)Cl | 0.1 | 4 | 190 | 120 | -1 | 5 | 4574 | 75.62158 | 745.9514 | 1.424064 | 221.5343 | 460.5899 | 63.82715 | 1085.008
Ch | CoCl4 | C[N+](C)(C)CCO.Cl[Co-2](Cl)(Cl)Cl | 0.02 | 4 | 180 | 90 | -1 | 5 | 4865 | 45.7132 | 598.8359 | 1.571278 | 366.4756 | 162.0822 | 70.27811 | 1085.057
C6TMG | ZnCl4 | CCCCCC[N+]=C(N(C)C)N(C)C.Cl[Zn-2](Cl)(Cl)Cl | 0.08 | 4 | 170 | 120 | -1 | 5 | 5675 | 72.64382 | 772.7312 | 1.397417 | 230.6153 | 475.906 | 66.20993 | 1085.074
TMG | ZnCl4 | [N+]=C(N(C)C)N(C)C.Cl[Zn-2](Cl)(Cl)Cl | 0.08 | 6 | 190 | 90 | -1 | 5 | 3192 | 76.21819 | 636.4339 | 1.533776 | 329.7003 | 255.1281 | 51.60548 | 1085.105
C8TMG | MnCl3 | CCCCCCCC[N+]=C(N(C)C)N(C)C.Cl[Mn-](Cl)Cl | 0.02 | 4 | 180 | 180 | -1 | 5 | 5846 | 67.54243 | 510.6249 | 1.659641 | 248.0333 | 131.8184 | 130.7732 | 1085.133
C4TMG | Arg | CCCC[N+]=C(N(C)C)N(C)C.C(CC(C(=O)[O-])N)CN=C(N)N | 0.02 | 4 | 190 | 150 | -1 | 5 | 8207 | 61.14431 | 588.0159 | 1.582394 | 273.9874 | 204.4195 | 109.6089 | 1085.205
N1111 | ZnCl3 | C[N+](C)(C)C.Cl[Zn-](Cl)Cl | 0.1 | 4 | 190 | 180 | -1 | 5 | 2044 | 81.86823 | 502.7925 | 1.667624 | 204.6309 | 190.1207 | 108.0408 | 1085.208
C6TMG | Ala | CCCCCC[N+]=C(N(C)C)N(C)C.CC(C(=O)[O-])N | 0.04 | 4 | 190 | 120 | -1 | 5 | 6744 | 60.6026 | 695.0433 | 1.475419 | 276.4365 | 338.9615 | 79.64527 | 1085.231
C6TMG | ZnCl3 | CCCCCC[N+]=C(N(C)C)N(C)C.Cl[Zn-](Cl)Cl | 0.02 | 4 | 170 | 200 | -1 | 5 | 4853 | 72.75963 | 474.708 | 1.695829 | 230.2482 | 101.5813 | 142.8785 | 1085.269
TMG | Ser | [N+]=C(N(C)C)N(C)C.C(C(C(=O)[O-])N)O | 0.02 | 6 | 180 | 90 | -1 | 5 | 4237 | 61.76911 | 574.8168 | 1.595931 | 406.824 | 104.4675 | 63.5253 | 1085.374
N1111 | Gly | C[N+](C)(C)C.C(C(=O)[O-])N | 0.06 | 4 | 190 | 120 | -1 | 5 | 3001 | 60.25322 | 585.7093 | 1.58508 | 278.0395 | 227.5627 | 80.1071 | 1085.395
C6TMG | CrCl4 | CCCCCC[N+]=C(N(C)C)N(C)C.Cl[Cr-](Cl)(Cl)Cl | 0.02 | 6 | 190 | 90 | -1 | 5 | 8986 | 65.12473 | 656.4009 | 1.514415 | 385.8621 | 210.1428 | 60.39605 | 1085.408
N1111 | CrCl4 | C[N+](C)(C)C.Cl[Cr-](Cl)(Cl)Cl | 0.02 | 4 | 190 | 150 | -1 | 5 | 8340 | 61.22422 | 590.5568 | 1.580329 | 273.6298 | 207.4612 | 109.4658 | 1085.443
N1111 | ZnCl4 | C[N+](C)(C)C.Cl[Zn-2](Cl)(Cl)Cl | 0.08 | 6 | 190 | 90 | -1 | 5 | 2368 | 73.87435 | 588.6765 | 1.582438 | 340.1608 | 195.2729 | 53.24279 | 1085.557
C8TMG | Asp | CCCCCCCC[N+]=C(N(C)C)N(C)C.C(C(C(=O)[O-])N)C(=O)O | 0.02 | 4 | 190 | 150 | -1 | 5 | 8192 | 61.11289 | 587.9444 | 1.583207 | 274.1283 | 204.1508 | 109.6652 | 1085.576
C4TMG | Leu | CCCC[N+]=C(N(C)C)N(C)C.CC(C)CC(C(=O)[O-])N | 0.04 | 4 | 170 | 120 | -1 | 5 | 7734 | 61.92274 | 728.6492 | 1.442602 | 270.5431 | 380.4328 | 77.67327 | 1085.625
C6TMG | For | CCCCCC[N+]=C(N(C)C)N(C)C.C(=O)[O-] | 0.06 | 4 | 170 | 90 | -1 | 5 | 6625 | 61.80964 | 812.6271 | 1.358687 | 271.0382 | 489.7168 | 51.87208 | 1085.657
DEIM | ZnCl3 | CC[N]1C=C[N+](=C1)CC.Cl[Zn-](Cl)Cl | 0.12 | 4 | 190 | 150 | -1 | 5 | 1790 | 76.91869 | 517.5795 | 1.653876 | 217.7985 | 212.6505 | 87.13045 | 1085.728
DEIM | FeCl4 | CC[N]1C=C[N+](=C1)CC.Cl[Fe-](Cl)(Cl)Cl | 0.08 | 4 | 180 | 90 | -1 | 5 | 2233 | 56.95361 | 589.4036 | 1.582058 | 294.1477 | 238.8479 | 56.40796 | 1085.731
N1111 | Arg | C[N+](C)(C)C.C(CC(C(=O)[O-])N)CN=C(N)N | 0.04 | 4 | 170 | 120 | -1 | 5 | 7781 | 61.98225 | 730.2594 | 1.441216 | 270.2834 | 382.3773 | 77.5987 | 1085.738
C4TMG | ZnCl3 | CCCC[N+]=C(N(C)C)N(C)C.Cl[Zn-](Cl)Cl | 0.04 | 6 | 170 | 90 | -1 | 5 | 4096 | 67.2991 | 616.9471 | 1.554624 | 373.3952 | 185.385 | 58.16691 | 1085.785
Ch | Ac | C[N+](C)(C)CCO.CC(=O)[O-] | 0.08 | 4 | 160 | 90 | -1 | 5 | 2054 | 56.41293 | 575.495 | 1.596088 | 296.9669 | 221.8073 | 56.72082 | 1085.791
C4TMG | Asp | CCCC[N+]=C(N(C)C)N(C)C.C(C(C(=O)[O-])N)C(=O)O | 0.06 | 4 | 180 | 90 | -1 | 5 | 6913 | 62.42536 | 825.7939 | 1.345799 | 268.3649 | 505.9653 | 51.46366 | 1085.796
C6TMG | CrCl4 | CCCCCC[N+]=C(N(C)C)N(C)C.Cl[Cr-](Cl)(Cl)Cl | 0.04 | 4 | 180 | 120 | -1 | 5 | 8986 | 63.69221 | 768.4135 | 1.403184 | 263.027 | 429.7384 | 75.64811 | 1085.799
Ch | ZnCl3 | C[N+](C)(C)CCO.Cl[Zn-](Cl)Cl | 0.1 | 4 | 180 | 180 | -1 | 5 | 1880 | 81.21014 | 491.3366 | 1.68038 | 206.2892 | 176.2835 | 108.764 | 1085.858
C2TMG | HCO3 | CC[N+]=C(N(C)C)N(C)C.OC([O-])=O | 0.02 | 6 | 180 | 90 | -1 | 5 | 4282 | 61.77211 | 575.8984 | 1.595853 | 406.8043 | 105.5719 | 63.52222 | 1085.876
BMIM | ZnCl4 | CCCCN1C=C[N+](=C1)C.Cl[Zn-2](Cl)(Cl)Cl | 0.08 | 4 | 190 | 90 | -1 | 5 | 1659 | 55.34833 | 543.438 | 1.628525 | 302.6789 | 182.598 | 58.16112 | 1085.982
N2222 | Cl | CC[N+](CC)(CC)CC.[Cl-] | 0.02 | 4 | 190 | 90 | -1 | 5 | 6516 | 46.84523 | 638.1786 | 1.533996 | 357.6196 | 211.8408 | 68.71822 | 1086.087
C8TMG | CoCl3 | CCCCCCCC[N+]=C(N(C)C)N(C)C.Cl[Co-](Cl)Cl | 0.02 | 4 | 170 | 150 | -1 | 5 | 8116 | 60.9707 | 587.0748 | 1.585197 | 274.7676 | 202.7285 | 109.5787 | 1086.136
Ch | OH | C[N+](C)(C)CCO.[OH-] | 0.06 | 4 | 180 | 150 | -1 | 5 | 2579 | 66.34052 | 531.011 | 1.641321 | 252.527 | 177.6183 | 100.8657 | 1086.166
C8TMG | MnCl3 | CCCCCCCC[N+]=C(N(C)C)N(C)C.Cl[Mn-](Cl)Cl | 0.06 | 4 | 180 | 120 | -1 | 5 | 5846 | 66.17001 | 729.6506 | 1.442705 | 253.1778 | 403.6574 | 72.8154 | 1086.178
N1111 | ZnCl3 | C[N+](C)(C)C.Cl[Zn-](Cl)Cl | 0.06 | 6 | 170 | 90 | -1 | 5 | 2044 | 68.63464 | 559.2314 | 1.613131 | 366.1294 | 136.067 | 57.03506 | 1086.181
C6TMG | CrCl4 | CCCCCC[N+]=C(N(C)C)N(C)C.Cl[Cr-](Cl)(Cl)Cl | 0.02 | 4 | 190 | 180 | -1 | 5 | 8986 | 69.71142 | 563.5142 | 1.608887 | 240.3161 | 196.3164 | 126.8818 | 1086.2
EMIM | ZnCl3 | CCN1C=C[N+](=C1)C.Cl[Zn-](Cl)Cl | 0.06 | 4 | 180 | 180 | -1 | 5 | 1632 | 72.417 | 456.2744 | 1.716172 | 231.3376 | 102.9663 | 121.9705 | 1086.223
Ch | CuCl3 | C[N+](C)(C)CCO.Cl[Cu-](Cl)Cl | 0.02 | 4 | 170 | 90 | -1 | 5 | 6224 | 46.59807 | 631.7427 | 1.540752 | 359.5164 | 203.4209 | 68.8053 | 1086.248
TMG | For | [N+]=C(N(C)C)N(C)C.C(=O)[O-] | 0.06 | 4 | 160 | 90 | -1 | 5 | 3737 | 55.68376 | 664.9458 | 1.507586 | 300.8556 | 306.6266 | 57.46356 | 1086.266
C8TMG | Pro | CCCCCCCC[N+]=C(N(C)C)N(C)C.CCC(=O)[O-] | 0.02 | 4 | 180 | 150 | -1 | 5 | 11189 | 63.14573 | 641.134 | 1.531414 | 265.3034 | 269.8618 | 105.9689 | 1086.274
C4TMG | Lys | CCCC[N+]=C(N(C)C)N(C)C.C(CCN)CC(C(=O)[O-])N | 0.02 | 6 | 180 | 90 | -1 | 5 | 4371 | 61.81166 | 577.7228 | 1.594832 | 406.544 | 107.6972 | 63.48157 | 1086.277
DMIM | ZnCl4 | CN1C=C[N+](=C1)C.Cl[Zn-2](Cl)(Cl)Cl | 0.12 | 4 | 180 | 120 | -1 | 5 | 1877 | 70.17419 | 551.8092 | 1.620818 | 238.7313 | 244.4174 | 68.66051 | 1086.313
N2222 | FeCl4 | CC[N+](CC)(CC)CC.Cl[Fe-](Cl)(Cl)Cl | 0.06 | 4 | 180 | 90 | -1 | 5 | 4499 | 57.31895 | 706.9401 | 1.465693 | 292.2729 | 358.6188 | 56.04843 | 1086.316
C6TMG | OH | CCCCCC[N+]=C(N(C)C)N(C)C.[OH-] | 0.02 | 4 | 160 | 120 | -1 | 5 | 7371 | 53.3766 | 614.1268 | 1.558663 | 313.8599 | 210.3146 | 89.95226 | 1086.395
DMIM | ZnCl3 | CN1C=C[N+](=C1)C.Cl[Zn-](Cl)Cl | 0.08 | 4 | 190 | 200 | -1 | 5 | 1706 | 82.55119 | 455.0924 | 1.717701 | 202.938 | 125.8954 | 126.2591 | 1086.397
C2TMG | Ac | CC[N+]=C(N(C)C)N(C)C.CC(=O)[O-] | 0.02 | 6 | 180 | 90 | -1 | 5 | 4361 | 61.79703 | 577.6131 | 1.59521 | 406.6402 | 107.4762 | 63.4966 | 1086.411
C6TMG | CuCl4 | CCCCCC[N+]=C(N(C)C)N(C)C.Cl[Cu-2](Cl)(Cl)Cl | 0.02 | 4 | 180 | 120 | -1 | 5 | 8068 | 53.90326 | 628.1321 | 1.54499 | 310.7934 | 227.9528 | 89.38598 | 1086.561
Ch | FeCl4 | C[N+](C)(C)CCO.Cl[Fe-](Cl)(Cl)Cl | 0.02 | 4 | 190 | 180 | -1 | 5 | 2345 | 65.03385 | 448.5244 | 1.724606 | 257.6008 | 54.91581 | 136.0078 | 1086.565
Ch | But | C[N+](C)(C)CCO.CCCC(=O)[O-] | 0.02 | 6 | 170 | 90 | -1 | 5 | 2235 | 60.26699 | 538.3975 | 1.634939 | 416.9639 | 56.47966 | 64.95398 | 1086.668
TMG | Lys | [N+]=C(N(C)C)N(C)C.C(CCN)CC(C(=O)[O-])N | 0.04 | 4 | 160 | 120 | -1 | 5 | 2912 | 55.08099 | 552.3494 | 1.621033 | 304.148 | 161.0326 | 87.16884 | 1086.691
N1111 | But | C[N+](C)(C)C.CCCC(=O)[O-] | 0.02 | 6 | 190 | 90 | -1 | 5 | 2553 | 60.53572 | 544.3167 | 1.629218 | 415.1129 | 64.22929 | 64.97447 | 1086.767
Ch | For | C[N+](C)(C)CCO.C(=O)[O-] | 0.02 | 6 | 170 | 90 | -1 | 5 | 2256 | 60.27469 | 538.8594 | 1.63473 | 416.9107 | 57.00306 | 64.94568 | 1086.795
Ch | Gly | C[N+](C)(C)CCO.C(C(=O)[O-])N | 0.02 | 6 | 190 | 90 | -1 | 5 | 2584 | 60.55515 | 544.9217 | 1.628695 | 414.9797 | 64.98834 | 64.95362 | 1086.808
Ch | Ser | C[N+](C)(C)CCO.C(C(C(=O)[O-])N)O | 0.08 | 4 | 190 | 90 | -1 | 5 | 3200 | 59.62499 | 661.9042 | 1.511718 | 280.969 | 326.9457 | 53.98946 | 1086.811
N1111 | OH | C[N+](C)(C)C.[OH-] | 0.06 | 4 | 190 | 150 | -1 | 5 | 3254 | 67.74606 | 565.6721 | 1.608038 | 247.2878 | 219.4567 | 98.92766 | 1086.855
AMIM | MnCl3 | C[N+]1=CN(C=C1)CC=C.Cl[Mn-](Cl)Cl | 0.04 | 6 | 190 | 90 | -1 | 5 | 1989 | 64.3308 | 545.9414 | 1.627802 | 390.6241 | 94.17591 | 61.14141 | 1086.871
C6TMG | ZnCl3 | CCCCCC[N+]=C(N(C)C)N(C)C.Cl[Zn-](Cl)Cl | 0.1 | 4 | 170 | 90 | -1 | 5 | 4853 | 70.42041 | 808.2041 | 1.365567 | 237.8966 | 524.7782 | 45.52933 | 1086.885
DEIM | ZnCl4 | CC[N]1C=C[N+](=C1)CC.Cl[Zn-2](Cl)(Cl)Cl | 0.04 | 6 | 190 | 150 | -1 | 5 | 1966 | 79.3103 | 492.5717 | 1.681219 | 316.8461 | 75.50539 | 100.2202 | 1086.895
C8TMG | Arg | CCCCCCCC[N+]=C(N(C)C)N(C)C.C(CC(C(=O)[O-])N)CN=C(N)N | 0.02 | 4 | 170 | 150 | -1 | 5 | 9173 | 61.66824 | 606.5384 | 1.567267 | 271.6597 | 226.5395 | 108.3392 | 1086.903
TMG | MnCl3 | [N+]=C(N(C)C)N(C)C.Cl[Mn-](Cl)Cl | 0.06 | 4 | 180 | 120 | -1 | 5 | 2892 | 59.91501 | 580.5613 | 1.59332 | 279.6089 | 220.5352 | 80.41716 | 1086.941
C2TMG | ZnCl3 | CC[N+]=C(N(C)C)N(C)C.Cl[Zn-](Cl)Cl | 0.1 | 4 | 180 | 150 | -1 | 5 | 3383 | 78.32315 | 628.2364 | 1.545775 | 213.893 | 328.9091 | 85.43427 | 1087.005
N1111 | Asp | C[N+](C)(C)C.C(C(C(=O)[O-])N)C(=O)O | 0.06 | 4 | 190 | 90 | -1 | 5 | 5793 | 60.01986 | 773.7398 | 1.400274 | 279.1205 | 440.985 | 53.63427 | 1087.007
C2TMG | ZnCl4 | CC[N+]=C(N(C)C)N(C)C.Cl[Zn-2](Cl)(Cl)Cl | 0.02 | 6 | 160 | 90 | -1 | 5 | 3985 | 61.44838 | 571.2687 | 1.602755 | 408.9475 | 98.76701 | 63.55426 | 1087.012
N1111 | Ala | C[N+](C)(C)C.CC(C(=O)[O-])N | 0.06 | 4 | 170 | 120 | -1 | 5 | 3946 | 62.10073 | 637.5375 | 1.536564 | 269.7677 | 290.3191 | 77.45065 | 1087.051
C6TMG | Leu | CCCCCC[N+]=C(N(C)C)N(C)C.CC(C)CC(C(=O)[O-])N | 0.02 | 4 | 190 | 150 | -1 | 5 | 8277 | 61.0862 | 590.3204 | 1.583899 | 274.2481 | 206.3592 | 109.7131 | 1087.11
C2TMG | But | CC[N+]=C(N(C)C)N(C)C.CCCC(=O)[O-] | 0.06 | 4 | 180 | 120 | -1 | 5 | 4231 | 62.71731 | 652.1668 | 1.522129 | 267.1156 | 308.2272 | 76.82401 | 1087.148
N1111 | Lys | C[N+](C)(C)C.C(CCN)CC(C(=O)[O-])N | 0.02 | 6 | 170 | 90 | -1 | 5 | 2193 | 60.2108 | 537.8376 | 1.636465 | 417.353 | 55.47001 | 65.01459 | 1087.151
N2222 | ZnCl3 | CC[N+](CC)(CC)CC.Cl[Zn-](Cl)Cl | 0.02 | 6 | 160 | 90 | -1 | 5 | 4258 | 61.63049 | 576.3269 | 1.59802 | 407.7391 | 105.2214 | 63.36647 | 1087.173
C8TMG | Arg | CCCCCCCC[N+]=C(N(C)C)N(C)C.C(CC(C(=O)[O-])N)CN=C(N)N | 0.02 | 4 | 160 | 120 | -1 | 5 | 9173 | 54.59991 | 650.6312 | 1.523742 | 306.8278 | 255.8665 | 87.93687 | 1087.186
DMIM | CoCl4 | CN1C=C[N+](=C1)C.Cl[Co-2](Cl)(Cl)Cl | 0.06 | 6 | 190 | 90 | -1 | 5 | 4734 | 74.27477 | 682.49 | 1.491889 | 338.327 | 291.2073 | 52.95575 | 1087.189
Ch | HCO3 | C[N+](C)(C)CCO.OC([O-])=O | 0.08 | 4 | 170 | 120 | -1 | 5 | 1984 | 62.16078 | 541.3201 | 1.633082 | 269.5071 | 194.4371 | 77.37583 | 1087.201
C8TMG | CrCl4 | CCCCCCCC[N+]=C(N(C)C)N(C)C.Cl[Cr-](Cl)(Cl)Cl | 0.02 | 4 | 190 | 180 | -1 | 5 | 9460 | 69.97798 | 571.6837 | 1.602758 | 239.4006 | 205.8845 | 126.3985 | 1087.221
AMIM | ZnCl3 | C[N+]1=CN(C=C1)CC=C.Cl[Zn-](Cl)Cl | 0.06 | 6 | 190 | 120 | -1 | 5 | 1852 | 75.18404 | 523.9452 | 1.65071 | 334.2353 | 112.5461 | 77.16377 | 1087.328
C4TMG | ZnCl4 | CCCC[N+]=C(N(C)C)N(C)C.Cl[Zn-2](Cl)(Cl)Cl | 0.06 | 4 | 180 | 180 | -1 | 5 | 4814 | 79.02829 | 602.0677 | 1.572602 | 211.9845 | 278.3164 | 111.7668 | 1087.335
N1111 | Pro | C[N+](C)(C)C.CCC(=O)[O-] | 0.04 | 4 | 190 | 90 | -1 | 5 | 10949 | 60.36488 | 883.3298 | 1.291352 | 277.5252 | 552.4769 | 53.32771 | 1087.341
EMIM | FeCl4 | CCN1C=C[N+](=C1)C.Cl[Fe-](Cl)(Cl)Cl | 0.02 | 6 | 190 | 120 | -1 | 5 | 2108 | 67.16569 | 508.3114 | 1.666375 | 374.1369 | 47.79882 | 86.37571 | 1087.343
N1111 | ZnCl4 | C[N+](C)(C)C.Cl[Zn-2](Cl)(Cl)Cl | 0.04 | 4 | 160 | 180 | -1 | 5 | 2368 | 69.36038 | 472.5167 | 1.702222 | 241.5323 | 103.9906 | 126.9938 | 1087.369
C2TMG | MnCl3 | CC[N+]=C(N(C)C)N(C)C.Cl[Mn-](Cl)Cl | 0.06 | 4 | 190 | 150 | -1 | 5 | 3564 | 68.36509 | 581.2679 | 1.593477 | 245.0487 | 238.1873 | 98.0319 | 1087.373
TMG | Ser | [N+]=C(N(C)C)N(C)C.C(C(C(=O)[O-])N)O | 0.06 | 4 | 180 | 120 | -1 | 5 | 4237 | 62.71415 | 652.6368 | 1.522205 | 267.1291 | 308.6798 | 76.82788 | 1087.421
AMIM | ZnCl3 | C[N+]1=CN(C=C1)CC=C.Cl[Zn-](Cl)Cl | 0.12 | 4 | 190 | 150 | -1 | 5 | 1852 | 77.05558 | 524.0124 | 1.650938 | 217.4116 | 219.6252 | 86.97566 | 1087.475
C2TMG | ZnCl3 | CC[N+]=C(N(C)C)N(C)C.Cl[Zn-](Cl)Cl | 0.02 | 6 | 160 | 90 | -1 | 5 | 3383 | 61.00067 | 560.4317 | 1.614519 | 411.9489 | 84.46202 | 64.02072 | 1087.475
Ch | CoCl3 | C[N+](C)(C)CCO.Cl[Co-](Cl)Cl | 0.04 | 4 | 180 | 120 | -1 | 5 | 5392 | 58.55965 | 648.8218 | 1.526169 | 286.0805 | 280.4629 | 82.27842 | 1087.495
DMIM | Fe2Cl6O | CN1C=C[N+](=C1)C.Cl[Fe-](Cl)(Cl)O[Fe-](Cl)(Cl)Cl | 0.04 | 4 | 190 | 120 | -1 | 5 | 2218 | 54.13403 | 523.4308 | 1.65172 | 309.4684 | 124.8002 | 89.16221 | 1087.575
C6TMG | MnCl3 | CCCCCC[N+]=C(N(C)C)N(C)C.Cl[Mn-](Cl)Cl | 0.02 | 4 | 180 | 180 | -1 | 5 | 5048 | 66.83095 | 497.8758 | 1.67731 | 250.6739 | 115.0365 | 132.1654 | 1087.593
N2222 | ZnCl3 | CC[N+](CC)(CC)CC.Cl[Zn-](Cl)Cl | 0.06 | 6 | 180 | 90 | -1 | 5 | 4258 | 73.22102 | 662.4819 | 1.512722 | 343.196 | 265.6961 | 53.58982 | 1087.602
N2222 | Lys | CC[N+](CC)(CC)CC.C(CCN)CC(C(=O)[O-])N | 0.02 | 6 | 180 | 90 | -1 | 5 | 4590 | 61.88374 | 582.4396 | 1.592975 | 406.0705 | 112.9614 | 63.40764 | 1087.707
N2222 | Leu | CC[N+](CC)(CC)CC.CC(C)CC(C(=O)[O-])N | 0.04 | 4 | 180 | 120 | -1 | 5 | 8495 | 62.89019 | 754.4323 | 1.421078 | 266.3813 | 411.4381 | 76.61283 | 1087.755
Ch | CuCl3 | C[N+](C)(C)CCO.Cl[Cu-](Cl)Cl | 0.02 | 4 | 190 | 90 | -1 | 5 | 6224 | 46.56786 | 632.4302 | 1.543133 | 359.7497 | 203.5529 | 69.12753 | 1087.782
AMIM | ZnCl3 | C[N+]1=CN(C=C1)CC=C.Cl[Zn-](Cl)Cl | 0.08 | 6 | 190 | 90 | -1 | 5 | 1852 | 72.27792 | 558.188 | 1.617391 | 347.6741 | 156.0951 | 54.41878 | 1087.789
AMIM | ZnCl3 | C[N+]1=CN(C=C1)CC=C.Cl[Zn-](Cl)Cl | 0.04 | 6 | 180 | 90 | -1 | 5 | 1852 | 64.05509 | 541.6303 | 1.63408 | 392.3054 | 88.06662 | 61.25823 | 1087.855
AMIM | ZnCl4 | C[N+]1=CN(C=C1)CC=C.Cl[Zn-2](Cl)(Cl)Cl | 0.08 | 6 | 190 | 90 | -1 | 5 | 2047 | 72.81895 | 570.3541 | 1.605373 | 345.0909 | 171.2488 | 54.01446 | 1087.864
N1111 | OH | C[N+](C)(C)C.[OH-] | 0.06 | 4 | 170 | 120 | -1 | 5 | 3254 | 60.59802 | 601.1721 | 1.574668 | 276.4574 | 245.3434 | 79.37128 | 1087.92
N1111 | MnCl3 | C[N+](C)(C)C.Cl[Mn-](Cl)Cl | 0.04 | 4 | 180 | 120 | -1 | 5 | 2219 | 54.09111 | 523.7451 | 1.652248 | 309.714 | 124.9555 | 89.07556 | 1087.996
N1111 | OH | C[N+](C)(C)C.[OH-] | 0.1 | 4 | 180 | 90 | -1 | 5 | 3254 | 64.77046 | 690.8131 | 1.48518 | 258.6484 | 382.5644 | 49.60035 | 1087.997
N2222 | ZnCl3 | CC[N+](CC)(CC)CC.Cl[Zn-](Cl)Cl | 0.08 | 4 | 160 | 120 | -1 | 5 | 4258 | 68.45201 | 693.8219 | 1.48238 | 244.7375 | 378.9426 | 70.14178 | 1088.101
HMIM | ZnCl3 | CCCCCCN1C=C[N+](=C1)C.Cl[Zn-](Cl)Cl | 0.02 | 4 | 190 | 180 | -1 | 5 | 1970 | 64.67863 | 442.1577 | 1.734077 | 259.0156 | 46.38733 | 136.7548 | 1088.118
TMG | ZnCl4 | [N+]=C(N(C)C)N(C)C.Cl[Zn-2](Cl)(Cl)Cl | 0.08 | 4 | 180 | 180 | -1 | 5 | 3192 | 80.59853 | 558.7064 | 1.617548 | 207.8546 | 241.2625 | 109.5893 | 1088.127
Ch | Arg | C[N+](C)(C)CCO.C(CC(C(=O)[O-])N)CN=C(N)N | 0.06 | 4 | 180 | 90 | -1 | 5 | 6996 | 62.45992 | 831.4085 | 1.345054 | 268.2164 | 511.7569 | 51.43519 | 1088.231
Ch | HCO3 | C[N+](C)(C)CCO.OC([O-])=O | 0.04 | 4 | 190 | 150 | -1 | 5 | 1984 | 60.80467 | 485.1258 | 1.691421 | 275.5179 | 99.38681 | 110.2211 | 1088.273
C8TMG | ZnCl3 | CCCCCCCC[N+]=C(N(C)C)N(C)C.Cl[Zn-](Cl)Cl | 0.1 | 4 | 190 | 90 | -1 | 5 | 5644 | 73.13175 | 860.7803 | 1.315818 | 229.0766 | 587.6856 | 44.0181 | 1088.299
N1111 | For | C[N+](C)(C)C.C(=O)[O-] | 0.02 | 6 | 190 | 90 | -1 | 5 | 2691 | 60.5469 | 547.6874 | 1.628917 | 415.0363 | 67.68865 | 64.96247 | 1088.302
DMIM | FeCl4 | CN1C=C[N+](=C1)C.Cl[Fe-](Cl)(Cl)Cl | 0.06 | 4 | 180 | 120 | -1 | 5 | 2198 | 58.3831 | 541.4836 | 1.635127 | 286.9456 | 172.0108 | 82.52722 | 1088.306
C6TMG | OH | CCCCCC[N+]=C(N(C)C)N(C)C.[OH-] | 0.02 | 6 | 180 | 90 | -1 | 5 | 7371 | 63.78848 | 631.4454 | 1.545408 | 393.9451 | 175.986 | 61.51426 | 1088.427
C2TMG | Arg | CC[N+]=C(N(C)C)N(C)C.C(CC(C(=O)[O-])N)CN=C(N)N | 0.04 | 4 | 170 | 120 | -1 | 5 | 7861 | 61.93987 | 734.6931 | 1.442203 | 270.4683 | 386.573 | 77.65179 | 1088.448
C4TMG | ZnCl4 | CCCC[N+]=C(N(C)C)N(C)C.Cl[Zn-2](Cl)(Cl)Cl | 0.04 | 6 | 170 | 90 | -1 | 5 | 4814 | 68.13852 | 641.4431 | 1.535472 | 368.7952 | 215.1976 | 57.45033 | 1088.458
C4TMG | NiCl4 | CCCC[N+]=C(N(C)C)N(C)C.Cl[Ni-2](Cl)(Cl)Cl | 0.04 | 4 | 190 | 120 | -1 | 5 | 6889 | 60.62542 | 702.0668 | 1.474864 | 276.3325 | 346.119 | 79.61529 | 1088.465
N1111 | ZnCl4 | C[N+](C)(C)C.Cl[Zn-2](Cl)(Cl)Cl | 0.15 | 4 | 190 | 120 | -1 | 5 | 2368 | 78.79884 | 617.1106 | 1.559919 | 212.6018 | 343.2552 | 61.25357 | 1088.515
C6TMG | NiCl4 | CCCCCC[N+]=C(N(C)C)N(C)C.Cl[Ni-2](Cl)(Cl)Cl | 0.04 | 4 | 180 | 90 | -1 | 5 | 7565 | 55.54614 | 774.2768 | 1.402799 | 301.601 | 414.8385 | 57.83727 | 1088.538
C6TMG | OH | CCCCCC[N+]=C(N(C)C)N(C)C.[OH-] | 0.02 | 6 | 190 | 90 | -1 | 5 | 7371 | 63.8071 | 631.4081 | 1.545688 | 393.8302 | 175.9347 | 61.64324 | 1088.548
TMG | Gly | [N+]=C(N(C)C)N(C)C.C(C(=O)[O-])N | 0.06 | 4 | 160 | 90 | -1 | 5 | 3820 | 55.73751 | 671.1083 | 1.506132 | 300.5655 | 313.1346 | 57.40815 | 1088.62
N2222 | Ac | CC[N+](CC)(CC)CC.CC(=O)[O-] | 0.06 | 4 | 190 | 90 | -1 | 5 | 5825 | 59.99584 | 776.4865 | 1.400834 | 279.2322 | 443.5985 | 53.65573 | 1088.66
N1111 | HCO3 | C[N+](C)(C)C.OC([O-])=O | 0.02 | 6 | 170 | 90 | -1 | 5 | 2307 | 60.20689 | 540.7563 | 1.636571 | 417.3801 | 58.35733 | 65.01881 | 1088.664
C4TMG | Asp | CCCC[N+]=C(N(C)C)N(C)C.C(C(C(=O)[O-])N)C(=O)O | 0.04 | 4 | 190 | 120 | -1 | 5 | 6913 | 60.64645 | 703.0287 | 1.474353 | 276.2367 | 347.2044 | 79.58768 | 1088.691
Ch | Lys | C[N+](C)(C)CCO.C(CCN)CC(C(=O)[O-])N | 0.08 | 4 | 170 | 120 | -1 | 5 | 1993 | 62.10024 | 542.7307 | 1.634674 | 269.7699 | 195.5096 | 77.45126 | 1088.703
N1111 | ZnCl3 | C[N+](C)(C)C.Cl[Zn-](Cl)Cl | 0.08 | 4 | 170 | 180 | -1 | 5 | 2044 | 77.30986 | 491.8536 | 1.685568 | 216.6965 | 161.0646 | 114.0926 | 1088.711
C2TMG | HCO3 | CC[N+]=C(N(C)C)N(C)C.OC([O-])=O | 0.06 | 4 | 180 | 120 | -1 | 5 | 4282 | 62.73266 | 655.7216 | 1.521756 | 267.0503 | 311.8662 | 76.80522 | 1088.739
C4TMG | ZnCl3 | CCCC[N+]=C(N(C)C)N(C)C.Cl[Zn-](Cl)Cl | 0.04 | 4 | 180 | 200 | -1 | 5 | 4096 | 77.69705 | 510.1643 | 1.667332 | 215.6166 | 160.5756 | 133.9722 | 1088.748
C8TMG | But | CCCCCCCC[N+]=C(N(C)C)N(C)C.CCCC(=O)[O-] | 0.04 | 4 | 190 | 120 | -1 | 5 | 6873 | 60.58724 | 701.7048 | 1.475793 | 276.5066 | 345.5327 | 79.66546 | 1088.749
N1111 | Ac | C[N+](C)(C)C.CC(=O)[O-] | 0.02 | 6 | 170 | 90 | -1 | 5 | 2398 | 60.26518 | 542.5329 | 1.634988 | 416.9764 | 60.60057 | 64.95593 | 1088.761
AMIM | ZnCl4 | C[N+]1=CN(C=C1)CC=C.Cl[Zn-2](Cl)(Cl)Cl | 0.04 | 6 | 190 | 150 | -1 | 5 | 2047 | 79.28767 | 495.824 | 1.681699 | 316.9365 | 78.63868 | 100.2488 | 1088.761
C8TMG | MnCl3 | CCCCCCCC[N+]=C(N(C)C)N(C)C.Cl[Mn-](Cl)Cl | 0.02 | 6 | 180 | 90 | -1 | 5 | 5846 | 62.69872 | 605.3776 | 1.572269 | 400.7923 | 142.0019 | 62.58344 | 1088.823
EMIM | ZnCl4 | CCN1C=C[N+](=C1)C.Cl[Zn-2](Cl)(Cl)Cl | 0.08 | 4 | 170 | 90 | -1 | 5 | 1769 | 55.47491 | 554.0445 | 1.62365 | 301.9883 | 194.2608 | 57.79539 | 1088.847
TMG | Leu | [N+]=C(N(C)C)N(C)C.CC(C)CC(C(=O)[O-])N | 0.06 | 4 | 180 | 90 | -1 | 5 | 6971 | 62.36833 | 830.7979 | 1.347029 | 268.6103 | 510.6769 | 51.51071 | 1088.914
N1111 | Leu | C[N+](C)(C)C.CC(C)CC(C(=O)[O-])N | 0.06 | 4 | 180 | 90 | -1 | 5 | 6994 | 62.41483 | 831.8626 | 1.346026 | 268.4101 | 511.9801 | 51.47234 | 1088.944
Ch | ZnCl3 | C[N+](C)(C)CCO.Cl[Zn-](Cl)Cl | 0.04 | 6 | 190 | 150 | -1 | 5 | 1880 | 79.03876 | 490.9498 | 1.686995 | 317.9347 | 72.45056 | 100.5645 | 1088.972
C6TMG | CoCl3 | CCCCCC[N+]=C(N(C)C)N(C)C.Cl[Co-](Cl)Cl | 0.06 | 4 | 190 | 120 | -1 | 5 | 7501 | 69.49306 | 803.6931 | 1.374327 | 241.0712 | 493.1659 | 69.45601 | 1089.01
N1111 | Ser | C[N+](C)(C)C.C(C(C(=O)[O-])N)O | 0.04 | 4 | 180 | 150 | -1 | 5 | 3650 | 63.05872 | 548.0924 | 1.630134 | 265.6694 | 176.3079 | 106.1151 | 1089.113
DEIM | NiCl4 | CC[N]1C=C[N+](=C1)CC.Cl[Ni-2](Cl)(Cl)Cl | 0.02 | 4 | 180 | 150 | -1 | 5 | 4423 | 58.24739 | 518.1415 | 1.660199 | 287.6141 | 115.647 | 114.8804 | 1089.17
BMIM | ZnCl3 | CCCCN1C=C[N+](=C1)C.Cl[Zn-](Cl)Cl | 0.08 | 4 | 190 | 150 | -1 | 5 | 1558 | 67.92569 | 485.0292 | 1.69347 | 246.6338 | 139.7293 | 98.66605 | 1089.25
C8TMG | PO4 | CCCCCCCC[N+]=C(N(C)C)N(C)C.[O-]P(=O)([O-])[O-] | 0.02 | 4 | 190 | 120 | -1 | 5 | 8007 | 53.74997 | 628.3534 | 1.550184 | 311.6797 | 226.8745 | 89.79931 | 1089.269
C2TMG | CoCl3 | CC[N+]=C(N(C)C)N(C)C.Cl[Co-](Cl)Cl | 0.04 | 4 | 170 | 90 | -1 | 5 | 6482 | 53.97696 | 735.5522 | 1.442986 | 310.369 | 365.7839 | 59.39931 | 1089.269
N2222 | CoCl3 | CC[N+](CC)(CC)CC.Cl[Co-](Cl)Cl | 0.04 | 4 | 180 | 120 | -1 | 5 | 7513 | 61.42793 | 723.6978 | 1.454907 | 272.7224 | 372.5388 | 78.43656 | 1089.302
N1111 | Ala | C[N+](C)(C)C.CC(C(=O)[O-])N | 0.06 | 4 | 160 | 90 | -1 | 5 | 3946 | 55.96565 | 678.6589 | 1.499992 | 299.3403 | 322.1446 | 57.17413 | 1089.326
Ch | CuCl4 | C[N+](C)(C)CCO.Cl[Cu-2](Cl)(Cl)Cl | 0.02 | 4 | 170 | 90 | -1 | 5 | 5581 | 46.01523 | 618.463 | 1.560268 | 364.0702 | 184.716 | 69.67681 | 1089.366
TMG | Ala | [N+]=C(N(C)C)N(C)C.CC(C(=O)[O-])N | 0.02 | 6 | 180 | 90 | -1 | 5 | 4521 | 61.74115 | 582.0826 | 1.596654 | 407.0083 | 111.5203 | 63.55407 | 1089.368
N2222 | Asp | CC[N+](CC)(CC)CC.C(C(C(=O)[O-])N)C(=O)O | 0.04 | 4 | 160 | 90 | -1 | 5 | 7540 | 55.43118 | 774.2771 | 1.404555 | 302.2266 | 414.3251 | 57.72541 | 1089.416
C2TMG | Lys | CC[N+]=C(N(C)C)N(C)C.C(CCN)CC(C(=O)[O-])N | 0.04 | 4 | 180 | 150 | -1 | 5 | 3619 | 62.9977 | 547.1244 | 1.631713 | 265.9267 | 174.9798 | 106.2179 | 1089.419
Ch | Ser | C[N+](C)(C)CCO.C(C(C(=O)[O-])N)O | 0.04 | 4 | 160 | 120 | -1 | 5 | 3200 | 55.34302 | 565.5851 | 1.613358 | 302.708 | 176.121 | 86.75613 | 1089.471
AMIM | CoCl4 | C[N+]1=CN(C=C1)CC=C.Cl[Co-2](Cl)(Cl)Cl | 0.12 | 4 | 190 | 90 | -1 | 5 | 4574 | 75.30595 | 820.2345 | 1.358724 | 222.4628 | 555.0245 | 42.74723 | 1089.479
C2TMG | ZnCl3 | CC[N+]=C(N(C)C)N(C)C.Cl[Zn-](Cl)Cl | 0.06 | 4 | 170 | 180 | -1 | 5 | 3383 | 75.82825 | 541.0909 | 1.638164 | 220.9305 | 203.8385 | 116.3219 | 1089.627
C2TMG | Gly | CC[N+]=C(N(C)C)N(C)C.C(C(=O)[O-])N | 0.02 | 6 | 180 | 90 | -1 | 5 | 4637 | 61.80669 | 584.3237 | 1.59496 | 406.5767 | 114.2604 | 63.48667 | 1089.642
N2222 | CoCl4 | CC[N+](CC)(CC)CC.Cl[Co-2](Cl)(Cl)Cl | 0.04 | 4 | 190 | 90 | -1 | 5 | 7642 | 55.6115 | 777.7009 | 1.40173 | 301.2466 | 418.5684 | 57.88589 | 1089.716
C8TMG | OH | CCCCCCCC[N+]=C(N(C)C)N(C)C.[OH-] | 0.04 | 4 | 170 | 120 | -1 | 5 | 8374 | 62.58433 | 752.0952 | 1.427352 | 267.6832 | 407.5598 | 76.85218 | 1089.723
C4TMG | ZnCl3 | CCCC[N+]=C(N(C)C)N(C)C.Cl[Zn-](Cl)Cl | 0.06 | 4 | 180 | 180 | -1 | 5 | 4096 | 77.34552 | 572.7531 | 1.606816 | 216.5966 | 241.958 | 114.1985 | 1089.785
C6TMG | Ala | CCCCCC[N+]=C(N(C)C)N(C)C.CC(C(=O)[O-])N | 0.06 | 4 | 170 | 90 | -1 | 5 | 6744 | 61.82127 | 821.2689 | 1.358431 | 270.9872 | 498.4194 | 51.86232 | 1089.85
C2TMG | ZnCl4 | CC[N+]=C(N(C)C)N(C)C.Cl[Zn-2](Cl)(Cl)Cl | 0.1 | 4 | 160 | 90 | -1 | 5 | 3985 | 67.17376 | 748.7734 | 1.431093 | 249.3946 | 451.7443 | 47.63448 | 1089.933
BMIM | ZnCl4 | CCCCN1C=C[N+](=C1)C.Cl[Zn-2](Cl)(Cl)Cl | 0.08 | 4 | 190 | 150 | -1 | 5 | 1659 | 68.16456 | 492.3559 | 1.687536 | 245.7696 | 148.2661 | 98.3203 | 1089.946
C4TMG | MnCl3 | CCCC[N+]=C(N(C)C)N(C)C.Cl[Mn-](Cl)Cl | 0.08 | 4 | 190 | 120 | -1 | 5 | 4284 | 68.47621 | 696.2602 | 1.483699 | 244.651 | 381.1218 | 70.4874 | 1089.98
C4TMG | Co(Ac)3 | CCCC[N+]=C(N(C)C)N(C)C.[Co+2](CC(=O)[O-])(CC(=O)[O-])(CC(=O)[O-]) | 0.02 | 4 | 190 | 90 | -1 | 5 | 8153 | 47.82066 | 677.2961 | 1.502706 | 350.325 | 259.6545 | 67.31653 | 1090.001
C6TMG | Cl | CCCCCC[N+]=C(N(C)C)N(C)C.[Cl-] | 0.02 | 4 | 180 | 120 | -1 | 5 | 6792 | 52.8364 | 604.0352 | 1.576186 | 317.0688 | 195.7756 | 91.19083 | 1090.11
C4TMG | CrCl4 | CCCC[N+]=C(N(C)C)N(C)C.Cl[Cr-](Cl)(Cl)Cl | 0.02 | 4 | 190 | 180 | -1 | 5 | 8593 | 69.18382 | 559.1603 | 1.621156 | 242.1487 | 189.1622 | 127.8494 | 1090.158
HMIM | ZnCl4 | CCCCCCN1C=C[N+](=C1)C.Cl[Zn-2](Cl)(Cl)Cl | 0.04 | 4 | 190 | 150 | -1 | 5 | 2163 | 60.94724 | 492.9369 | 1.687464 | 274.8734 | 108.1002 | 109.9633 | 1090.201
N2222 | Leu | CC[N+](CC)(CC)CC.CC(C)CC(C(=O)[O-])N | 0.02 | 4 | 190 | 150 | -1 | 5 | 8495 | 61.06134 | 595.9981 | 1.584544 | 274.3597 | 211.8805 | 109.7578 | 1090.271
C6TMG | ZnCl3 | CCCCCC[N+]=C(N(C)C)N(C)C.Cl[Zn-](Cl)Cl | 0.04 | 4 | 170 | 180 | -1 | 5 | 4853 | 72.68027 | 555.2441 | 1.625299 | 230.4996 | 203.3845 | 121.3601 | 1090.271
Ch | Lys | C[N+](C)(C)CCO.C(CCN)CC(C(=O)[O-])N | 0.04 | 4 | 190 | 150 | -1 | 5 | 1993 | 60.70316 | 486.3887 | 1.69425 | 275.9786 | 100.0046 | 110.4055 | 1090.319
Ch | Ac | C[N+](C)(C)CCO.CC(=O)[O-] | 0.08 | 4 | 170 | 120 | -1 | 5 | 2054 | 62.1748 | 548.0567 | 1.632714 | 269.4464 | 201.2519 | 77.35839 | 1090.386
Ch | Ac | C[N+](C)(C)CCO.CC(=O)[O-] | 0.04 | 4 | 190 | 150 | -1 | 5 | 2054 | 60.78184 | 488.816 | 1.692056 | 275.6214 | 102.9321 | 110.2625 | 1090.436
Ch | CoCl3 | C[N+](C)(C)CCO.Cl[Co-](Cl)Cl | 0.02 | 4 | 190 | 180 | -1 | 5 | 5392 | 66.93074 | 505.1459 | 1.675729 | 250.3001 | 122.6926 | 132.1532 | 1090.437
N1111 | FeCl4 | C[N+](C)(C)C.Cl[Fe-](Cl)(Cl)Cl | 0.06 | 4 | 190 | 120 | -1 | 5 | 2546 | 59.02019 | 562.7227 | 1.618195 | 283.8482 | 197.0938 | 81.78066 | 1090.459
N1111 | MnCl3 | C[N+](C)(C)C.Cl[Mn-](Cl)Cl | 0.06 | 4 | 180 | 90 | -1 | 5 | 2219 | 52.3237 | 575.3394 | 1.60562 | 320.1756 | 193.7645 | 61.39928 | 1090.48
EMIM | FeCl4 | CCN1C=C[N+](=C1)C.Cl[Fe-](Cl)(Cl)Cl | 0.12 | 4 | 190 | 120 | -1 | 5 | 2108 | 70.89635 | 576.0822 | 1.604905 | 236.2995 | 271.7015 | 68.08122 | 1090.494
C2TMG | CoCl3 | CC[N+]=C(N(C)C)N(C)C.Cl[Co-](Cl)Cl | 0.06 | 4 | 180 | 90 | -1 | 5 | 6482 | 61.25175 | 809.4669 | 1.371585 | 273.5068 | 483.5103 | 52.44972 | 1090.526
AMIM | FeCl4 | C[N+]1=CN(C=C1)CC=C.Cl[Fe-](Cl)(Cl)Cl | 0.02 | 4 | 180 | 150 | -1 | 5 | 2292 | 56.68677 | 475.1536 | 1.705905 | 295.5323 | 61.57819 | 118.0431 | 1090.529
Ch | ZnCl3 | C[N+](C)(C)CCO.Cl[Zn-](Cl)Cl | 0.08 | 4 | 190 | 200 | -1 | 5 | 1880 | 82.71718 | 466.9939 | 1.714254 | 202.5308 | 138.4574 | 126.0057 | 1090.624
N1111 | OH | C[N+](C)(C)C.[OH-] | 0.08 | 4 | 180 | 120 | -1 | 5 | 3254 | 65.53282 | 631.654 | 1.549693 | 255.6394 | 302.4912 | 73.52339 | 1090.673
C6TMG | Asp | CCCCCC[N+]=C(N(C)C)N(C)C.C(C(C(=O)[O-])N)C(=O)O | 0.04 | 4 | 160 | 90 | -1 | 5 | 7522 | 55.34169 | 774.5384 | 1.406826 | 302.7152 | 414.0044 | 57.81875 | 1090.682
Ch | ZnCl3 | C[N+](C)(C)CCO.Cl[Zn-](Cl)Cl | 0.06 | 4 | 170 | 200 | -1 | 5 | 1880 | 78.52925 | 455.0936 | 1.726385 | 213.3316 | 109.3809 | 132.381 | 1090.739
C2TMG | For | CC[N+]=C(N(C)C)N(C)C.C(=O)[O-] | 0.02 | 6 | 180 | 90 | -1 | 5 | 4693 | 61.78323 | 585.9261 | 1.595566 | 406.7311 | 115.6842 | 63.51079 | 1090.746
DMIM | ZnCl3 | CN1C=C[N+](=C1)C.Cl[Zn-](Cl)Cl | 0.04 | 4 | 170 | 150 | -1 | 5 | 1706 | 60.2199 | 475.4287 | 1.706122 | 278.1933 | 86.29051 | 110.9449 | 1090.775
TMG | MnCl3 | [N+]=C(N(C)C)N(C)C.Cl[Mn-](Cl)Cl | 0.08 | 4 | 180 | 90 | -1 | 5 | 2892 | 58.5267 | 642.1554 | 1.539535 | 286.2416 | 301.022 | 54.89182 | 1090.845
N1111 | But | C[N+](C)(C)C.CCCC(=O)[O-] | 0.02 | 6 | 170 | 90 | -1 | 5 | 2553 | 60.25809 | 546.5142 | 1.635181 | 417.0255 | 64.52521 | 64.96357 | 1090.847
Ch | Gly | C[N+](C)(C)CCO.C(C(=O)[O-])N | 0.02 | 6 | 170 | 90 | -1 | 5 | 2584 | 60.27946 | 547.1037 | 1.634601 | 416.8776 | 65.28556 | 64.94054 | 1090.852
DMIM | NiCl4 | CN1C=C[N+](=C1)C.Cl[Ni-2](Cl)(Cl)Cl | 0.12 | 4 | 190 | 90 | -1 | 5 | 4682 | 75.66103 | 829.4287 | 1.352347 | 221.4188 | 565.4633 | 42.54662 | 1090.888
DEIM | MnCl3 | CC[N]1C=C[N+](=C1)CC.Cl[Mn-](Cl)Cl | 0.12 | 4 | 190 | 120 | -1 | 5 | 1924 | 70.09869 | 558.6517 | 1.623168 | 238.9884 | 250.8074 | 68.85592 | 1090.91
C6TMG | NiCl4 | CCCCCC[N+]=C(N(C)C)N(C)C.Cl[Ni-2](Cl)(Cl)Cl | 0.02 | 4 | 170 | 90 | -1 | 5 | 7565 | 47.33334 | 665.0769 | 1.516819 | 353.9318 | 243.4086 | 67.73649 | 1090.948
Ch | Arg | C[N+](C)(C)CCO.C(CC(C(=O)[O-])N)CN=C(N)N | 0.04 | 4 | 190 | 120 | -1 | 5 | 6996 | 60.63461 | 707.3355 | 1.47464 | 276.2906 | 351.4416 | 79.60322 | 1090.988
C4TMG | MnCl3 | CCCC[N+]=C(N(C)C)N(C)C.Cl[Mn-](Cl)Cl | 0.02 | 4 | 170 | 150 | -1 | 5 | 4284 | 58.02372 | 516.3114 | 1.665708 | 288.7228 | 112.4444 | 115.1441 | 1091.01
C6TMG | Arg | CCCCCC[N+]=C(N(C)C)N(C)C.C(CC(C(=O)[O-])N)CN=C(N)N | 0.02 | 4 | 190 | 150 | -1 | 5 | 8651 | 61.12794 | 599.2354 | 1.582818 | 274.0608 | 215.5364 | 109.6382 | 1091.026
C8TMG | FeCl4 | CCCCCCCC[N+]=C(N(C)C)N(C)C.Cl[Fe-](Cl)(Cl)Cl | 0.02 | 4 | 160 | 90 | -1 | 5 | 5745 | 46.04141 | 623.397 | 1.558689 | 363.8632 | 190.0358 | 69.49803 | 1091.043
TMG | MnCl3 | [N+]=C(N(C)C)N(C)C.Cl[Mn-](Cl)Cl | 0.06 | 4 | 190 | 150 | -1 | 5 | 2892 | 66.72281 | 549.5587 | 1.632698 | 251.0802 | 198.0338 | 100.4448 | 1091.129
C8TMG | ZnCl4 | CCCCCCCC[N+]=C(N(C)C)N(C)C.Cl[Zn-2](Cl)(Cl)Cl | 0.08 | 4 | 180 | 120 | -1 | 5 | 6559 | 74.731 | 823.3245 | 1.358951 | 224.1744 | 534.6762 | 64.47386 | 1091.138
TMG | Leu | [N+]=C(N(C)C)N(C)C.CC(C)CC(C(=O)[O-])N | 0.04 | 4 | 190 | 120 | -1 | 5 | 6971 | 60.5901 | 706.5984 | 1.475724 | 276.4936 | 350.4431 | 79.6617 | 1091.161
EMIM | ZnCl3 | CCN1C=C[N+](=C1)C.Cl[Zn-](Cl)Cl | 0.1 | 4 | 190 | 180 | -1 | 5 | 1632 | 79.98221 | 475.4232 | 1.706948 | 209.4562 | 155.3785 | 110.5885 | 1091.185
DMIM | CoCl4 | CN1C=C[N+](=C1)C.Cl[Co-2](Cl)(Cl)Cl | 0.04 | 6 | 190 | 120 | -1 | 5 | 4734 | 74.8437 | 605.9323 | 1.576821 | 335.7552 | 192.6624 | 77.51466 | 1091.377
N1111 | OH | C[N+](C)(C)C.[OH-] | 0.04 | 6 | 190 | 90 | -1 | 5 | 3254 | 65.82852 | 592.0532 | 1.590766 | 381.7367 | 150.5662 | 59.75034 | 1091.41
C6TMG | Arg | CCCCCC[N+]=C(N(C)C)N(C)C.C(CC(C(=O)[O-])N)CN=C(N)N | 0.04 | 4 | 180 | 120 | -1 | 5 | 8651 | 62.89246 | 761.9603 | 1.421027 | 266.3717 | 418.9785 | 76.61006 | 1091.494
C2TMG | ZnCl3 | CC[N+]=C(N(C)C)N(C)C.Cl[Zn-](Cl)Cl | 0.15 | 4 | 190 | 90 | -1 | 5 | 3383 | 77.90485 | 752.3754 | 1.430692 | 215.0415 | 496.0127 | 41.32119 | 1091.534
C2TMG | ZnCl4 | CC[N+]=C(N(C)C)N(C)C.Cl[Zn-2](Cl)(Cl)Cl | 0.04 | 4 | 170 | 200 | -1 | 5 | 3985 | 77.30459 | 508.2066 | 1.674931 | 216.7112 | 157.0171 | 134.4782 | 1091.569
N1111 | OH | C[N+](C)(C)C.[OH-] | 0.04 | 4 | 160 | 90 | -1 | 5 | 3254 | 49.3419 | 605.2484 | 1.577891 | 339.5243 | 200.8749 | 64.84929 | 1091.57
C2TMG | Ac | CC[N+]=C(N(C)C)N(C)C.CC(=O)[O-] | 0.06 | 4 | 180 | 120 | -1 | 5 | 4361 | 62.73496 | 661.4511 | 1.5217 | 267.0405 | 317.6082 | 76.8024 | 1091.576
C6TMG | CoCl3 | CCCCCC[N+]=C(N(C)C)N(C)C.Cl[Co-](Cl)Cl | 0.02 | 4 | 160 | 90 | -1 | 5 | 7501 | 47.24363 | 664.141 | 1.519024 | 354.6039 | 241.8076 | 67.7295 | 1091.583
BMIM | OH | CCCCN1C=C[N+](=C1)C.[OH-] | 0.02 | 4 | 190 | 120 | -1 | 5 | 1782 | 49.293 | 492.8373 | 1.690348 | 339.8611 | 55.0575 | 97.91877 | 1091.593
N2222 | Cl | CC[N+](CC)(CC)CC.[Cl-] | 0.02 | 4 | 170 | 90 | -1 | 5 | 6516 | 46.57234 | 641.6406 | 1.541604 | 359.7151 | 213.0821 | 68.84332 | 1091.622
C2TMG | But | CC[N+]=C(N(C)C)N(C)C.CCCC(=O)[O-] | 0.08 | 4 | 180 | 90 | -1 | 5 | 4231 | 62.2196 | 735.1431 | 1.448159 | 269.2523 | 414.2569 | 51.63384 | 1091.651
C2TMG | ZnCl4 | CC[N+]=C(N(C)C)N(C)C.Cl[Zn-2](Cl)(Cl)Cl | 0.06 | 4 | 170 | 180 | -1 | 5 | 3985 | 76.94334 | 568.9963 | 1.614423 | 217.7287 | 236.6315 | 114.6361 | 1091.71
EMIM | ZnCl3 | CCN1C=C[N+](=C1)C.Cl[Zn-](Cl)Cl | 0.04 | 6 | 190 | 150 | -1 | 5 | 1632 | 78.49358 | 484.736 | 1.698712 | 320.1429 | 63.33008 | 101.263 | 1091.724
TMG | ZnCl4 | [N+]=C(N(C)C)N(C)C.Cl[Zn-2](Cl)(Cl)Cl | 0.12 | 4 | 170 | 120 | -1 | 5 | 3192 | 75.30449 | 673.6732 | 1.509837 | 222.4671 | 387.3355 | 63.87059 | 1091.755
C2TMG | ZnCl4 | CC[N+]=C(N(C)C)N(C)C.Cl[Zn-2](Cl)(Cl)Cl | 0.02 | 6 | 180 | 150 | -1 | 5 | 3985 | 76.15607 | 513.8318 | 1.669859 | 329.9692 | 79.69257 | 104.17 | 1091.845
AMIM | ZnCl3 | C[N+]1=CN(C=C1)CC=C.Cl[Zn-](Cl)Cl | 0.02 | 4 | 180 | 200 | -1 | 5 | 1852 | 70.26416 | 426.7122 | 1.75701 | 238.4256 | 40.1422 | 148.1444 | 1091.861
EMIM | CoCl4 | CCN1C=C[N+](=C1)C.Cl[Co-2](Cl)(Cl)Cl | 0.02 | 4 | 170 | 90 | -1 | 5 | 4435 | 45.10793 | 592.2104 | 1.591651 | 371.3931 | 149.739 | 71.07829 | 1091.931
C8TMG | ZnCl3 | CCCCCCCC[N+]=C(N(C)C)N(C)C.Cl[Zn-](Cl)Cl | 0.04 | 6 | 180 | 90 | -1 | 5 | 5644 | 69.10442 | 669.1967 | 1.514681 | 363.6404 | 248.7741 | 56.7822 | 1091.939
C8TMG | ZnCl4 | CCCCCCCC[N+]=C(N(C)C)N(C)C.Cl[Zn-2](Cl)(Cl)Cl | 0.04 | 6 | 180 | 90 | -1 | 5 | 6559 | 70.38032 | 696.665 | 1.487222 | 357.0481 | 283.8641 | 55.75282 | 1091.943
Ch | ZnCl4 | C[N+](C)(C)CCO.Cl[Zn-2](Cl)(Cl)Cl | 0.06 | 6 | 180 | 120 | -1 | 5 | 2102 | 75.35532 | 537.7481 | 1.646141 | 333.4756 | 127.4483 | 76.82413 | 1091.944
DEIM | ZnCl4 | CC[N]1C=C[N+](=C1)CC.Cl[Zn-2](Cl)(Cl)Cl | 0.1 | 4 | 190 | 180 | -1 | 5 | 1966 | 81.09106 | 500.2866 | 1.683606 | 206.5921 | 184.6182 | 109.0763 | 1091.946
TMG | Ser | [N+]=C(N(C)C)N(C)C.C(C(C(=O)[O-])N)O | 0.08 | 4 | 180 | 90 | -1 | 5 | 4237 | 62.21331 | 735.805 | 1.448306 | 269.2796 | 414.8864 | 51.63907 | 1092.055
TMG | For | [N+]=C(N(C)C)N(C)C.C(=O)[O-] | 0.04 | 4 | 180 | 150 | -1 | 5 | 3737 | 63.00646 | 552.7529 | 1.631486 | 265.8898 | 180.66 | 106.2031 | 1092.12
C8TMG | Ala | CCCCCCCC[N+]=C(N(C)C)N(C)C.CC(C(=O)[O-])N | 0.04 | 4 | 160 | 90 | -1 | 5 | 7576 | 55.34103 | 777.5197 | 1.406843 | 302.7188 | 416.9814 | 57.81944 | 1092.181
EMIM | ZnCl3 | CCN1C=C[N+](=C1)C.Cl[Zn-](Cl)Cl | 0.08 | 4 | 170 | 90 | -1 | 5 | 1632 | 54.92344 | 544.412 | 1.639953 | 305.0205 | 181.0158 | 58.3757 | 1092.182
N1111 | Gly | C[N+](C)(C)C.C(C(=O)[O-])N | 0.02 | 6 | 190 | 90 | -1 | 5 | 3001 | 60.54649 | 555.4888 | 1.628928 | 415.0391 | 75.48681 | 64.96291 | 1092.208
C2TMG | NiCl4 | CC[N+]=C(N(C)C)N(C)C.Cl[Ni-2](Cl)(Cl)Cl | 0.02 | 4 | 180 | 120 | -1 | 5 | 6288 | 52.38144 | 594.6279 | 1.589876 | 319.8227 | 182.8223 | 91.98288 | 1092.252
C4TMG | ZnCl4 | CCCC[N+]=C(N(C)C)N(C)C.Cl[Zn-2](Cl)(Cl)Cl | 0.12 | 4 | 180 | 90 | -1 | 5 | 4814 | 76.10023 | 840.4068 | 1.344119 | 220.1409 | 578.05 | 42.21587 | 1092.263
N1111 | Leu | C[N+](C)(C)C.CC(C)CC(C(=O)[O-])N | 0.04 | 4 | 190 | 120 | -1 | 5 | 6994 | 60.55965 | 708.1105 | 1.476466 | 276.6326 | 351.7761 | 79.70176 | 1092.288
EMIM | FeCl4 | CCN1C=C[N+](=C1)C.Cl[Fe-](Cl)(Cl)Cl | 0.06 | 4 | 190 | 180 | -1 | 5 | 2108 | 73.04299 | 482.3078 | 1.702307 | 229.355 | 131.8583 | 121.0946 | 1092.307
C8TMG | CrCl4 | CCCCCCCC[N+]=C(N(C)C)N(C)C.Cl[Cr-](Cl)(Cl)Cl | 0.06 | 4 | 190 | 90 | -1 | 5 | 9460 | 67.39632 | 937.6484 | 1.247015 | 248.5711 | 641.3133 | 47.76405 | 1092.332
N1111 | Lys | C[N+](C)(C)C.C(CCN)CC(C(=O)[O-])N | 0.08 | 4 | 180 | 120 | -1 | 5 | 2193 | 62.47005 | 559.1566 | 1.625671 | 268.1729 | 213.8557 | 77.12808 | 1092.414
C2TMG | Ser | CC[N+]=C(N(C)C)N(C)C.C(C(C(=O)[O-])N)O | 0.02 | 6 | 180 | 90 | -1 | 5 | 4906 | 61.83532 | 590.6786 | 1.594222 | 406.3885 | 120.8328 | 63.45728 | 1092.45
N1111 | Gly | C[N+](C)(C)C.C(C(=O)[O-])N | 0.04 | 4 | 170 | 150 | -1 | 5 | 3001 | 61.92986 | 525.9948 | 1.659014 | 270.512 | 147.6012 | 107.8815 | 1092.504
N2222 | Pro | CC[N+](CC)(CC)CC.CCC(=O)[O-] | 0.02 | 4 | 180 | 150 | -1 | 5 | 11780 | 63.1964 | 654.8625 | 1.530186 | 265.0906 | 283.888 | 105.8839 | 1092.524
C4TMG | OH | CCCC[N+]=C(N(C)C)N(C)C.[OH-] | 0.04 | 4 | 160 | 90 | -1 | 5 | 6368 | 53.63678 | 733.624 | 1.451544 | 312.3374 | 361.6299 | 59.65659 | 1092.584
C4TMG | Lys | CCCC[N+]=C(N(C)C)N(C)C.C(CCN)CC(C(=O)[O-])N | 0.06 | 4 | 180 | 120 | -1 | 5 | 4371 | 62.69519 | 662.5995 | 1.522666 | 267.2099 | 318.5385 | 76.85112 | 1092.633
EMIM | CrCl4 | CCN1C=C[N+](=C1)C.Cl[Cr-](Cl)(Cl)Cl | 0.06 | 4 | 190 | 90 | -1 | 5 | 7193 | 62.63744 | 843.5254 | 1.341757 | 267.4562 | 524.6762 | 51.39292 | 1092.641
TMG | Lys | [N+]=C(N(C)C)N(C)C.C(CCN)CC(C(=O)[O-])N | 0.02 | 6 | 190 | 90 | -1 | 5 | 2912 | 60.45757 | 554.0638 | 1.631324 | 415.6495 | 73.35584 | 65.05846 | 1092.694
C8TMG | CoCl4 | CCCCCCCC[N+]=C(N(C)C)N(C)C.Cl[Co-2](Cl)(Cl)Cl | 0.04 | 4 | 190 | 120 | -1 | 5 | 8326 | 62.39233 | 752.3383 | 1.433097 | 268.507 | 406.4707 | 77.36064 | 1092.718
TMG | Lys | [N+]=C(N(C)C)N(C)C.C(CCN)CC(C(=O)[O-])N | 0.04 | 4 | 170 | 150 | -1 | 5 | 2912 | 61.79175 | 522.7833 | 1.662722 | 271.1167 | 143.544 | 108.1227 | 1092.753
C8TMG | FeCl4 | CCCCCCCC[N+]=C(N(C)C)N(C)C.Cl[Fe-](Cl)(Cl)Cl | 0.02 | 4 | 170 | 150 | -1 | 5 | 5745 | 58.94638 | 545.9772 | 1.639635 | 284.2036 | 148.4318 | 113.3418 | 1092.806
N1111 | For | C[N+](C)(C)C.C(=O)[O-] | 0.02 | 6 | 170 | 90 | -1 | 5 | 2691 | 60.2455 | 550.1171 | 1.635522 | 417.1126 | 68.02728 | 64.97714 | 1092.82
Ch | ZnCl4 | C[N+](C)(C)CCO.Cl[Zn-2](Cl)(Cl)Cl | 0.04 | 6 | 170 | 120 | -1 | 5 | 2102 | 71.00737 | 525.4183 | 1.660284 | 353.8951 | 90.16818 | 81.35506 | 1092.851
TMG | ZnCl4 | [N+]=C(N(C)C)N(C)C.Cl[Zn-2](Cl)(Cl)Cl | 0.02 | 4 | 160 | 200 | -1 | 5 | 3192 | 71.05819 | 450.287 | 1.735502 | 235.7613 | 68.41365 | 146.1121 | 1092.894
C8TMG | FeCl4 | CCCCCCCC[N+]=C(N(C)C)N(C)C.Cl[Fe-](Cl)(Cl)Cl | 0.04 | 4 | 180 | 150 | -1 | 5 | 5745 | 65.75896 | 622.6268 | 1.563197 | 254.7603 | 266.1087 | 101.7577 | 1092.912
DMIM | MnCl3 | CN1C=C[N+](=C1)C.Cl[Mn-](Cl)Cl | 0.02 | 6 | 190 | 120 | -1 | 5 | 1851 | 66.64341 | 506.4219 | 1.679434 | 377.0689 | 42.30028 | 87.05263 | 1092.928
AMIM | ZnCl3 | C[N+]1=CN(C=C1)CC=C.Cl[Zn-](Cl)Cl | 0.02 | 6 | 180 | 120 | -1 | 5 | 1852 | 66.6066 | 506.5388 | 1.679438 | 377.2773 | 42.34652 | 86.91491 | 1092.988
EMIM | OH | CCN1C=C[N+](=C1)C.[OH-] | 0.04 | 4 | 190 | 120 | -1 | 5 | 1995 | 53.55365 | 516.42 | 1.66962 | 312.8223 | 113.4692 | 90.12851 | 1093.02
N2222 | ZnCl4 | CC[N+](CC)(CC)CC.Cl[Zn-2](Cl)(Cl)Cl | 0.02 | 6 | 160 | 90 | -1 | 5 | 5149 | 61.92042 | 595.5433 | 1.590537 | 405.83 | 126.6435 | 63.06977 | 1093.04
AMIM | ZnCl4 | C[N+]1=CN(C=C1)CC=C.Cl[Zn-2](Cl)(Cl)Cl | 0.1 | 4 | 190 | 180 | -1 | 5 | 2047 | 81.29185 | 506.6384 | 1.679448 | 206.0818 | 191.7498 | 108.8069 | 1093.043
C4TMG | Ala | CCCC[N+]=C(N(C)C)N(C)C.CC(C(=O)[O-])N | 0.06 | 4 | 190 | 90 | -1 | 5 | 5947 | 60.00813 | 785.6164 | 1.400548 | 279.1751 | 452.7966 | 53.64475 | 1093.082
N2222 | ZnCl4 | CC[N+](CC)(CC)CC.Cl[Zn-2](Cl)(Cl)Cl | 0.04 | 6 | 180 | 120 | -1 | 5 | 5149 | 75.26837 | 619.1433 | 1.567106 | 333.8608 | 208.3696 | 76.91287 | 1093.125
Ch | Ser | C[N+](C)(C)CCO.C(C(C(=O)[O-])N)O | 0.06 | 4 | 190 | 120 | -1 | 5 | 3200 | 60.24264 | 600.9047 | 1.585358 | 278.0883 | 242.6953 | 80.12116 | 1093.132
C6TMG | ZnCl4 | CCCCCC[N+]=C(N(C)C)N(C)C.Cl[Zn-2](Cl)(Cl)Cl | 0.02 | 4 | 160 | 180 | -1 | 5 | 5675 | 66.86178 | 511.5631 | 1.674721 | 250.5583 | 129.2653 | 131.7395 | 1093.142
TMG | HCO3 | [N+]=C(N(C)C)N(C)C.OC([O-])=O | 0.08 | 4 | 190 | 90 | -1 | 5 | 3346 | 59.68446 | 676.1467 | 1.510211 | 280.689 | 341.522 | 53.93566 | 1093.179
TMG | Asp | [N+]=C(N(C)C)N(C)C.C(C(C(=O)[O-])N)C(=O)O | 0.06 | 4 | 190 | 90 | -1 | 5 | 5966 | 60.03479 | 786.7134 | 1.399925 | 279.0511 | 454.0415 | 53.62092 | 1093.319
N1111 | But | C[N+](C)(C)C.CCCC(=O)[O-] | 0.1 | 4 | 180 | 90 | -1 | 5 | 2553 | 62.00772 | 635.5054 | 1.551352 | 270.1724 | 313.5228 | 51.81028 | 1093.429
Ch | But | C[N+](C)(C)CCO.CCCC(=O)[O-] | 0.08 | 4 | 180 | 120 | -1 | 5 | 2235 | 62.52573 | 562.7508 | 1.624223 | 267.9341 | 217.7573 | 77.0594 | 1093.487
C8TMG | For | CCCCCCCC[N+]=C(N(C)C)N(C)C.C(=O)[O-] | 0.04 | 4 | 160 | 90 | -1 | 5 | 7601 | 55.30902 | 779.3465 | 1.407657 | 302.8941 | 418.5996 | 57.8529 | 1093.502
C6TMG | FeCl4 | CCCCCC[N+]=C(N(C)C)N(C)C.Cl[Fe-](Cl)(Cl)Cl | 0.04 | 4 | 180 | 150 | -1 | 5 | 5013 | 64.70015 | 598.3548 | 1.588778 | 258.9294 | 236.0024 | 103.423 | 1093.566
N2222 | ZnCl3 | CC[N+](CC)(CC)CC.Cl[Zn-](Cl)Cl | 0.06 | 4 | 160 | 150 | -1 | 5 | 4258 | 69.33897 | 618.3837 | 1.56886 | 241.6069 | 280.5715 | 96.20534 | 1093.622
DEIM | ZnCl3 | CC[N]1C=C[N+](=C1)CC.Cl[Zn-](Cl)Cl | 0.02 | 4 | 180 | 200 | -1 | 5 | 1790 | 70.10407 | 426.3397 | 1.761023 | 238.97 | 38.88694 | 148.4827 | 1093.681
C4TMG | CuCl3 | CCCC[N+]=C(N(C)C)N(C)C.Cl[Cu-](Cl)Cl | 0.02 | 4 | 180 | 120 | -1 | 5 | 7598 | 53.21978 | 622.749 | 1.564831 | 314.7847 | 217.4304 | 90.53392 | 1093.79
C2TMG | HCO3 | CC[N+]=C(N(C)C)N(C)C.OC([O-])=O | 0.08 | 4 | 180 | 90 | -1 | 5 | 4282 | 62.23728 | 739.9263 | 1.447748 | 269.1759 | 419.1313 | 51.61918 | 1093.837
TMG | ZnCl3 | [N+]=C(N(C)C)N(C)C.Cl[Zn-](Cl)Cl | 0.15 | 4 | 170 | 90 | -1 | 5 | 2717 | 74.22729 | 686.991 | 1.500709 | 225.6956 | 418.1011 | 43.19428 | 1093.85
TMG | ZnCl3 | [N+]=C(N(C)C)N(C)C.Cl[Zn-](Cl)Cl | 0.15 | 4 | 190 | 120 | -1 | 5 | 2717 | 80.23515 | 655.7474 | 1.531994 | 208.7959 | 386.7945 | 60.15705 | 1093.871
TMG | Gly | [N+]=C(N(C)C)N(C)C.C(C(=O)[O-])N | 0.04 | 4 | 180 | 150 | -1 | 5 | 3820 | 63.01981 | 556.6475 | 1.631141 | 265.8334 | 184.6334 | 106.1806 | 1093.894
TMG | ZnCl4 | [N+]=C(N(C)C)N(C)C.Cl[Zn-2](Cl)(Cl)Cl | 0.06 | 6 | 190 | 120 | -1 | 5 | 3192 | 77.52878 | 587.0684 | 1.600787 | 324.1269 | 188.1114 | 74.83007 | 1093.928
Ch | For | C[N+](C)(C)CCO.C(=O)[O-] | 0.08 | 4 | 180 | 120 | -1 | 5 | 2256 | 62.55138 | 564.5653 | 1.623557 | 267.8242 | 219.7132 | 77.02781 | 1094.061
C8TMG | Pro | CCCCCCCC[N+]=C(N(C)C)N(C)C.CCC(=O)[O-] | 0.04 | 4 | 190 | 90 | -1 | 5 | 11189 | 60.3243 | 896.0423 | 1.292221 | 277.7118 | 564.9669 | 53.36358 | 1094.132
TMG | ZnCl4 | [N+]=C(N(C)C)N(C)C.Cl[Zn-2](Cl)(Cl)Cl | 0.06 | 4 | 180 | 200 | -1 | 5 | 3192 | 81.06085 | 514.9966 | 1.673295 | 206.6691 | 179.9148 | 128.4127 | 1094.146
Ch | Asp | C[N+](C)(C)CCO.C(C(C(=O)[O-])N)C(=O)O | 0.02 | 6 | 180 | 90 | -1 | 5 | 5125 | 61.89155 | 595.5309 | 1.592774 | 406.0193 | 126.112 | 63.39963 | 1094.152
C6TMG | But | CCCCCC[N+]=C(N(C)C)N(C)C.CCCC(=O)[O-] | 0.06 | 4 | 190 | 90 | -1 | 5 | 5969 | 59.99082 | 787.5186 | 1.400952 | 279.2556 | 454.6028 | 53.66023 | 1094.235
C6TMG | MnCl3 | CCCCCC[N+]=C(N(C)C)N(C)C.Cl[Mn-](Cl)Cl | 0.06 | 4 | 170 | 90 | -1 | 5 | 5048 | 58.03248 | 741.3602 | 1.447119 | 288.6793 | 397.4326 | 55.24827 | 1094.24
DEIM | ZnCl4 | CC[N]1C=C[N+](=C1)CC.Cl[Zn-2](Cl)(Cl)Cl | 0.04 | 4 | 180 | 200 | -1 | 5 | 1966 | 74.34089 | 445.9238 | 1.742605 | 225.3507 | 80.55264 | 140.0204 | 1094.264
N1111 | But | C[N+](C)(C)C.CCCC(=O)[O-] | 0.1 | 4 | 170 | 90 | -1 | 5 | 2553 | 61.942 | 636.0757 | 1.552481 | 270.459 | 313.8554 | 51.76123 | 1094.278
DMIM | FeCl4 | CN1C=C[N+](=C1)C.Cl[Fe-](Cl)(Cl)Cl | 0.12 | 4 | 190 | 120 | -1 | 5 | 2198 | 71.02499 | 586.618 | 1.601999 | 235.8715 | 282.7885 | 67.95792 | 1094.308
N2222 | Arg | CC[N+](CC)(CC)CC.C(CC(C(=O)[O-])N)CN=C(N)N | 0.02 | 4 | 190 | 150 | -1 | 5 | 8924 | 61.12702 | 606.0462 | 1.582841 | 274.0649 | 222.3414 | 109.6399 | 1094.444
Ch | Ser | C[N+](C)(C)CCO.C(C(C(=O)[O-])N)O | 0.02 | 6 | 190 | 90 | -1 | 5 | 3200 | 60.5569 | 560.3981 | 1.628648 | 414.9678 | 80.4786 | 64.95175 | 1094.523
N2222 | ZnCl4 | CC[N+](CC)(CC)CC.Cl[Zn-2](Cl)(Cl)Cl | 0.12 | 4 | 180 | 90 | -1 | 5 | 5149 | 77.33617 | 866.5588 | 1.322638 | 216.6228 | 608.3949 | 41.5412 | 1094.598
C2TMG | ZnCl4 | CC[N+]=C(N(C)C)N(C)C.Cl[Zn-2](Cl)(Cl)Cl | 0.12 | 4 | 180 | 120 | -1 | 5 | 3985 | 78.44041 | 739.2287 | 1.450012 | 213.5732 | 464.2306 | 61.42491 | 1094.621
AMIM | ZnCl3 | C[N+]1=CN(C=C1)CC=C.Cl[Zn-](Cl)Cl | 0.06 | 4 | 170 | 90 | -1 | 5 | 1852 | 51.33982 | 553.5789 | 1.635766 | 326.3115 | 164.817 | 62.45044 | 1094.672
TMG | Cl | [N+]=C(N(C)C)N(C)C.[Cl-] | 0.02 | 4 | 170 | 90 | -1 | 5 | 3815 | 44.5611 | 578.2876 | 1.611183 | 375.9506 | 130.3865 | 71.95051 | 1094.735
C6TMG | Zn(Ac)3 | CCCCCC[N+]=C(N(C)C)N(C)C.[Zn+2](CC(=O)[O-])(CC(=O)[O-])(CC(=O)[O-]) | 0.02 | 4 | 180 | 90 | -1 | 5 | 4780 | 45.24981 | 602.1075 | 1.587369 | 370.2286 | 160.8811 | 70.9978 | 1094.738
N2222 | CrCl4 | CC[N+](CC)(CC)CC.Cl[Cr-](Cl)(Cl)Cl | 0.04 | 4 | 180 | 90 | -1 | 5 | 9313 | 57.66011 | 838.2298 | 1.351369 | 290.5436 | 491.9695 | 55.71681 | 1094.799
C2TMG | OH | CC[N+]=C(N(C)C)N(C)C.[OH-] | 0.08 | 4 | 180 | 90 | -1 | 5 | 5363 | 65.18848 | 807.4488 | 1.382206 | 256.9898 | 501.1768 | 49.28228 | 1094.827
C4TMG | But | CCCC[N+]=C(N(C)C)N(C)C.CCCC(=O)[O-] | 0.02 | 6 | 180 | 90 | -1 | 5 | 5086 | 61.82394 | 595.2215 | 1.594516 | 406.4633 | 125.2892 | 63.46897 | 1094.869
C8TMG | HCO3 | CCCCCCCC[N+]=C(N(C)C)N(C)C.OC([O-])=O | 0.06 | 4 | 180 | 90 | -1 | 5 | 7149 | 62.40044 | 843.4035 | 1.346336 | 268.472 | 523.4472 | 51.48421 | 1094.87
C4TMG | MnCl3 | CCCC[N+]=C(N(C)C)N(C)C.Cl[Mn-](Cl)Cl | 0.06 | 4 | 190 | 150 | -1 | 5 | 4284 | 69.3984375 | 620.0149 | 1.56975 | 241.3999 | 282.0428 | 96.5722 | 1094.883
C8TMG | But | CCCCCCCC[N+]=C(N(C)C)N(C)C.CCCC(=O)[O-] | 0.06 | 4 | 170 | 90 | -1 | 5 | 6873 | 61.80597 | 831.0084 | 1.358767 | 271.0543 | 508.079 | 51.87516 | 1094.888
Ch | Gly | C[N+](C)(C)CCO.C(C(=O)[O-])N | 0.1 | 4 | 180 | 90 | -1 | 5 | 2584 | 62.03233 | 639.0587 | 1.550737 | 270.0652 | 317.2038 | 51.78972 | 1094.898
C6TMG | ZnCl4 | CCCCCC[N+]=C(N(C)C)N(C)C.Cl[Zn-2](Cl)(Cl)Cl | 0.04 | 4 | 190 | 200 | -1 | 5 | 5675 | 79.49405 | 559.3051 | 1.630492 | 210.7425 | 217.4479 | 131.1147 | 1094.898
C6TMG | CuCl3 | CCCCCC[N+]=C(N(C)C)N(C)C.Cl[Cu-](Cl)Cl | 0.02 | 4 | 170 | 120 | -1 | 5 | 8092 | 53.48617 | 633.5557 | 1.556251 | 313.2169 | 230.4138 | 89.92497 | 1094.904
C4TMG | MnCl3 | CCCC[N+]=C(N(C)C)N(C)C.Cl[Mn-](Cl)Cl | 0.02 | 4 | 160 | 90 | -1 | 5 | 4284 | 44.86111 | 590.1995 | 1.599698 | 373.4364 | 145.4365 | 71.32653 | 1094.949
DEIM | CoCl4 | CC[N]1C=C[N+](=C1)CC.Cl[Co-2](Cl)(Cl)Cl | 0.08 | 4 | 190 | 150 | -1 | 5 | 4469 | 75.66834 | 669.7585 | 1.520188 | 221.3974 | 359.7909 | 88.57019 | 1094.973
C8TMG | Leu | CCCCCCCC[N+]=C(N(C)C)N(C)C.CC(C)CC(C(=O)[O-])N | 0.02 | 4 | 190 | 150 | -1 | 5 | 8891 | 61.0709 | 605.7803 | 1.584296 | 274.3168 | 221.7228 | 109.7406 | 1095.038
C6TMG | MnCl3 | CCCCCC[N+]=C(N(C)C)N(C)C.Cl[Mn-](Cl)Cl | 0.08 | 4 | 180 | 90 | -1 | 5 | 5048 | 64.29366 | 788.84 | 1.401443 | 260.5665 | 478.3053 | 49.96818 | 1095.141
N1111 | Lys | C[N+](C)(C)C.C(CCN)CC(C(=O)[O-])N | 0.08 | 4 | 160 | 90 | -1 | 5 | 2193 | 56.31443 | 591.5382 | 1.598879 | 297.4864 | 237.2318 | 56.82003 | 1095.209
C8TMG | HCO3 | CCCCCCCC[N+]=C(N(C)C)N(C)C.OC([O-])=O | 0.04 | 4 | 190 | 120 | -1 | 5 | 7149 | 60.61176 | 715.291 | 1.475196 | 276.3948 | 359.263 | 79.63323 | 1095.244
DMIM | FeCl4 | CN1C=C[N+](=C1)C.Cl[Fe-](Cl)(Cl)Cl | 0.04 | 4 | 190 | 200 | -1 | 5 | 2198 | 74.63221 | 453.8339 | 1.736709 | 224.4711 | 89.70681 | 139.656 | 1095.271
N1111 | Lys | C[N+](C)(C)C.C(CCN)CC(C(=O)[O-])N | 0.04 | 4 | 190 | 150 | -1 | 5 | 2193 | 60.69415 | 496.4979 | 1.694501 | 276.0196 | 110.0565 | 110.4218 | 1095.499
Ch | But | C[N+](C)(C)CCO.CCCC(=O)[O-] | 0.04 | 4 | 190 | 150 | -1 | 5 | 2235 | 60.75147 | 498.1353 | 1.692902 | 275.7592 | 112.0585 | 110.3177 | 1095.519
DEIM | CoCl4 | CC[N]1C=C[N+](=C1)CC.Cl[Co-2](Cl)(Cl)Cl | 0.06 | 4 | 180 | 120 | -1 | 5 | 4469 | 62.73345 | 669.3327 | 1.521737 | 267.0469 | 325.4816 | 76.80424 | 1095.535
Ch | For | C[N+](C)(C)CCO.C(=O)[O-] | 0.04 | 4 | 190 | 150 | -1 | 5 | 2256 | 60.77914 | 498.9609 | 1.692132 | 275.6336 | 113.0599 | 110.2674 | 1095.546
C8TMG | ZnCl4 | CCCCCCCC[N+]=C(N(C)C)N(C)C.Cl[Zn-2](Cl)(Cl)Cl | 0.02 | 4 | 170 | 200 | -1 | 5 | 6559 | 73.26221 | 506.9159 | 1.684196 | 228.6687 | 136.3489 | 141.8983 | 1095.556
DEIM | FeCl4 | CC[N]1C=C[N+](=C1)CC.Cl[Fe-](Cl)(Cl)Cl | 0.02 | 6 | 190 | 120 | -1 | 5 | 2233 | 66.74834 | 514.3418 | 1.676794 | 376.4762 | 50.94978 | 86.91578 | 1095.568
DEIM | ZnCl4 | CC[N]1C=C[N+](=C1)CC.Cl[Zn-2](Cl)(Cl)Cl | 0.06 | 4 | 170 | 120 | -1 | 5 | 1966 | 57.48733 | 531.3353 | 1.659875 | 291.4168 | 156.2524 | 83.66613 | 1095.605
TMG | Arg | [N+]=C(N(C)C)N(C)C.C(CC(C(=O)[O-])N)CN=C(N)N | 0.04 | 4 | 160 | 90 | -1 | 5 | 7652 | 55.27148 | 782.6865 | 1.408613 | 303.0998 | 421.6945 | 57.8922 | 1095.65
BMIM | CoCl4 | CCCCN1C=C[N+](=C1)C.Cl[Co-2](Cl)(Cl)Cl | 0.06 | 4 | 190 | 90 | -1 | 5 | 4011 | 55.82969 | 685.9775 | 1.505368 | 300.0693 | 328.2485 | 57.65966 | 1095.673
DMIM | ZnCl4 | CN1C=C[N+](=C1)C.Cl[Zn-2](Cl)(Cl)Cl | 0.08 | 4 | 180 | 180 | -1 | 5 | 1877 | 76.38753 | 484.6346 | 1.706718 | 219.3129 | 149.6911 | 115.6306 | 1095.676
Ch | Ala | C[N+](C)(C)CCO.CC(C(=O)[O-])N | 0.04 | 4 | 160 | 120 | -1 | 5 | 3412 | 55.32076 | 577.4854 | 1.614007 | 302.8298 | 187.8646 | 86.79103 | 1095.746
N2222 | Gly | CC[N+](CC)(CC)CC.C(C(=O)[O-])N | 0.06 | 4 | 190 | 90 | -1 | 5 | 6010 | 59.99106 | 790.638 | 1.400946 | 279.2545 | 457.7235 | 53.66001 | 1095.792
C6TMG | Cu(Ac)3 | CCCCCC[N+]=C(N(C)C)N(C)C.[Cu+2](CC(=O)[O-])(CC(=O)[O-])(CC(=O)[O-]) | 0.02 | 4 | 180 | 90 | -1 | 5 | 6428 | 46.35009 | 641.9647 | 1.549687 | 361.4399 | 211.2124 | 69.31243 | 1095.826
C8TMG | Lys | CCCCCCCC[N+]=C(N(C)C)N(C)C.C(CCN)CC(C(=O)[O-])N | 0.06 | 4 | 190 | 90 | -1 | 5 | 5988 | 59.94286 | 789.5968 | 1.402072 | 279.479 | 456.4147 | 53.70315 | 1095.835
TMG | ZnCl3 | [N+]=C(N(C)C)N(C)C.Cl[Zn-](Cl)Cl | 0.02 | 4 | 160 | 200 | -1 | 5 | 2717 | 70.53613 | 443.3638 | 1.748347 | 237.5063 | 58.66405 | 147.1935 | 1095.855
AMIM | NiCl4 | C[N+]1=CN(C=C1)CC=C.Cl[Ni-2](Cl)(Cl)Cl | 0.02 | 4 | 180 | 150 | -1 | 5 | 4528 | 57.96478 | 523.4266 | 1.668293 | 289.0164 | 118.9697 | 115.4405 | 1095.86
EMIM | ZnCl3 | CCN1C=C[N+](=C1)C.Cl[Zn-](Cl)Cl | 0.06 | 4 | 170 | 120 | -1 | 5 | 1632 | 56.77671 | 511.1079 | 1.68065 | 295.0642 | 131.3304 | 84.71329 | 1095.879
AMIM | ZnCl4 | C[N+]1=CN(C=C1)CC=C.Cl[Zn-2](Cl)(Cl)Cl | 0.04 | 4 | 180 | 200 | -1 | 5 | 2047 | 74.34201 | 449.2358 | 1.742578 | 225.3473 | 83.87018 | 140.0183 | 1095.907
C4TMG | Asp | CCCC[N+]=C(N(C)C)N(C)C.C(C(C(=O)[O-])N)C(=O)O | 0.06 | 4 | 170 | 90 | -1 | 5 | 6913 | 61.83076 | 833.6309 | 1.358222 | 270.9456 | 510.831 | 51.85435 | 1095.927
N1111 | ZnCl4 | C[N+](C)(C)C.Cl[Zn-2](Cl)(Cl)Cl | 0.06 | 4 | 180 | 200 | -1 | 5 | 2368 | 79.20847 | 479.5101 | 1.712427 | 211.5023 | 136.592 | 131.4158 | 1095.968
Ch | Gly | C[N+](C)(C)CCO.C(C(=O)[O-])N | 0.1 | 4 | 170 | 90 | -1 | 5 | 2584 | 61.95404 | 639.7623 | 1.552179 | 270.4065 | 317.6047 | 51.75117 | 1095.971
N1111 | Arg | C[N+](C)(C)C.C(CC(C(=O)[O-])N)CN=C(N)N | 0.04 | 4 | 160 | 90 | -1 | 5 | 7781 | 55.43453 | 787.4725 | 1.40447 | 302.2083 | 427.5423 | 57.72192 | 1095.971
EMIM | CoCl4 | CCN1C=C[N+](=C1)C.Cl[Co-2](Cl)(Cl)Cl | 0.04 | 6 | 190 | 120 | -1 | 5 | 4435 | 74.11325 | 599.6157 | 1.592362 | 339.0643 | 182.2728 | 78.27863 | 1095.989
C2TMG | CrCl4 | CC[N+]=C(N(C)C)N(C)C.Cl[Cr-](Cl)(Cl)Cl | 0.06 | 4 | 190 | 90 | -1 | 5 | 8300 | 64.75347 | 894.0692 | 1.297911 | 258.7162 | 585.6394 | 49.71349 | 1095.99
N2222 | ZnCl3 | CC[N+](CC)(CC)CC.Cl[Zn-](Cl)Cl | 0.12 | 4 | 190 | 120 | -1 | 5 | 4258 | 79.50365 | 760.8275 | 1.431154 | 210.717 | 489.3999 | 60.71055 | 1095.991
C4TMG | MnCl3 | CCCC[N+]=C(N(C)C)N(C)C.Cl[Mn-](Cl)Cl | 0.02 | 4 | 180 | 180 | -1 | 5 | 4284 | 65.78709 | 488.089 | 1.703924 | 254.6514 | 99.17513 | 134.2625 | 1096.007
DMIM | ZnCl4 | CN1C=C[N+](=C1)C.Cl[Zn-2](Cl)(Cl)Cl | 0.02 | 6 | 190 | 180 | -1 | 5 | 1877 | 83.46484375 | 459.6217 | 1.732408 | 301.0748 | 34.24954 | 124.2974 | 1096.015
C8TMG | OH | CCCCCCCC[N+]=C(N(C)C)N(C)C.[OH-] | 0.02 | 4 | 160 | 120 | -1 | 5 | 8374 | 53.60368 | 640.0223 | 1.552061 | 312.5303 | 237.9208 | 89.5712 | 1096.042
DMIM | CoCl4 | CN1C=C[N+](=C1)C.Cl[Co-2](Cl)(Cl)Cl | 0.02 | 4 | 170 | 90 | -1 | 5 | 4734 | 45.14625 | 601.7942 | 1.5903 | 371.0779 | 159.6984 | 71.01796 | 1096.047
Ch | But | C[N+](C)(C)CCO.CCCC(=O)[O-] | 0.08 | 4 | 160 | 90 | -1 | 5 | 2235 | 56.3858 | 595.3271 | 1.596855 | 297.1098 | 241.4692 | 56.7481 | 1096.091
C6TMG | Lys | CCCCCC[N+]=C(N(C)C)N(C)C.C(CCN)CC(C(=O)[O-])N | 0.02 | 6 | 180 | 90 | -1 | 5 | 5164 | 61.80688 | 597.3078 | 1.594956 | 406.5755 | 127.2458 | 63.48648 | 1096.132
Ch | ZnCl4 | C[N+](C)(C)CCO.Cl[Zn-2](Cl)(Cl)Cl | 0.04 | 6 | 190 | 150 | -1 | 5 | 2102 | 78.83032 | 500.8258 | 1.691455 | 318.7753 | 81.22008 | 100.8304 | 1096.141
EMIM | MnCl3 | CCN1C=C[N+](=C1)C.Cl[Mn-](Cl)Cl | 0.15 | 4 | 190 | 90 | -1 | 5 | 1767 | 69.1573 | 580.6354 | 1.611657 | 242.2416 | 291.846 | 46.54781 | 1096.146
C4TMG | MnCl3 | CCCC[N+]=C(N(C)C)N(C)C.Cl[Mn-](Cl)Cl | 0.06 | 4 | 170 | 90 | -1 | 5 | 4284 | 56.33751 | 701.7048 | 1.490657 | 297.3645 | 347.4298 | 56.91047 | 1096.181
N1111 | HCO3 | C[N+](C)(C)C.OC([O-])=O | 0.04 | 4 | 190 | 150 | -1 | 5 | 2307 | 60.81433 | 501.2266 | 1.691152 | 275.4741 | 115.5489 | 110.2036 | 1096.189
TMG | ZnCl3 | [N+]=C(N(C)C)N(C)C.Cl[Zn-](Cl)Cl | 0.06 | 6 | 170 | 90 | -1 | 5 | 2717 | 69.40372 | 597.339 | 1.595256 | 362.0723 | 178.8637 | 56.40304 | 1096.298
Ch | FeCl4 | C[N+](C)(C)CCO.Cl[Fe-](Cl)(Cl)Cl | 0.1 | 4 | 190 | 90 | -1 | 5 | 2345 | 61.13381 | 618.7873 | 1.574056 | 274.0345 | 292.0959 | 52.65696 | 1096.422
Ch | ZnCl4 | C[N+](C)(C)CCO.Cl[Zn-2](Cl)(Cl)Cl | 0.1 | 6 | 190 | 90 | -1 | 5 | 2102 | 76.64105 | 588.0523 | 1.6048 | 327.8812 | 208.8504 | 51.32075 | 1096.426
N1111 | Gly | C[N+](C)(C)C.C(C(=O)[O-])N | 0.02 | 6 | 170 | 90 | -1 | 5 | 3001 | 60.26207 | 557.8004 | 1.635073 | 416.998 | 75.84309 | 64.95929 | 1096.437
N1111 | Ala | C[N+](C)(C)C.CC(C(=O)[O-])N | 0.04 | 4 | 180 | 150 | -1 | 5 | 3946 | 63.04842 | 562.4821 | 1.6304 | 265.7128 | 190.6369 | 106.1324 | 1096.441
C2TMG | Ala | CC[N+]=C(N(C)C)N(C)C.CC(C(=O)[O-])N | 0.02 | 6 | 180 | 90 | -1 | 5 | 5200 | 61.81228 | 598.1426 | 1.594816 | 406.5399 | 128.1217 | 63.48094 | 1096.479
N1111 | HCO3 | C[N+](C)(C)C.OC([O-])=O | 0.08 | 4 | 180 | 120 | -1 | 5 | 2307 | 62.55389 | 569.5093 | 1.623492 | 267.8135 | 224.6711 | 77.02471 | 1096.501
N1111 | ZnCl4 | C[N+](C)(C)C.Cl[Zn-2](Cl)(Cl)Cl | 0.1 | 4 | 170 | 150 | -1 | 5 | 2368 | 74.09129 | 559.6601 | 1.633367 | 226.1099 | 243.3765 | 90.17375 | 1096.513
C6TMG | PO4 | CCCCCC[N+]=C(N(C)C)N(C)C.[O-]P(=O)([O-])[O-] | 0.02 | 4 | 190 | 120 | -1 | 5 | 7023 | 52.70988 | 612.321 | 1.580772 | 317.8298 | 202.9199 | 91.57126 | 1096.547
C4TMG | Leu | CCCC[N+]=C(N(C)C)N(C)C.CC(C)CC(C(=O)[O-])N | 0.04 | 4 | 160 | 90 | -1 | 5 | 7734 | 55.3399 | 786.2321 | 1.406872 | 302.725 | 425.6864 | 57.82062 | 1096.552
TMG | CoCl3 | [N+]=C(N(C)C)N(C)C.Cl[Co-](Cl)Cl | 0.02 | 4 | 170 | 120 | -1 | 5 | 6124 | 52.03864 | 593.5828 | 1.599541 | 321.9295 | 179.2269 | 92.42637 | 1096.562
C6TMG | Cl | CCCCCC[N+]=C(N(C)C)N(C)C.[Cl-] | 0.02 | 4 | 160 | 90 | -1 | 5 | 6792 | 46.52916 | 651.1323 | 1.54235 | 360.0489 | 222.3139 | 68.76951 | 1096.741
C2TMG | ZnCl3 | CC[N+]=C(N(C)C)N(C)C.Cl[Zn-](Cl)Cl | 0.04 | 4 | 170 | 200 | -1 | 5 | 3383 | 76.09995 | 492.1558 | 1.701444 | 220.1417 | 135.4072 | 136.607 | 1096.8
C6TMG | CoCl4 | CCCCCC[N+]=C(N(C)C)N(C)C.Cl[Co-2](Cl)(Cl)Cl | 0.04 | 4 | 190 | 120 | -1 | 5 | 7598 | 61.14863 | 731.3766 | 1.462245 | 273.9681 | 378.4745 | 78.93407 | 1096.811
Ch | CoCl3 | C[N+](C)(C)CCO.Cl[Co-](Cl)Cl | 0.06 | 4 | 190 | 120 | -1 | 5 | 5392 | 64.60504 | 715.3497 | 1.478308 | 259.3106 | 381.3281 | 74.71105 | 1096.829
Ch | For | C[N+](C)(C)CCO.C(=O)[O-] | 0.08 | 4 | 160 | 90 | -1 | 5 | 2256 | 56.40608 | 597.3811 | 1.596281 | 297.003 | 243.6504 | 56.72771 | 1096.831
EMIM | Fe2Cl6O | CCN1C=C[N+](=C1)C.Cl[Fe-](Cl)(Cl)O[Fe-](Cl)(Cl)Cl | 0.04 | 4 | 190 | 120 | -1 | 5 | 2119 | 53.53668 | 523.6385 | 1.670149 | 312.9214 | 120.5601 | 90.15707 | 1096.894
C4TMG | Arg | CCCC[N+]=C(N(C)C)N(C)C.C(CC(C(=O)[O-])N)CN=C(N)N | 0.04 | 4 | 170 | 120 | -1 | 5 | 8207 | 61.93993 | 751.7073 | 1.442201 | 270.4681 | 403.5875 | 77.65172 | 1096.954
C2TMG | Pro | CC[N+]=C(N(C)C)N(C)C.CCC(=O)[O-] | 0.02 | 4 | 170 | 150 | -1 | 5 | 10054 | 61.70905 | 627.8803 | 1.56623 | 271.48 | 248.1327 | 108.2676 | 1097.055
TMG | But | [N+]=C(N(C)C)N(C)C.CCCC(=O)[O-] | 0.08 | 4 | 190 | 90 | -1 | 5 | 3408 | 59.64338 | 682.9451 | 1.511252 | 280.8824 | 348.0899 | 53.97282 | 1097.098
C8TMG | Asp | CCCCCCCC[N+]=C(N(C)C)N(C)C.C(C(C(=O)[O-])N)C(=O)O | 0.04 | 4 | 170 | 120 | -1 | 5 | 8192 | 61.91073 | 751.3239 | 1.442882 | 270.5956 | 403.0399 | 77.68835 | 1097.103
C4TMG | HCO3 | CCCC[N+]=C(N(C)C)N(C)C.OC([O-])=O | 0.02 | 6 | 180 | 90 | -1 | 5 | 5227 | 61.79202 | 599.0042 | 1.595339 | 406.6733 | 128.8292 | 63.50175 | 1097.172
TMG | HCO3 | [N+]=C(N(C)C)N(C)C.OC([O-])=O | 0.06 | 4 | 190 | 120 | -1 | 5 | 3346 | 60.3242 | 611.1503 | 1.583215 | 277.7123 | 253.4251 | 80.01284 | 1097.183
Ch | Ser | C[N+](C)(C)CCO.C(C(C(=O)[O-])N)O | 0.04 | 4 | 170 | 150 | -1 | 5 | 3200 | 61.94172 | 535.6799 | 1.658696 | 270.4603 | 157.3587 | 107.8609 | 1097.188
Ch | FeCl4 | C[N+](C)(C)CCO.Cl[Fe-](Cl)(Cl)Cl | 0.08 | 4 | 190 | 120 | -1 | 5 | 2345 | 62.63938 | 572.5636 | 1.621952 | 267.4479 | 228.0602 | 77.05552 | 1097.258
N2222 | ZnCl4 | CC[N+](CC)(CC)CC.Cl[Zn-2](Cl)(Cl)Cl | 0.02 | 6 | 180 | 150 | -1 | 5 | 5149 | 76.58627 | 534.0926 | 1.660479 | 328.1157 | 102.392 | 103.5849 | 1097.286
C8TMG | Ac | CCCCCCCC[N+]=C(N(C)C)N(C)C.CC(=O)[O-] | 0.04 | 4 | 190 | 120 | -1 | 5 | 7224 | 60.60223 | 719.173 | 1.475428 | 276.4382 | 363.0891 | 79.64575 | 1097.301
C2TMG | But | CC[N+]=C(N(C)C)N(C)C.CCCC(=O)[O-] | 0.08 | 4 | 170 | 90 | -1 | 5 | 4231 | 61.88058 | 739.0666 | 1.455575 | 270.7275 | 416.5265 | 51.8126 | 1097.321
Ch | Ala | C[N+](C)(C)CCO.CC(C(=O)[O-])N | 0.02 | 6 | 190 | 90 | -1 | 5 | 3412 | 60.54838 | 565.8094 | 1.628877 | 415.0261 | 85.82238 | 64.96089 | 1097.343
C2TMG | OH | CC[N+]=C(N(C)C)N(C)C.[OH-] | 0.02 | 4 | 190 | 180 | -1 | 5 | 5363 | 66.48715 | 507.8518 | 1.686909 | 251.9701 | 122.8469 | 133.0349 | 1097.38
DEIM | ZnCl4 | CC[N]1C=C[N+](=C1)CC.Cl[Zn-2](Cl)(Cl)Cl | 0.15 | 4 | 190 | 120 | -1 | 5 | 1966 | 76.06914 | 578.892 | 1.615896 | 220.2309 | 295.2095 | 63.45162 | 1097.394
DEIM | FeCl4 | CC[N]1C=C[N+](=C1)CC.Cl[Fe-](Cl)(Cl)Cl | 0.06 | 4 | 180 | 120 | -1 | 5 | 2233 | 57.97202 | 548.0818 | 1.646722 | 288.9804 | 175.989 | 83.11244 | 1097.402
EMIM | MnCl3 | CCN1C=C[N+](=C1)C.Cl[Mn-](Cl)Cl | 0.06 | 4 | 180 | 120 | -1 | 5 | 1767 | 56.99776 | 520.0956 | 1.67487 | 293.9199 | 141.6427 | 84.53307 | 1097.483
C8TMG | Ac | CCCCCCCC[N+]=C(N(C)C)N(C)C.CC(=O)[O-] | 0.06 | 4 | 180 | 90 | -1 | 5 | 7224 | 62.40592 | 848.8204 | 1.346218 | 268.4485 | 528.8923 | 51.47969 | 1097.519
N2222 | Arg | CC[N+](CC)(CC)CC.C(CC(C(=O)[O-])N)CN=C(N)N | 0.04 | 4 | 180 | 120 | -1 | 5 | 8924 | 62.92299 | 774.8059 | 1.420338 | 266.2425 | 431.9905 | 76.57289 | 1097.572
TMG | Ac | [N+]=C(N(C)C)N(C)C.CC(=O)[O-] | 0.08 | 4 | 190 | 90 | -1 | 5 | 3427 | 59.66965 | 684.5842 | 1.510586 | 280.7587 | 349.8764 | 53.94905 | 1097.585
AMIM | ZnCl4 | C[N+]1=CN(C=C1)CC=C.Cl[Zn-2](Cl)(Cl)Cl | 0.08 | 4 | 190 | 200 | -1 | 5 | 2047 | 82.65466 | 479.6555 | 1.71555 | 202.6839 | 150.8706 | 126.101 | 1097.603
C8TMG | CoCl4 | CCCCCCCC[N+]=C(N(C)C)N(C)C.Cl[Co-2](Cl)(Cl)Cl | 0.04 | 4 | 180 | 90 | -1 | 5 | 8326 | 56.1416 | 807.3525 | 1.38792 | 298.4021 | 451.7266 | 57.22383 | 1097.636
DMIM | NiCl4 | CN1C=C[N+](=C1)C.Cl[Ni-2](Cl)(Cl)Cl | 0.08 | 4 | 190 | 150 | -1 | 5 | 4682 | 76.07358 | 683.2476 | 1.512091 | 220.218 | 374.9312 | 88.09839 | 1097.669
C8TMG | Arg | CCCCCCCC[N+]=C(N(C)C)N(C)C.C(CC(C(=O)[O-])N)CN=C(N)N | 0.02 | 4 | 190 | 150 | -1 | 5 | 9173 | 61.11934 | 612.327 | 1.58304 | 274.0994 | 228.574 | 109.6537 | 1097.684
N2222 | ZnCl3 | CC[N+](CC)(CC)CC.Cl[Zn-](Cl)Cl | 0.12 | 4 | 170 | 90 | -1 | 5 | 4258 | 73.39082 | 802.1172 | 1.393303 | 228.268 | 530.1627 | 43.68658 | 1097.71
C4TMG | Ac | CCCC[N+]=C(N(C)C)N(C)C.CC(=O)[O-] | 0.02 | 6 | 180 | 90 | -1 | 5 | 5305 | 61.81055 | 600.7465 | 1.594861 | 406.5513 | 130.7124 | 63.48272 | 1097.804
C2TMG | Ac | CC[N+]=C(N(C)C)N(C)C.CC(=O)[O-] | 0.08 | 4 | 180 | 90 | -1 | 5 | 4361 | 62.23119 | 747.7322 | 1.44789 | 269.2022 | 426.9058 | 51.62423 | 1097.811
Ch | Ala | C[N+](C)(C)CCO.CC(C(=O)[O-])N | 0.08 | 4 | 190 | 90 | -1 | 5 | 3412 | 59.61491 | 683.6799 | 1.511973 | 281.0165 | 348.6648 | 53.99859 | 1097.827
C8TMG | Ser | CCCCCCCC[N+]=C(N(C)C)N(C)C.C(C(C(=O)[O-])N)O | 0.04 | 4 | 190 | 120 | -1 | 5 | 7242 | 60.59763 | 720.1325 | 1.475541 | 276.4592 | 364.0214 | 79.65181 | 1097.836
C8TMG | Leu | CCCCCCCC[N+]=C(N(C)C)N(C)C.CC(C)CC(C(=O)[O-])N | 0.04 | 4 | 180 | 120 | -1 | 5 | 8891 | 62.86032 | 773.9793 | 1.421754 | 266.5079 | 430.8222 | 76.64923 | 1097.867
TMG | Ala | [N+]=C(N(C)C)N(C)C.CC(C(=O)[O-])N | 0.06 | 4 | 180 | 120 | -1 | 5 | 4521 | 62.70561 | 673.4188 | 1.522413 | 267.1655 | 329.415 | 76.83834 | 1097.916
Ch | Pro | C[N+](C)(C)CCO.CCC(=O)[O-] | 0.02 | 4 | 190 | 150 | -1 | 5 | 9184 | 61.11341 | 612.6605 | 1.583194 | 274.126 | 228.8703 | 109.6643 | 1097.927
TMG | CrCl4 | [N+]=C(N(C)C)N(C)C.Cl[Cr-](Cl)(Cl)Cl | 0.04 | 4 | 180 | 90 | -1 | 5 | 8146 | 55.87666 | 801.3685 | 1.394501 | 299.817 | 444.0563 | 57.49516 | 1097.935
TMG | HCO3 | [N+]=C(N(C)C)N(C)C.OC([O-])=O | 0.02 | 6 | 190 | 90 | -1 | 5 | 3346 | 60.46749 | 564.904 | 1.631056 | 415.5814 | 84.27486 | 65.04779 | 1097.98
TMG | Ser | [N+]=C(N(C)C)N(C)C.C(C(C(=O)[O-])N)O | 0.08 | 4 | 170 | 90 | -1 | 5 | 4237 | 61.85868 | 739.9191 | 1.456091 | 270.8233 | 417.2649 | 51.83095 | 1098.005
C6TMG | Cl | CCCCCC[N+]=C(N(C)C)N(C)C.[Cl-] | 0.02 | 4 | 170 | 120 | -1 | 5 | 6792 | 52.43249 | 608.5271 | 1.587526 | 319.5113 | 197.2837 | 91.73209 | 1098.026
Ch | Arg | C[N+](C)(C)CCO.C(CC(C(=O)[O-])N)CN=C(N)N | 0.06 | 4 | 170 | 90 | -1 | 5 | 6996 | 61.88343 | 839.0494 | 1.357066 | 270.715 | 516.5242 | 51.81022 | 1098.058
Ch | ZnCl4 | C[N+](C)(C)CCO.Cl[Zn-2](Cl)(Cl)Cl | 0.08 | 4 | 190 | 200 | -1 | 5 | 2102 | 82.77219 | 483.0224 | 1.713115 | 202.3962 | 154.7043 | 125.922 | 1098.068
HMIM | Lys | CCCCCCN1C=C[N+](=C1)C.C(CCN)CC(C(=O)[O-])N | 0.02 | 4 | 190 | 90 | -1 | 5 | 2068 | 43.24917 | 534.6095 | 1.661544 | 387.3548 | 72.8227 | 74.43197 | 1098.077
C6TMG | CoCl3 | CCCCCC[N+]=C(N(C)C)N(C)C.Cl[Co-](Cl)Cl | 0.02 | 4 | 170 | 150 | -1 | 5 | 7501 | 59.88103 | 582.1164 | 1.614043 | 279.7676 | 190.7761 | 111.5727 | 1098.08
C8TMG | CuCl4 | CCCCCCCC[N+]=C(N(C)C)N(C)C.Cl[Cu-2](Cl)(Cl)Cl | 0.02 | 4 | 170 | 120 | -1 | 5 | 8751 | 53.78802 | 648.6594 | 1.547518 | 311.4592 | 247.7799 | 89.42031 | 1098.089
C8TMG | Ser | CCCCCCCC[N+]=C(N(C)C)N(C)C.C(C(C(=O)[O-])N)O | 0.06 | 4 | 180 | 90 | -1 | 5 | 7242 | 62.40982 | 850.0852 | 1.346134 | 268.4317 | 530.177 | 51.47647 | 1098.11
C6TMG | FeCl4 | CCCCCC[N+]=C(N(C)C)N(C)C.Cl[Fe-](Cl)(Cl)Cl | 0.06 | 4 | 180 | 120 | -1 | 5 | 5013 | 63.71799 | 697.9984 | 1.498224 | 262.9206 | 359.4603 | 75.6175 | 1098.111
N2222 | Mn(Ac)3 | CC[N+](CC)(CC)CC.[Mn+2](CC(=O)[O-])(CC(=O)[O-])(CC(=O)[O-]) | 0.02 | 4 | 190 | 90 | -1 | 5 | 4663 | 45.04675 | 601.0101 | 1.595241 | 371.8975 | 157.6507 | 71.46179 | 1098.125
C6TMG | MnCl3 | CCCCCC[N+]=C(N(C)C)N(C)C.Cl[Mn-](Cl)Cl | 0.02 | 6 | 180 | 90 | -1 | 5 | 5048 | 61.61334 | 596.3166 | 1.599966 | 407.8526 | 124.7782 | 63.6859 | 1098.141
AMIM | FeCl4 | C[N+]1=CN(C=C1)CC=C.Cl[Fe-](Cl)(Cl)Cl | 0.04 | 6 | 190 | 90 | -1 | 5 | 2292 | 64.08627 | 562.4259 | 1.634013 | 392.1146 | 108.9366 | 61.37472 | 1098.219
EMIM | MnCl3 | CCN1C=C[N+](=C1)C.Cl[Mn-](Cl)Cl | 0.02 | 6 | 190 | 120 | -1 | 5 | 1767 | 66.26293 | 507.399 | 1.689077 | 379.2341 | 40.61252 | 87.55248 | 1098.238
DMIM | CoCl3 | CN1C=C[N+](=C1)C.Cl[Co-](Cl)Cl | 0.04 | 4 | 180 | 120 | -1 | 5 | 5308 | 57.86882 | 652.146 | 1.544388 | 289.4957 | 279.3896 | 83.26065 | 1098.267
C4TMG | CrCl4 | CCCC[N+]=C(N(C)C)N(C)C.Cl[Cr-](Cl)(Cl)Cl | 0.02 | 6 | 190 | 90 | -1 | 5 | 8593 | 64.08848 | 657.6751 | 1.538902 | 392.1011 | 204.2015 | 61.3726 | 1098.288
BMIM | OH | CCCCN1C=C[N+](=C1)C.[OH-] | 0.04 | 4 | 190 | 90 | -1 | 5 | 1782 | 47.05056 | 539.8403 | 1.656777 | 356.0589 | 115.3631 | 68.41833 | 1098.309
Ch | Ser | C[N+](C)(C)CCO.C(C(C(=O)[O-])N)O | 0.02 | 6 | 170 | 90 | -1 | 5 | 3200 | 60.29623 | 562.5107 | 1.634146 | 416.7617 | 80.82651 | 64.92248 | 1098.329
DMIM | CoCl3 | CN1C=C[N+](=C1)C.Cl[Co-](Cl)Cl | 0.06 | 4 | 190 | 150 | -1 | 5 | 5308 | 71.3083 | 669.0197 | 1.527708 | 234.9344 | 340.0996 | 93.98569 | 1098.364
EMIM | MnCl3 | CCN1C=C[N+](=C1)C.Cl[Mn-](Cl)Cl | 0.02 | 4 | 190 | 200 | -1 | 5 | 1767 | 69.82614 | 427.7297 | 1.769001 | 239.9212 | 38.54007 | 149.2684 | 1098.365
N2222 | FeCl4 | CC[N+](CC)(CC)CC.Cl[Fe-](Cl)(Cl)Cl | 0.02 | 4 | 170 | 120 | -1 | 5 | 4499 | 50.82532 | 559.0599 | 1.637726 | 329.6147 | 134.8124 | 94.63279 | 1098.393
Ch | ZnCl3 | C[N+](C)(C)CCO.Cl[Zn-](Cl)Cl | 0.06 | 4 | 160 | 180 | -1 | 5 | 1880 | 72.06039 | 473.918 | 1.722981 | 232.4824 | 119.2001 | 122.2355 | 1098.449
N1111 | Leu | C[N+](C)(C)C.CC(C)CC(C(=O)[O-])N | 0.06 | 4 | 170 | 90 | -1 | 5 | 6994 | 61.8566 | 839.2657 | 1.357655 | 270.8324 | 516.6005 | 51.83269 | 1098.46
N2222 | But | CC[N+](CC)(CC)CC.CCCC(=O)[O-] | 0.02 | 6 | 180 | 90 | -1 | 5 | 5497 | 61.90555 | 604.5481 | 1.592413 | 405.9274 | 135.2353 | 63.38529 | 1098.481
N1111 | ZnCl4 | C[N+](C)(C)C.Cl[Zn-2](Cl)(Cl)Cl | 0.1 | 4 | 160 | 120 | -1 | 5 | 2368 | 66.97527 | 591.0569 | 1.606023 | 250.1337 | 269.2348 | 71.68833 | 1098.54
C2TMG | But | CC[N+]=C(N(C)C)N(C)C.CCCC(=O)[O-] | 0.06 | 4 | 170 | 120 | -1 | 5 | 4231 | 62.04335 | 659.1148 | 1.537985 | 270.0172 | 311.5753 | 77.52228 | 1098.55
C2TMG | Pro | CC[N+]=C(N(C)C)N(C)C.CCC(=O)[O-] | 0.02 | 4 | 160 | 120 | -1 | 5 | 10054 | 54.64541 | 674.6432 | 1.522473 | 306.5724 | 280.2072 | 87.86366 | 1098.558
TMG | Pro | [N+]=C(N(C)C)N(C)C.CCC(=O)[O-] | 0.02 | 4 | 170 | 150 | -1 | 5 | 10073 | 61.63766 | 629.077 | 1.568044 | 271.7944 | 248.8896 | 108.393 | 1098.56
N1111 | FeCl4 | C[N+](C)(C)C.Cl[Fe-](Cl)(Cl)Cl | 0.08 | 4 | 190 | 90 | -1 | 5 | 2546 | 57.17229 | 620.6138 | 1.57657 | 293.0226 | 271.2856 | 56.30561 | 1098.592
TMG | But | [N+]=C(N(C)C)N(C)C.CCCC(=O)[O-] | 0.02 | 6 | 190 | 90 | -1 | 5 | 3408 | 60.47466 | 566.3984 | 1.630863 | 415.5321 | 85.82627 | 65.04008 | 1098.631
N1111 | Lys | C[N+](C)(C)C.C(CCN)CC(C(=O)[O-])N | 0.08 | 4 | 170 | 120 | -1 | 5 | 2193 | 62.09123 | 562.432 | 1.634912 | 269.809 | 215.1604 | 77.46251 | 1098.672
AMIM | NiCl4 | C[N+]1=CN(C=C1)CC=C.Cl[Ni-2](Cl)(Cl)Cl | 0.04 | 4 | 190 | 180 | -1 | 5 | 4528 | 71.73535 | 549.1015 | 1.648416 | 233.5358 | 192.2637 | 123.302 | 1098.759
TMG | Ac | [N+]=C(N(C)C)N(C)C.CC(=O)[O-] | 0.02 | 6 | 190 | 90 | -1 | 5 | 3427 | 60.47702 | 566.8548 | 1.630799 | 415.5159 | 86.30139 | 65.03754 | 1098.827
Ch | ZnCl4 | C[N+](C)(C)CCO.Cl[Zn-2](Cl)(Cl)Cl | 0.1 | 4 | 180 | 180 | -1 | 5 | 2102 | 81.01997 | 513.3552 | 1.684324 | 206.7734 | 197.5626 | 109.0193 | 1098.84
DEIM | ZnCl4 | CC[N]1C=C[N+](=C1)CC.Cl[Zn-2](Cl)(Cl)Cl | 0.08 | 4 | 190 | 200 | -1 | 5 | 1966 | 82.33516 | 475.5237 | 1.722208 | 203.4705 | 145.4629 | 126.5904 | 1098.866
C4TMG | Lys | CCCC[N+]=C(N(C)C)N(C)C.C(CCN)CC(C(=O)[O-])N | 0.08 | 4 | 180 | 90 | -1 | 5 | 4371 | 62.19883 | 749.1006 | 1.448643 | 269.3423 | 428.1073 | 51.65109 | 1098.872
DEIM | ZnCl4 | CC[N]1C=C[N+](=C1)CC.Cl[Zn-2](Cl)(Cl)Cl | 0.12 | 4 | 180 | 120 | -1 | 5 | 1966 | 69.74075 | 566.9 | 1.630891 | 240.215 | 257.5978 | 69.08723 | 1098.895
C2TMG | Leu | CC[N+]=C(N(C)C)N(C)C.CC(C)CC(C(=O)[O-])N | 0.04 | 4 | 190 | 120 | -1 | 5 | 7285 | 60.59528 | 722.3219 | 1.475598 | 276.47 | 366.197 | 79.65489 | 1098.96
C8TMG | Gly | CCCCCCCC[N+]=C(N(C)C)N(C)C.C(C(=O)[O-])N | 0.04 | 4 | 190 | 120 | -1 | 5 | 7280 | 60.58712 | 722.1678 | 1.475796 | 276.5072 | 365.995 | 79.66562 | 1098.982
N1111 | Ac | C[N+](C)(C)C.CC(=O)[O-] | 0.04 | 4 | 190 | 150 | -1 | 5 | 2398 | 60.78416 | 506.0355 | 1.691992 | 275.6108 | 120.1663 | 110.2583 | 1099.014
C2TMG | OH | CC[N+]=C(N(C)C)N(C)C.[OH-] | 0.02 | 4 | 180 | 180 | -1 | 5 | 5363 | 66.34769 | 508.7328 | 1.689527 | 252.4997 | 123.1051 | 133.1281 | 1099.13
C6TMG | Leu | CCCCCC[N+]=C(N(C)C)N(C)C.CC(C)CC(C(=O)[O-])N | 0.04 | 4 | 170 | 120 | -1 | 5 | 8277 | 61.91324 | 755.4752 | 1.442823 | 270.5847 | 407.2053 | 77.68519 | 1099.149
C2TMG | ZnCl3 | CC[N+]=C(N(C)C)N(C)C.Cl[Zn-](Cl)Cl | 0.08 | 4 | 190 | 180 | -1 | 5 | 3383 | 80.35197 | 575.0555 | 1.623277 | 208.4924 | 256.4835 | 110.0796 | 1099.166
EMIM | ZnCl3 | CCN1C=C[N+](=C1)C.Cl[Zn-](Cl)Cl | 0.1 | 4 | 180 | 150 | -1 | 5 | 1632 | 71.39098 | 502.4691 | 1.695871 | 234.6623 | 174.0768 | 93.73006 | 1099.17
C4TMG | FeCl4 | CCCC[N+]=C(N(C)C)N(C)C.Cl[Fe-](Cl)(Cl)Cl | 0.06 | 4 | 180 | 120 | -1 | 5 | 4321 | 62.21774 | 664.0124 | 1.53435 | 269.2604 | 317.3111 | 77.44086 | 1099.181
DMIM | FeCl4 | CN1C=C[N+](=C1)C.Cl[Fe-](Cl)(Cl)Cl | 0.08 | 4 | 180 | 90 | -1 | 5 | 2198 | 56.15944 | 593.9419 | 1.60443 | 298.3073 | 238.4289 | 57.20565 | 1099.186
TMG | Ser | [N+]=C(N(C)C)N(C)C.C(C(C(=O)[O-])N)O | 0.06 | 4 | 170 | 120 | -1 | 5 | 4237 | 62.01637 | 659.8436 | 1.538654 | 270.1347 | 312.1529 | 77.556 | 1099.249
TMG | Leu | [N+]=C(N(C)C)N(C)C.CC(C)CC(C(=O)[O-])N | 0.06 | 4 | 170 | 90 | -1 | 5 | 6971 | 61.76284 | 838.8383 | 1.359716 | 271.2436 | 515.6833 | 51.91138 | 1099.277
TMG | Lys | [N+]=C(N(C)C)N(C)C.C(CCN)CC(C(=O)[O-])N | 0.02 | 6 | 170 | 90 | -1 | 5 | 2912 | 60.04364 | 557.5721 | 1.641021 | 418.5149 | 73.86154 | 65.19559 | 1099.296
N2222 | ZnCl3 | CC[N+](CC)(CC)CC.Cl[Zn-](Cl)Cl | 0.02 | 6 | 180 | 150 | -1 | 5 | 4258 | 75.82576 | 521.5534 | 1.677133 | 331.4066 | 85.523 | 104.6238 | 1099.343
N1111 | ZnCl3 | C[N+](C)(C)C.Cl[Zn-](Cl)Cl | 0.06 | 6 | 180 | 120 | -1 | 5 | 2044 | 74.72559 | 538.7334 | 1.660013 | 336.2859 | 124.9761 | 77.47153 | 1099.373
EMIM | MnCl3 | CCN1C=C[N+](=C1)C.Cl[Mn-](Cl)Cl | 0.02 | 4 | 180 | 150 | -1 | 5 | 1767 | 55.86476 | 467.8327 | 1.731007 | 299.8809 | 48.17178 | 119.78 | 1099.42
C4TMG | CrCl4 | CCCC[N+]=C(N(C)C)N(C)C.Cl[Cr-](Cl)(Cl)Cl | 0.04 | 4 | 180 | 120 | -1 | 5 | 8593 | 62.35857 | 765.6508 | 1.433193 | 268.6523 | 419.7326 | 77.26596 | 1099.422
C2TMG | CoCl4 | CC[N+]=C(N(C)C)N(C)C.Cl[Co-2](Cl)(Cl)Cl | 0.02 | 4 | 190 | 150 | -1 | 5 | 6330 | 59.05263 | 560.4356 | 1.638443 | 283.6923 | 163.252 | 113.4913 | 1099.439
N1111 | ZnCl3 | C[N+](C)(C)C.Cl[Zn-](Cl)Cl | 0.04 | 6 | 170 | 120 | -1 | 5 | 2044 | 70.49798 | 526.7088 | 1.67228 | 356.4522 | 88.31374 | 81.9429 | 1099.495
TMG | ZnCl3 | [N+]=C(N(C)C)N(C)C.Cl[Zn-](Cl)Cl | 0.12 | 4 | 180 | 150 | -1 | 5 | 2717 | 79.77316 | 605.1141 | 1.594043 | 210.0051 | 311.2276 | 83.88136 | 1099.579
C4TMG | Ni(Ac)3 | CCCC[N+]=C(N(C)C)N(C)C.[Ni+2](CC(=O)[O-])(CC(=O)[O-])(CC(=O)[O-]) | 0.02 | 4 | 190 | 90 | -1 | 5 | 8538 | 47.66987 | 691.7386 | 1.507459 | 351.4331 | 272.776 | 67.52946 | 1099.599
N2222 | CoCl3 | CC[N+](CC)(CC)CC.Cl[Co-](Cl)Cl | 0.04 | 4 | 190 | 150 | -1 | 5 | 7513 | 67.8351 | 683.1128 | 1.516122 | 246.9632 | 337.3517 | 98.79782 | 1099.618
C8TMG | OH | CCCCCCCC[N+]=C(N(C)C)N(C)C.[OH-] | 0.06 | 4 | 180 | 90 | -1 | 5 | 8374 | 64.67455 | 900.2876 | 1.298996 | 259.0319 | 591.5818 | 49.6739 | 1099.642
N1111 | ZnCl4 | C[N+](C)(C)C.Cl[Zn-2](Cl)(Cl)Cl | 0.06 | 6 | 190 | 120 | -1 | 5 | 2368 | 75.41307 | 553.6161 | 1.645697 | 333.2202 | 143.4665 | 76.92942 | 1099.656
DEIM | NiCl4 | CC[N]1C=C[N+](=C1)CC.Cl[Ni-2](Cl)(Cl)Cl | 0.04 | 4 | 190 | 180 | -1 | 5 | 4423 | 71.52768 | 546.2244 | 1.653202 | 234.2139 | 188.3505 | 123.66 | 1099.713
C8TMG | Gly | CCCCCCCC[N+]=C(N(C)C)N(C)C.C(C(=O)[O-])N | 0.06 | 4 | 180 | 90 | -1 | 5 | 7280 | 62.39751 | 853.0354 | 1.3464 | 268.4847 | 533.0641 | 51.48663 | 1099.717
Ch | But | C[N+](C)(C)CCO.CCCC(=O)[O-] | 0.08 | 4 | 170 | 120 | -1 | 5 | 2235 | 62.14774 | 566.0375 | 1.633425 | 269.5637 | 219.0818 | 77.39207 | 1099.731
TMG | ZnCl3 | [N+]=C(N(C)C)N(C)C.Cl[Zn-](Cl)Cl | 0.08 | 4 | 160 | 150 | -1 | 5 | 2717 | 70.39989 | 567.8318 | 1.63175 | 237.9659 | 235.1103 | 94.75555 | 1099.791
C4TMG | Gly | CCCC[N+]=C(N(C)C)N(C)C.C(C(=O)[O-])N | 0.02 | 6 | 180 | 90 | -1 | 5 | 5491 | 61.82614 | 605.1767 | 1.594459 | 406.4488 | 135.2612 | 63.4667 | 1099.818
C2TMG | HCO3 | CC[N+]=C(N(C)C)N(C)C.OC([O-])=O | 0.08 | 4 | 170 | 90 | -1 | 5 | 4282 | 61.87729 | 744.127 | 1.455653 | 270.7419 | 421.5697 | 51.81536 | 1099.89
C2TMG | Arg | CC[N+]=C(N(C)C)N(C)C.C(CC(C(=O)[O-])N)CN=C(N)N | 0.04 | 4 | 160 | 90 | -1 | 5 | 7861 | 55.34739 | 793.115 | 1.406681 | 302.6841 | 432.6181 | 57.8128 | 1099.898
C2TMG | Leu | CC[N+]=C(N(C)C)N(C)C.CC(C)CC(C(=O)[O-])N | 0.06 | 4 | 180 | 90 | -1 | 5 | 7285 | 62.3973 | 853.4043 | 1.346404 | 268.4855 | 533.432 | 51.4868 | 1099.904
DMIM | ZnCl4 | CN1C=C[N+](=C1)C.Cl[Zn-2](Cl)(Cl)Cl | 0.08 | 4 | 170 | 90 | -1 | 5 | 1877 | 55.21581 | 568.5599 | 1.631269 | 303.4054 | 207.0879 | 58.0666 | 1099.914
N2222 | Ser | CC[N+](CC)(CC)CC.C(C(C(=O)[O-])N)O | 0.06 | 4 | 190 | 90 | -1 | 5 | 6118 | 59.99043 | 798.8717 | 1.400961 | 279.2574 | 465.9537 | 53.66057 | 1099.916
EMIM | CoCl3 | CCN1C=C[N+](=C1)C.Cl[Co-](Cl)Cl | 0.06 | 4 | 190 | 150 | -1 | 5 | 5050 | 70.67082 | 658.3746 | 1.541488 | 237.0536 | 326.4875 | 94.83347 | 1099.931
TMG | HCO3 | [N+]=C(N(C)C)N(C)C.OC([O-])=O | 0.04 | 4 | 160 | 120 | -1 | 5 | 3346 | 55.01651 | 577.0249 | 1.622932 | 304.5045 | 185.2494 | 87.271 | 1099.979
DMIM | ZnCl4 | CN1C=C[N+](=C1)C.Cl[Zn-2](Cl)(Cl)Cl | 0.02 | 4 | 170 | 180 | -1 | 5 | 1877 | 63.84679 | 445.3143 | 1.754751 | 262.3902 | 44.77331 | 138.1507 | 1100.033
TMG | ZnCl3 | [N+]=C(N(C)C)N(C)C.Cl[Zn-](Cl)Cl | 0.08 | 6 | 180 | 90 | -1 | 5 | 2717 | 73.84262 | 617.5946 | 1.582487 | 340.307 | 224.1489 | 53.13871 | 1100.041
C4TMG | Pro | CCCC[N+]=C(N(C)C)N(C)C.CCC(=O)[O-] | 0.02 | 4 | 170 | 150 | -1 | 5 | 10289 | 61.7023 | 633.7494 | 1.566401 | 271.5097 | 253.9603 | 108.2794 | 1100.075
C6TMG | ZnCl4 | CCCCCC[N+]=C(N(C)C)N(C)C.Cl[Zn-2](Cl)(Cl)Cl | 0.02 | 6 | 170 | 120 | -1 | 5 | 5675 | 68.78937 | 574.9272 | 1.625258 | 365.3059 | 125.6431 | 83.97822 | 1100.093
TMG | But | [N+]=C(N(C)C)N(C)C.CCCC(=O)[O-] | 0.04 | 4 | 160 | 120 | -1 | 5 | 3408 | 55.09552 | 579.6251 | 1.620605 | 304.0678 | 188.4115 | 87.14585 | 1100.115
Ch | OH | C[N+](C)(C)CCO.[OH-] | 0.1 | 4 | 170 | 90 | -1 | 5 | 2579 | 61.70129 | 641.766 | 1.558537 | 271.5142 | 318.2887 | 51.96317 | 1100.152
DEIM | CoCl4 | CC[N]1C=C[N+](=C1)CC.Cl[Co-2](Cl)(Cl)Cl | 0.02 | 4 | 170 | 90 | -1 | 5 | 4469 | 44.79188 | 597.545 | 1.602882 | 374.0136 | 151.9515 | 71.57981 | 1100.213
N1111 | Ser | C[N+](C)(C)C.C(C(C(=O)[O-])N)O | 0.02 | 6 | 190 | 90 | -1 | 5 | 3650 | 60.55328 | 571.7496 | 1.628745 | 414.9926 | 91.80138 | 64.95563 | 1100.247
C2TMG | ZnCl4 | CC[N+]=C(N(C)C)N(C)C.Cl[Zn-2](Cl)(Cl)Cl | 0.1 | 4 | 180 | 150 | -1 | 5 | 3985 | 79.45821 | 676.9548 | 1.523693 | 210.8375 | 381.9034 | 84.21384 | 1100.324
TMG | But | [N+]=C(N(C)C)N(C)C.CCCC(=O)[O-] | 0.06 | 4 | 190 | 120 | -1 | 5 | 3408 | 60.28043 | 616.2933 | 1.584365 | 277.914 | 258.3084 | 80.07094 | 1100.329
Ch | For | C[N+](C)(C)CCO.C(=O)[O-] | 0.08 | 4 | 170 | 120 | -1 | 5 | 2256 | 62.16855 | 567.9058 | 1.632878 | 269.4735 | 221.0662 | 77.36616 | 1100.392
EMIM | NiCl4 | CCN1C=C[N+](=C1)C.Cl[Ni-2](Cl)(Cl)Cl | 0.08 | 4 | 180 | 90 | -1 | 5 | 4386 | 62.15104 | 751.147 | 1.449757 | 269.5494 | 429.9068 | 51.69081 | 1100.452
TMG | Ac | [N+]=C(N(C)C)N(C)C.CC(=O)[O-] | 0.06 | 4 | 190 | 120 | -1 | 5 | 3427 | 60.30648 | 617.4665 | 1.58368 | 277.7939 | 259.6363 | 80.03634 | 1100.573
C2TMG | HCO3 | CC[N+]=C(N(C)C)N(C)C.OC([O-])=O | 0.06 | 4 | 170 | 120 | -1 | 5 | 4282 | 62.03343 | 662.9766 | 1.538231 | 270.0604 | 315.3815 | 77.53468 | 1100.604
N2222 | Lys | CC[N+](CC)(CC)CC.C(CCN)CC(C(=O)[O-])N | 0.06 | 4 | 180 | 120 | -1 | 5 | 4590 | 62.69201 | 678.5936 | 1.522743 | 267.2234 | 334.5151 | 76.85502 | 1100.668
N1111 | HCO3 | C[N+](C)(C)C.OC([O-])=O | 0.08 | 4 | 160 | 90 | -1 | 5 | 2307 | 56.34922 | 603.4976 | 1.597892 | 297.3027 | 249.4099 | 56.78495 | 1100.695
AMIM | CrCl4 | C[N+]1=CN(C=C1)CC=C.Cl[Cr-](Cl)(Cl)Cl | 0.06 | 4 | 190 | 90 | -1 | 5 | 7187 | 62.16402 | 849.5083 | 1.351975 | 269.4931 | 528.2309 | 51.78431 | 1100.742
C2TMG | ZnCl3 | CC[N+]=C(N(C)C)N(C)C.Cl[Zn-](Cl)Cl | 0.02 | 6 | 180 | 150 | -1 | 5 | 3383 | 75.12086 | 508.708 | 1.69287 | 334.5164 | 68.586 | 105.6055 | 1100.789
C2TMG | OH | CC[N+]=C(N(C)C)N(C)C.[OH-] | 0.08 | 4 | 190 | 90 | -1 | 5 | 5363 | 64.84901 | 811.7756 | 1.389939 | 258.3351 | 503.8003 | 49.64024 | 1100.857
AMIM | ZnCl3 | C[N+]1=CN(C=C1)CC=C.Cl[Zn-](Cl)Cl | 0.04 | 4 | 170 | 120 | -1 | 5 | 1852 | 52.92797 | 513.9745 | 1.687762 | 316.5202 | 106.581 | 90.87335 | 1100.868
Ch | ZnCl4 | C[N+](C)(C)CCO.Cl[Zn-2](Cl)(Cl)Cl | 0.06 | 4 | 170 | 200 | -1 | 5 | 2102 | 78.26627 | 469.5824 | 1.732186 | 214.0484 | 122.7081 | 132.8258 | 1100.884
N1111 | Ac | C[N+](C)(C)C.CC(=O)[O-] | 0.08 | 4 | 180 | 120 | -1 | 5 | 2398 | 62.55372 | 578.3731 | 1.623496 | 267.8142 | 233.534 | 77.02492 | 1100.935
Ch | Ala | C[N+](C)(C)CCO.CC(C(=O)[O-])N | 0.06 | 4 | 190 | 120 | -1 | 5 | 3412 | 60.24889 | 616.9193 | 1.585194 | 278.0595 | 258.747 | 80.11286 | 1101.057
TMG | Pro | [N+]=C(N(C)C)N(C)C.CCC(=O)[O-] | 0.02 | 4 | 160 | 120 | -1 | 5 | 10073 | 54.52832 | 676.6226 | 1.525742 | 307.2307 | 281.3395 | 88.05234 | 1101.182
C6TMG | ZnCl3 | CCCCCC[N+]=C(N(C)C)N(C)C.Cl[Zn-](Cl)Cl | 0.1 | 4 | 190 | 120 | -1 | 5 | 4853 | 75.47393 | 775.5602 | 1.42685 | 221.9677 | 489.6405 | 63.95202 | 1101.205
DEIM | Try | CC[N]1C=C[N+](=C1)CC.C1=CC=C2C(=C1)C(=CN2)CC(C(=O)[O-])N | 0.02 | 4 | 190 | 90 | -1 | 5 | 6870 | 46.44603 | 655.2716 | 1.547181 | 360.6934 | 225.2694 | 69.30886 | 1101.226
C2TMG | Lys | CC[N+]=C(N(C)C)N(C)C.C(CCN)CC(C(=O)[O-])N | 0.02 | 6 | 190 | 90 | -1 | 5 | 3619 | 60.47703 | 571.6898 | 1.630799 | 415.5158 | 91.13646 | 65.03753 | 1101.244
C4TMG | FeCl4 | CCCC[N+]=C(N(C)C)N(C)C.Cl[Fe-](Cl)(Cl)Cl | 0.04 | 4 | 180 | 150 | -1 | 5 | 4321 | 63.29046 | 578.3785 | 1.624165 | 264.6967 | 207.9553 | 105.7265 | 1101.272
C8TMG | FeCl4 | CCCCCCCC[N+]=C(N(C)C)N(C)C.Cl[Fe-](Cl)(Cl)Cl | 0.02 | 4 | 180 | 180 | -1 | 5 | 5745 | 66.48276 | 516.4501 | 1.686095 | 251.9867 | 131.6058 | 132.8576 | 1101.272
C4TMG | Ser | CCCC[N+]=C(N(C)C)N(C)C.C(C(C(=O)[O-])N)O | 0.02 | 6 | 180 | 90 | -1 | 5 | 5639 | 61.84509 | 608.6359 | 1.59397 | 406.3242 | 138.8644 | 63.44725 | 1101.303
Ch | Ala | C[N+](C)(C)CCO.CC(C(=O)[O-])N | 0.02 | 6 | 170 | 90 | -1 | 5 | 3412 | 60.2795 | 568.0231 | 1.6346 | 416.8774 | 86.2052 | 64.9405 | 1101.312
TMG | Ac | [N+]=C(N(C)C)N(C)C.CC(=O)[O-] | 0.04 | 4 | 160 | 120 | -1 | 5 | 3427 | 55.06175 | 581.0317 | 1.621599 | 304.2543 | 189.5781 | 87.1993 | 1101.315
DMIM | OH | CN1C=C[N+](=C1)C.[OH-] | 0.08 | 4 | 190 | 90 | -1 | 5 | 2213 | 56.10921 | 596.2177 | 1.606441 | 298.5744 | 240.2709 | 57.37241 | 1101.329
C2TMG | CrCl4 | CC[N+]=C(N(C)C)N(C)C.Cl[Cr-](Cl)(Cl)Cl | 0.02 | 4 | 190 | 180 | -1 | 5 | 8300 | 68.27784 | 560.0443 | 1.642667 | 245.3618 | 185.1366 | 129.5459 | 1101.356
C8TMG | FeCl4 | CCCCCCCC[N+]=C(N(C)C)N(C)C.Cl[Fe-](Cl)(Cl)Cl | 0.04 | 4 | 170 | 120 | -1 | 5 | 5745 | 58.28693 | 670.1596 | 1.532588 | 287.419 | 300.2222 | 82.51836 | 1101.374
C4TMG | ZnCl3 | CCCC[N+]=C(N(C)C)N(C)C.Cl[Zn-](Cl)Cl | 0.02 | 6 | 190 | 150 | -1 | 5 | 4096 | 75.61397 | 519.9539 | 1.682838 | 332.3349 | 82.49962 | 105.1194 | 1101.396
C8TMG | MnCl3 | CCCCCCCC[N+]=C(N(C)C)N(C)C.Cl[Mn-](Cl)Cl | 0.06 | 4 | 170 | 90 | -1 | 5 | 5846 | 59.30955 | 786.8713 | 1.41596 | 282.4633 | 450.3493 | 54.05865 | 1101.415
N1111 | For | C[N+](C)(C)C.C(=O)[O-] | 0.1 | 4 | 180 | 90 | -1 | 5 | 2691 | 62.034 | 652.1762 | 1.550695 | 270.0579 | 330.33 | 51.78833 | 1101.436
N2222 | CoCl3 | CC[N+](CC)(CC)CC.Cl[Co-](Cl)Cl | 0.02 | 6 | 190 | 90 | -1 | 5 | 7513 | 63.15843 | 641.3171 | 1.561563 | 397.875 | 181.1657 | 62.27634 | 1101.44
C6TMG | ZnCl3 | CCCCCC[N+]=C(N(C)C)N(C)C.Cl[Zn-](Cl)Cl | 0.08 | 4 | 190 | 150 | -1 | 5 | 4853 | 76.28322 | 695.0259 | 1.507935 | 219.6128 | 387.5567 | 87.85628 | 1101.48
TMG | OH | [N+]=C(N(C)C)N(C)C.[OH-] | 0.06 | 4 | 170 | 120 | -1 | 5 | 4352 | 62.12409 | 667.1572 | 1.535986 | 269.6663 | 320.0694 | 77.42153 | 1101.572
N2222 | ZnCl3 | CC[N+](CC)(CC)CC.Cl[Zn-](Cl)Cl | 0.1 | 4 | 190 | 150 | -1 | 5 | 4258 | 80.33859 | 695.5432 | 1.507645 | 208.5271 | 403.5947 | 83.42142 | 1101.594
N2222 | HCO3 | CC[N+](CC)(CC)CC.OC([O-])=O | 0.02 | 6 | 180 | 90 | -1 | 5 | 5725 | 61.88641 | 610.3459 | 1.592906 | 406.053 | 140.8881 | 63.4049 | 1101.626
C2TMG | Gly | CC[N+]=C(N(C)C)N(C)C.C(C(=O)[O-])N | 0.06 | 4 | 180 | 120 | -1 | 5 | 4637 | 62.73255 | 681.5781 | 1.521759 | 267.0507 | 337.7221 | 76.80535 | 1101.668
EMIM | CoCl3 | CCN1C=C[N+](=C1)C.Cl[Co-](Cl)Cl | 0.08 | 4 | 190 | 120 | -1 | 5 | 5050 | 69.86516 | 749.2099 | 1.454202 | 239.7872 | 440.3366 | 69.08609 | 1101.706
Ch | ZnCl4 | C[N+](C)(C)CCO.Cl[Zn-2](Cl)(Cl)Cl | 0.12 | 4 | 170 | 150 | -1 | 5 | 2102 | 77.03986 | 553.5015 | 1.649927 | 217.4559 | 249.3231 | 86.72251 | 1101.714
AMIM | CoCl4 | C[N+]1=CN(C=C1)CC=C.Cl[Co-2](Cl)(Cl)Cl | 0.08 | 4 | 190 | 150 | -1 | 5 | 4574 | 75.4938 | 679.7798 | 1.523703 | 221.9092 | 369.0956 | 88.77496 | 1101.741
C2TMG | Fe2Cl6O | CC[N+]=C(N(C)C)N(C)C.Cl[Fe-](Cl)(Cl)O[Fe-](Cl)(Cl)Cl | 0.02 | 4 | 190 | 90 | -1 | 5 | 3828 | 44.31823 | 582.1952 | 1.621464 | 378.0109 | 131.5478 | 72.6365 | 1101.829
N1111 | Ser | C[N+](C)(C)C.C(C(C(=O)[O-])N)O | 0.04 | 4 | 160 | 120 | -1 | 5 | 3650 | 55.34133 | 590.3701 | 1.613407 | 302.7172 | 200.8941 | 86.75877 | 1101.888
C4TMG | ZnCl3 | CCCC[N+]=C(N(C)C)N(C)C.Cl[Zn-](Cl)Cl | 0.1 | 4 | 170 | 120 | -1 | 5 | 4096 | 72.7653 | 724.9765 | 1.478804 | 230.2302 | 428.6468 | 66.09939 | 1101.89
DMIM | CoCl3 | CN1C=C[N+](=C1)C.Cl[Co-](Cl)Cl | 0.02 | 4 | 180 | 150 | -1 | 5 | 5308 | 58.18612 | 541.8514 | 1.661947 | 287.917 | 138.9331 | 115.0013 | 1101.899
TMG | ZnCl4 | [N+]=C(N(C)C)N(C)C.Cl[Zn-2](Cl)(Cl)Cl | 0.1 | 4 | 170 | 150 | -1 | 5 | 3192 | 76.57519 | 623.4476 | 1.580384 | 218.7755 | 317.4233 | 87.24875 | 1101.916
C4TMG | Pro | CCCC[N+]=C(N(C)C)N(C)C.CCC(=O)[O-] | 0.02 | 4 | 160 | 120 | -1 | 5 | 10289 | 54.63979 | 681.2628 | 1.52263 | 306.6039 | 286.7862 | 87.87271 | 1101.946
C6TMG | HCO3 | CCCCCC[N+]=C(N(C)C)N(C)C.OC([O-])=O | 0.06 | 4 | 190 | 90 | -1 | 5 | 6184 | 60.01387 | 803.5844 | 1.400414 | 279.1484 | 470.7964 | 53.63962 | 1101.999
DMIM | ZnCl4 | CN1C=C[N+](=C1)C.Cl[Zn-2](Cl)(Cl)Cl | 0.06 | 4 | 180 | 200 | -1 | 5 | 1877 | 77.75266 | 459.6359 | 1.74449 | 215.4624 | 110.2972 | 133.8764 | 1102.063
N1111 | ZnCl3 | C[N+](C)(C)C.Cl[Zn-](Cl)Cl | 0.08 | 4 | 190 | 200 | -1 | 5 | 2044 | 82.31064 | 481.4382 | 1.722721 | 203.5311 | 151.2791 | 126.6281 | 1102.079
C8TMG | ZnCl3 | CCCCCCCC[N+]=C(N(C)C)N(C)C.Cl[Zn-](Cl)Cl | 0.1 | 4 | 180 | 90 | -1 | 5 | 5644 | 72.19973 | 871.8023 | 1.332357 | 232.0337 | 595.272 | 44.49653 | 1102.08
DEIM | CoCl4 | CC[N]1C=C[N+](=C1)CC.Cl[Co-2](Cl)(Cl)Cl | 0.06 | 6 | 190 | 90 | -1 | 5 | 4469 | 72.71593 | 680.4701 | 1.523871 | 345.5798 | 280.7993 | 54.09098 | 1102.171
TMG | Mn(Ac)3 | [N+]=C(N(C)C)N(C)C.[Mn+2](CC(=O)[O-])(CC(=O)[O-])(CC(=O)[O-]) | 0.02 | 4 | 190 | 90 | -1 | 5 | 3398 | 44.00492 | 571.4584 | 1.633008 | 380.7023 | 117.6024 | 73.15366 | 1102.233
Ch | Leu | C[N+](C)(C)CCO.CC(C)CC(C(=O)[O-])N | 0.06 | 4 | 190 | 90 | -1 | 5 | 6166 | 59.96167 | 802.9123 | 1.401632 | 279.3914 | 469.8347 | 53.68631 | 1102.272
Ch | Cl | C[N+](C)(C)CCO.[Cl-] | 0.02 | 4 | 170 | 90 | -1 | 5 | 2238 | 43.16671 | 541.3291 | 1.663228 | 388.0948 | 78.95965 | 74.2747 | 1102.279
TMG | CoCl3 | [N+]=C(N(C)C)N(C)C.Cl[Co-](Cl)Cl | 0.06 | 4 | 190 | 120 | -1 | 5 | 6124 | 65.80252 | 753.1575 | 1.451406 | 254.5917 | 425.2144 | 73.35145 | 1102.282
C4TMG | For | CCCC[N+]=C(N(C)C)N(C)C.C(=O)[O-] | 0.02 | 6 | 180 | 90 | -1 | 5 | 5655 | 61.80002 | 609.4741 | 1.595133 | 406.6206 | 139.36 | 63.49353 | 1102.303
C4TMG | CuCl4 | CCCC[N+]=C(N(C)C)N(C)C.Cl[Cu-2](Cl)(Cl)Cl | 0.02 | 4 | 180 | 120 | -1 | 5 | 7450 | 52.70572 | 624.5464 | 1.580094 | 317.855 | 215.2745 | 91.41694 | 1102.32
N1111 | For | C[N+](C)(C)C.C(=O)[O-] | 0.1 | 4 | 170 | 90 | -1 | 5 | 2691 | 61.9621 | 652.829 | 1.551977 | 270.3713 | 330.7133 | 51.74444 | 1102.403
Ch | ZnCl3 | C[N+](C)(C)CCO.Cl[Zn-](Cl)Cl | 0.15 | 4 | 160 | 90 | -1 | 5 | 1880 | 69.29668 | 597.8147 | 1.607028 | 241.7544 | 309.8851 | 46.17519 | 1102.421
N2222 | Ac | CC[N+](CC)(CC)CC.CC(=O)[O-] | 0.02 | 6 | 180 | 90 | -1 | 5 | 5825 | 61.90649 | 612.6081 | 1.592389 | 405.9213 | 143.3025 | 63.38433 | 1102.499
N1111 | ZnCl4 | C[N+](C)(C)C.Cl[Zn-2](Cl)(Cl)Cl | 0.02 | 4 | 160 | 200 | -1 | 5 | 2368 | 69.86543 | 440.0123 | 1.765131 | 239.7863 | 51.61946 | 148.6065 | 1102.572
Ch | Ala | C[N+](C)(C)CCO.CC(C(=O)[O-])N | 0.04 | 4 | 170 | 150 | -1 | 5 | 3412 | 61.92705 | 546.2342 | 1.659089 | 270.5243 | 167.8235 | 107.8865 | 1102.662
N1111 | Asp | C[N+](C)(C)C.C(C(C(=O)[O-])N)C(=O)O | 0.02 | 6 | 180 | 90 | -1 | 5 | 5793 | 61.8742 | 612.1401 | 1.59322 | 406.1331 | 142.5896 | 63.4174 | 1102.68
DEIM | MnCl3 | CC[N]1C=C[N+](=C1)CC.Cl[Mn-](Cl)Cl | 0.02 | 6 | 190 | 120 | -1 | 5 | 1924 | 66.10172 | 512.2538 | 1.693197 | 380.159 | 44.32884 | 87.76601 | 1102.725
Ch | ZnCl4 | C[N+](C)(C)CCO.Cl[Zn-2](Cl)(Cl)Cl | 0.12 | 4 | 160 | 120 | -1 | 5 | 2102 | 70.01303 | 582.205 | 1.623351 | 239.2808 | 274.3463 | 68.57789 | 1102.778
C8TMG | OH | CCCCCCCC[N+]=C(N(C)C)N(C)C.[OH-] | 0.02 | 6 | 180 | 90 | -1 | 5 | 8374 | 63.65051 | 656.8131 | 1.548758 | 394.799 | 200.3665 | 61.6476 | 1102.785
C2TMG | MnCl3 | CC[N+]=C(N(C)C)N(C)C.Cl[Mn-](Cl)Cl | 0.04 | 4 | 170 | 120 | -1 | 5 | 3564 | 55.1979 | 587.3107 | 1.618356 | 303.5038 | 196.6705 | 87.13633 | 1102.833
N1111 | ZnCl3 | C[N+](C)(C)C.Cl[Zn-](Cl)Cl | 0.1 | 6 | 190 | 90 | -1 | 5 | 2044 | 75.99469 | 587.2422 | 1.618449 | 330.6699 | 204.815 | 51.75725 | 1102.846
N2222 | ZnCl3 | CC[N+](CC)(CC)CC.Cl[Zn-](Cl)Cl | 0.04 | 4 | 170 | 200 | -1 | 5 | 4258 | 76.88968 | 521.7638 | 1.683969 | 217.8807 | 168.6792 | 135.2039 | 1102.866
DMIM | FeCl4 | CN1C=C[N+](=C1)C.Cl[Fe-](Cl)(Cl)Cl | 0.1 | 4 | 190 | 150 | -1 | 5 | 2198 | 73.13171 | 549.5876 | 1.656218 | 229.0767 | 228.8685 | 91.64233 | 1102.903
N1111 | MnCl3 | C[N+](C)(C)C.Cl[Mn-](Cl)Cl | 0.02 | 4 | 170 | 90 | -1 | 5 | 2219 | 43.12769 | 541.1479 | 1.664733 | 388.4459 | 78.36013 | 74.3419 | 1102.941
C8TMG | CoCl3 | CCCCCCCC[N+]=C(N(C)C)N(C)C.Cl[Co-](Cl)Cl | 0.06 | 4 | 190 | 120 | -1 | 5 | 8116 | 69.88722 | 839.3664 | 1.366576 | 239.7115 | 530.5906 | 69.06427 | 1102.971
TMG | For | [N+]=C(N(C)C)N(C)C.C(=O)[O-] | 0.02 | 6 | 190 | 90 | -1 | 5 | 3737 | 60.45935 | 574.8293 | 1.631275 | 415.6373 | 94.13554 | 65.05654 | 1103.052
DEIM | CoCl3 | CC[N]1C=C[N+](=C1)CC.Cl[Co-](Cl)Cl | 0.08 | 4 | 190 | 120 | -1 | 5 | 5047 | 69.76785 | 749.9929 | 1.456231 | 240.1217 | 440.6888 | 69.18245 | 1103.112
N1111 | HCO3 | C[N+](C)(C)C.OC([O-])=O | 0.08 | 4 | 170 | 120 | -1 | 5 | 2307 | 62.15541 | 573.0244 | 1.633223 | 269.5304 | 226.1115 | 77.38251 | 1103.124
N1111 | ZnCl3 | C[N+](C)(C)C.Cl[Zn-](Cl)Cl | 0.1 | 4 | 180 | 180 | -1 | 5 | 2044 | 80.50397 | 511.1594 | 1.69512 | 208.0987 | 193.3426 | 109.7181 | 1103.14
C4TMG | MnCl3 | CCCC[N+]=C(N(C)C)N(C)C.Cl[Mn-](Cl)Cl | 0.1 | 4 | 190 | 90 | -1 | 5 | 4284 | 67.45055 | 779.7433 | 1.426646 | 248.3712 | 483.6465 | 47.72565 | 1103.195
Ch | ZnCl3 | C[N+](C)(C)CCO.Cl[Zn-](Cl)Cl | 0.08 | 6 | 190 | 120 | -1 | 5 | 1880 | 78.21747 | 541.8668 | 1.664576 | 321.273 | 146.4226 | 74.17121 | 1103.222
N1111 | ZnCl3 | C[N+](C)(C)C.Cl[Zn-](Cl)Cl | 0.04 | 6 | 190 | 150 | -1 | 5 | 2044 | 78.24344 | 502.3245 | 1.704143 | 321.1664 | 79.5714 | 101.5867 | 1103.234
EMIM | ZnCl3 | CCN1C=C[N+](=C1)C.Cl[Zn-](Cl)Cl | 0.08 | 4 | 190 | 200 | -1 | 5 | 1632 | 81.08696 | 457.7508 | 1.748718 | 206.6026 | 122.6092 | 128.539 | 1103.234
DEIM | FeCl4 | CC[N]1C=C[N+](=C1)CC.Cl[Fe-](Cl)(Cl)Cl | 0.12 | 4 | 190 | 120 | -1 | 5 | 2233 | 70.59389 | 594.7308 | 1.611782 | 237.312 | 289.046 | 68.37292 | 1103.256
C2TMG | Ac | CC[N+]=C(N(C)C)N(C)C.CC(=O)[O-] | 0.06 | 4 | 170 | 120 | -1 | 5 | 4361 | 62.04777 | 668.6405 | 1.537876 | 269.998 | 321.1258 | 77.51676 | 1103.258
DMIM | MnCl3 | CN1C=C[N+](=C1)C.Cl[Mn-](Cl)Cl | 0.15 | 4 | 190 | 90 | -1 | 5 | 1851 | 69.14487 | 594.6161 | 1.611947 | 242.2851 | 305.7748 | 46.55618 | 1103.281
C6TMG | OH | CCCCCC[N+]=C(N(C)C)N(C)C.[OH-] | 0.06 | 4 | 170 | 90 | -1 | 5 | 7371 | 62.36325 | 860.0676 | 1.346625 | 268.6322 | 540.0239 | 51.4116 | 1103.346
DMIM | ZnCl4 | CN1C=C[N+](=C1)C.Cl[Zn-2](Cl)(Cl)Cl | 0.04 | 6 | 180 | 120 | -1 | 5 | 1877 | 70.05368 | 522.9637 | 1.68376 | 358.7129 | 81.61262 | 82.63815 | 1103.362
N1111 | ZnCl4 | C[N+](C)(C)C.Cl[Zn-2](Cl)(Cl)Cl | 0.02 | 6 | 160 | 90 | -1 | 5 | 2368 | 59.41928 | 549.3315 | 1.657488 | 422.9126 | 60.69436 | 65.72458 | 1103.41
C2TMG | But | CC[N+]=C(N(C)C)N(C)C.CCCC(=O)[O-] | 0.06 | 4 | 160 | 90 | -1 | 5 | 4231 | 55.83902 | 703.5177 | 1.503394 | 300.0191 | 346.1948 | 57.30379 | 1103.456
C8TMG | CuCl3 | CCCCCCCC[N+]=C(N(C)C)N(C)C.Cl[Cu-](Cl)Cl | 0.02 | 4 | 160 | 90 | -1 | 5 | 8658 | 47.5327 | 697.173 | 1.509786 | 352.4473 | 277.4081 | 67.3176 | 1103.48
Ch | Pro | C[N+](C)(C)CCO.CCC(=O)[O-] | 0.04 | 4 | 180 | 120 | -1 | 5 | 9184 | 62.94495 | 787.1173 | 1.419842 | 266.1496 | 444.4215 | 76.54618 | 1103.48
N1111 | But | C[N+](C)(C)C.CCCC(=O)[O-] | 0.04 | 4 | 190 | 150 | -1 | 5 | 2553 | 60.75066 | 514.0861 | 1.692925 | 275.7628 | 128.0041 | 110.3191 | 1103.506
DMIM | ZnCl3 | CN1C=C[N+](=C1)C.Cl[Zn-](Cl)Cl | 0.04 | 6 | 180 | 120 | -1 | 5 | 1706 | 69.80766 | 517.3454 | 1.689694 | 359.9771 | 74.43891 | 82.92939 | 1103.52
C2TMG | Ac | CC[N+]=C(N(C)C)N(C)C.CC(=O)[O-] | 0.08 | 4 | 170 | 90 | -1 | 5 | 4361 | 61.88862 | 751.767 | 1.455386 | 270.6923 | 429.2688 | 51.80588 | 1103.577
DEIM | ZnCl3 | CC[N]1C=C[N+](=C1)CC.Cl[Zn-](Cl)Cl | 0.15 | 4 | 190 | 120 | -1 | 5 | 1790 | 74.72891 | 562.3725 | 1.644876 | 224.1806 | 273.6022 | 64.5896 | 1103.624
TMG | HCO3 | [N+]=C(N(C)C)N(C)C.OC([O-])=O | 0.04 | 4 | 170 | 150 | -1 | 5 | 3346 | 61.78051 | 544.2758 | 1.663024 | 271.166 | 164.9675 | 108.1423 | 1103.65
C2TMG | For | CC[N+]=C(N(C)C)N(C)C.C(=O)[O-] | 0.06 | 4 | 180 | 120 | -1 | 5 | 4693 | 62.73508 | 685.6291 | 1.521698 | 267.04 | 341.7869 | 76.80225 | 1103.663
C2TMG | But | CC[N+]=C(N(C)C)N(C)C.CCCC(=O)[O-] | 0.04 | 4 | 180 | 150 | -1 | 5 | 4231 | 63.02822 | 576.4355 | 1.630923 | 265.798 | 204.4711 | 106.1664 | 1103.679
DMIM | MnCl3 | CN1C=C[N+](=C1)C.Cl[Mn-](Cl)Cl | 0.06 | 4 | 190 | 180 | -1 | 5 | 1851 | 71.75363 | 474.61 | 1.732896 | 233.4763 | 117.8631 | 123.2706 | 1103.753
TMG | Gly | [N+]=C(N(C)C)N(C)C.C(C(=O)[O-])N | 0.02 | 6 | 190 | 90 | -1 | 5 | 3820 | 60.47784 | 576.7438 | 1.630777 | 415.5102 | 96.19691 | 65.03666 | 1103.76
N2222 | Leu | CC[N+](CC)(CC)CC.CC(C)CC(C(=O)[O-])N | 0.04 | 4 | 170 | 120 | -1 | 5 | 8495 | 61.95406 | 765.6953 | 1.441872 | 270.4064 | 417.6549 | 77.63401 | 1103.784
DEIM | ZnCl4 | CC[N]1C=C[N+](=C1)CC.Cl[Zn-2](Cl)(Cl)Cl | 0.1 | 4 | 180 | 150 | -1 | 5 | 1966 | 72.24248 | 531.7528 | 1.675883 | 231.8964 | 207.2311 | 92.6253 | 1103.818
N1111 | FeCl4 | C[N+](C)(C)C.Cl[Fe-](Cl)(Cl)Cl | 0.04 | 4 | 190 | 150 | -1 | 5 | 2546 | 60.72108 | 513.9853 | 1.69375 | 275.8972 | 127.7153 | 110.3729 | 1103.867
TMG | Ser | [N+]=C(N(C)C)N(C)C.C(C(C(=O)[O-])N)O | 0.04 | 4 | 180 | 150 | -1 | 5 | 4237 | 63.02329 | 576.7706 | 1.631051 | 265.8188 | 204.7771 | 106.1747 | 1103.911
EMIM | Try | CCN1C=C[N+](=C1)C.C1=CC=C2C(=C1)C(=CN2)CC(C(=O)[O-])N | 0.02 | 4 | 190 | 90 | -1 | 5 | 6954 | 46.39001 | 658.8206 | 1.549049 | 361.1289 | 228.2991 | 69.39254 | 1103.935
AMIM | MnCl3 | C[N+]1=CN(C=C1)CC=C.Cl[Mn-](Cl)Cl | 0.12 | 4 | 190 | 120 | -1 | 5 | 1989 | 69.54004 | 571.681 | 1.636207 | 240.9083 | 261.3636 | 69.40908 | 1103.944
Ch | Gly | C[N+](C)(C)CCO.C(C(=O)[O-])N | 0.04 | 4 | 190 | 150 | -1 | 5 | 2584 | 60.7687 | 515.4873 | 1.692422 | 275.681 | 129.5199 | 110.2864 | 1103.955
N1111 | ZnCl3 | C[N+](C)(C)C.Cl[Zn-](Cl)Cl | 0.12 | 4 | 160 | 120 | -1 | 5 | 2044 | 69.695 | 577.2572 | 1.630759 | 240.3727 | 267.9937 | 68.89082 | 1104.008
EMIM | NiCl4 | CCN1C=C[N+](=C1)C.Cl[Ni-2](Cl)(Cl)Cl | 0.08 | 4 | 190 | 150 | -1 | 5 | 4386 | 74.81548 | 670.635 | 1.537518 | 223.9212 | 357.134 | 89.57985 | 1104.076
DMIM | CoCl3 | CN1C=C[N+](=C1)C.Cl[Co-](Cl)Cl | 0.02 | 4 | 190 | 200 | -1 | 5 | 5308 | 71.90585 | 490.3576 | 1.717836 | 232.9821 | 112.4244 | 144.9512 | 1104.097
EMIM | ZnCl4 | CCN1C=C[N+](=C1)C.Cl[Zn-2](Cl)(Cl)Cl | 0.04 | 6 | 180 | 120 | -1 | 5 | 1769 | 69.8557 | 519.7367 | 1.688532 | 359.7296 | 77.13474 | 82.87236 | 1104.134
N1111 | Ser | C[N+](C)(C)C.C(C(C(=O)[O-])N)O | 0.02 | 6 | 170 | 90 | -1 | 5 | 3650 | 60.28801 | 573.9552 | 1.634369 | 416.8186 | 92.20532 | 64.93134 | 1104.162
C4TMG | Lys | CCCC[N+]=C(N(C)C)N(C)C.C(CCN)CC(C(=O)[O-])N | 0.06 | 4 | 170 | 120 | -1 | 5 | 4371 | 62.01679 | 669.7113 | 1.538644 | 270.1329 | 322.0229 | 77.55548 | 1104.178
N1111 | ZnCl4 | C[N+](C)(C)C.Cl[Zn-2](Cl)(Cl)Cl | 0.12 | 4 | 160 | 90 | -1 | 5 | 2368 | 65.12024 | 638.6809 | 1.56977 | 257.2591 | 332.2852 | 49.1366 | 1104.226
C2TMG | ZnCl4 | CC[N+]=C(N(C)C)N(C)C.Cl[Zn-2](Cl)(Cl)Cl | 0.06 | 4 | 190 | 200 | -1 | 5 | 3985 | 81.99779 | 553.4641 | 1.655 | 204.3076 | 222.0452 | 127.1112 | 1104.232
C8TMG | Arg | CCCCCCCC[N+]=C(N(C)C)N(C)C.C(CC(C(=O)[O-])N)CN=C(N)N | 0.04 | 4 | 180 | 120 | -1 | 5 | 9173 | 62.88621 | 787.3197 | 1.421168 | 266.3982 | 444.3038 | 76.61768 | 1104.244
C6TMG | Asp | CCCCCC[N+]=C(N(C)C)N(C)C.C(C(C(=O)[O-])N)C(=O)O | 0.04 | 4 | 190 | 120 | -1 | 5 | 7522 | 60.6317 | 733.7941 | 1.474711 | 276.3039 | 377.8832 | 79.60704 | 1104.253
N1111 | Ala | C[N+](C)(C)C.CC(C(=O)[O-])N | 0.02 | 6 | 190 | 90 | -1 | 5 | 3946 | 60.53653 | 579.3546 | 1.629196 | 415.1074 | 99.27356 | 64.9736 | 1104.275
C2TMG | ZnCl3 | CC[N+]=C(N(C)C)N(C)C.Cl[Zn-](Cl)Cl | 0.06 | 4 | 190 | 200 | -1 | 5 | 3383 | 80.74639 | 527.9781 | 1.680649 | 207.474 | 191.423 | 129.0811 | 1104.313
C6TMG | ZnCl4 | CCCCCC[N+]=C(N(C)C)N(C)C.Cl[Zn-2](Cl)(Cl)Cl | 0.08 | 4 | 190 | 150 | -1 | 5 | 5675 | 78.34628 | 740.6397 | 1.468227 | 213.8298 | 441.267 | 85.54279 | 1104.433
C4TMG | OH | CCCC[N+]=C(N(C)C)N(C)C.[OH-] | 0.04 | 4 | 180 | 150 | -1 | 5 | 6368 | 65.93174 | 649.7769 | 1.5591 | 254.0927 | 294.1931 | 101.491 | 1104.438
N2222 | ZnCl3 | CC[N+](CC)(CC)CC.Cl[Zn-](Cl)Cl | 0.1 | 4 | 160 | 90 | -1 | 5 | 4258 | 67.23195 | 779.0462 | 1.429854 | 249.1788 | 482.2742 | 47.59326 | 1104.45
N1111 | Ac | C[N+](C)(C)C.CC(=O)[O-] | 0.08 | 4 | 160 | 90 | -1 | 5 | 2398 | 56.40733 | 612.7037 | 1.596246 | 296.9964 | 258.9809 | 56.72645 | 1104.475
C4TMG | Lys | CCCC[N+]=C(N(C)C)N(C)C.C(CCN)CC(C(=O)[O-])N | 0.08 | 4 | 170 | 90 | -1 | 5 | 4371 | 61.86126 | 753.0842 | 1.45603 | 270.812 | 430.4434 | 51.82879 | 1104.557
Ch | ZnCl3 | C[N+](C)(C)CCO.Cl[Zn-](Cl)Cl | 0.08 | 4 | 180 | 200 | -1 | 5 | 1880 | 81.63622 | 473.0109 | 1.736124 | 205.2125 | 140.2907 | 127.5076 | 1104.567
C8TMG | FeCl4 | CCCCCCCC[N+]=C(N(C)C)N(C)C.Cl[Fe-](Cl)(Cl)Cl | 0.06 | 4 | 180 | 120 | -1 | 5 | 5745 | 64.858 | 737.2956 | 1.47189 | 258.2993 | 404.708 | 74.28837 | 1104.593
TMG | But | [N+]=C(N(C)C)N(C)C.CCCC(=O)[O-] | 0.04 | 4 | 170 | 150 | -1 | 5 | 3408 | 61.81326 | 547.0427 | 1.662143 | 271.0223 | 167.9353 | 108.0851 | 1104.593
C2TMG | Lys | CC[N+]=C(N(C)C)N(C)C.C(CCN)CC(C(=O)[O-])N | 0.04 | 4 | 160 | 120 | -1 | 5 | 3619 | 55.16306 | 590.5663 | 1.618621 | 303.6955 | 199.8316 | 87.03915 | 1104.594
C2TMG | HCO3 | CC[N+]=C(N(C)C)N(C)C.OC([O-])=O | 0.04 | 4 | 180 | 150 | -1 | 5 | 4282 | 63.0391 | 578.8003 | 1.630642 | 265.7521 | 206.9001 | 106.1481 | 1104.721
DMIM | CrCl4 | CN1C=C[N+](=C1)C.Cl[Cr-](Cl)(Cl)Cl | 0.02 | 4 | 180 | 90 | -1 | 5 | 7529 | 46.73517 | 672.5539 | 1.536918 | 358.4618 | 245.3508 | 68.74132 | 1104.736
N2222 | Gly | CC[N+](CC)(CC)CC.C(C(=O)[O-])N | 0.02 | 6 | 180 | 90 | -1 | 5 | 6010 | 61.90862 | 617.1381 | 1.592335 | 405.9073 | 147.8487 | 63.38215 | 1104.736
TMG | Ser | [N+]=C(N(C)C)N(C)C.C(C(C(=O)[O-])N)O | 0.06 | 4 | 160 | 90 | -1 | 5 | 4237 | 55.7842 | 704.7004 | 1.504872 | 300.3139 | 347.0264 | 57.3601 | 1104.786
N2222 | PO4 | CC[N+](CC)(CC)CC.[O-]P(=O)([O-])[O-] | 0.02 | 4 | 190 | 90 | -1 | 5 | 6839 | 46.27449 | 656.6804 | 1.552916 | 362.0305 | 225.0842 | 69.56578 | 1104.798
C2TMG | ZnCl4 | CC[N+]=C(N(C)C)N(C)C.Cl[Zn-2](Cl)(Cl)Cl | 0.08 | 4 | 190 | 180 | -1 | 5 | 3985 | 81.60068 | 611.1981 | 1.598437 | 205.3019 | 297.5011 | 108.3951 | 1104.817
N2222 | Asp | CC[N+](CC)(CC)CC.C(C(C(=O)[O-])N)C(=O)O | 0.04 | 4 | 190 | 120 | -1 | 5 | 7540 | 60.62403 | 734.7913 | 1.474898 | 276.3388 | 378.8354 | 79.61711 | 1104.845
AMIM | CoCl4 | C[N+]1=CN(C=C1)CC=C.Cl[Co-2](Cl)(Cl)Cl | 0.08 | 4 | 180 | 90 | -1 | 5 | 4574 | 62.42103 | 766.2456 | 1.443486 | 268.3835 | 446.3949 | 51.46723 | 1104.866
TMG | MnCl3 | [N+]=C(N(C)C)N(C)C.Cl[Mn-](Cl)Cl | 0.04 | 4 | 180 | 150 | -1 | 5 | 2892 | 61.11426 | 527.7519 | 1.682 | 274.1222 | 144.1384 | 109.4913 | 1104.876
DMIM | NiCl4 | CN1C=C[N+](=C1)C.Cl[Ni-2](Cl)(Cl)Cl | 0.08 | 4 | 180 | 90 | -1 | 5 | 4682 | 62.71661 | 773.1249 | 1.436683 | 267.1186 | 454.7816 | 51.22467 | 1104.904
TMG | OH | [N+]=C(N(C)C)N(C)C.[OH-] | 0.08 | 4 | 170 | 90 | -1 | 5 | 4352 | 61.7837 | 752.1563 | 1.457858 | 271.152 | 429.1104 | 51.89386 | 1105.007
N1111 | MnCl3 | C[N+](C)(C)C.Cl[Mn-](Cl)Cl | 0.02 | 4 | 190 | 180 | -1 | 5 | 2219 | 63.85839 | 453.7755 | 1.756351 | 262.3426 | 52.92165 | 138.5113 | 1105.063
N2222 | ZnCl3 | CC[N+](CC)(CC)CC.Cl[Zn-](Cl)Cl | 0.06 | 4 | 170 | 180 | -1 | 5 | 4258 | 76.57372 | 588.032 | 1.622216 | 218.7797 | 254.0629 | 115.1894 | 1105.124
C6TMG | Ac | CCCCCC[N+]=C(N(C)C)N(C)C.CC(=O)[O-] | 0.06 | 4 | 190 | 90 | -1 | 5 | 6260 | 60.00125 | 809.5406 | 1.400708 | 279.2071 | 476.6826 | 53.6509 | 1105.124
N1111 | ZnCl3 | C[N+](C)(C)C.Cl[Zn-](Cl)Cl | 0.06 | 4 | 170 | 200 | -1 | 5 | 2044 | 77.84469 | 468.7213 | 1.741567 | 215.2077 | 119.9685 | 133.5452 | 1105.144
C2TMG | NiCl4 | CC[N+]=C(N(C)C)N(C)C.Cl[Ni-2](Cl)(Cl)Cl | 0.04 | 4 | 190 | 120 | -1 | 5 | 6288 | 58.88173 | 691.7676 | 1.51854 | 284.5156 | 325.279 | 81.97297 | 1105.154
TMG | ZnCl3 | [N+]=C(N(C)C)N(C)C.Cl[Zn-](Cl)Cl | 0.04 | 6 | 170 | 120 | -1 | 5 | 2717 | 71.06183 | 551.3767 | 1.659011 | 353.6239 | 116.4601 | 81.29271 | 1105.194
TMG | Ac | [N+]=C(N(C)C)N(C)C.CC(=O)[O-] | 0.04 | 4 | 170 | 150 | -1 | 5 | 3427 | 61.80515 | 548.0508 | 1.662361 | 271.0579 | 168.8937 | 108.0992 | 1105.206
C8TMG | HCO3 | CCCCCCCC[N+]=C(N(C)C)N(C)C.OC([O-])=O | 0.06 | 4 | 170 | 90 | -1 | 5 | 7149 | 61.79713 | 851.5332 | 1.358962 | 271.0931 | 528.5576 | 51.88258 | 1105.247
C6TMG | Pro | CCCCCC[N+]=C(N(C)C)N(C)C.CCC(=O)[O-] | 0.02 | 4 | 170 | 150 | -1 | 5 | 10682 | 61.68324 | 643.6486 | 1.566886 | 271.5936 | 263.7421 | 108.3129 | 1105.267
C4TMG | ZnCl4 | CCCC[N+]=C(N(C)C)N(C)C.Cl[Zn-2](Cl)(Cl)Cl | 0.04 | 6 | 180 | 120 | -1 | 5 | 4814 | 73.97748 | 616.1539 | 1.594452 | 339.6866 | 198.2123 | 78.25498 | 1105.303
C2TMG | FeCl4 | CC[N+]=C(N(C)C)N(C)C.Cl[Fe-](Cl)(Cl)Cl | 0.08 | 4 | 190 | 120 | -1 | 5 | 3681 | 65.86205 | 668.1212 | 1.542589 | 254.3615 | 340.4745 | 73.28515 | 1105.355
Ch | OH | C[N+](C)(C)CCO.[OH-] | 0.04 | 6 | 180 | 90 | -1 | 5 | 2579 | 64.04074 | 576.3298 | 1.634446 | 392.3933 | 122.6645 | 61.27195 | 1105.388
AMIM | Try | C[N+]1=CN(C=C1)CC=C.C1=CC=C2C(=C1)C(=CN2)CC(C(=O)[O-])N | 0.02 | 4 | 190 | 90 | -1 | 5 | 6956 | 46.33001 | 659.7395 | 1.551055 | 361.5966 | 228.6605 | 69.48241 | 1105.397
N1111 | ZnCl3 | C[N+](C)(C)C.Cl[Zn-](Cl)Cl | 0.12 | 4 | 170 | 150 | -1 | 5 | 2044 | 76.53848 | 550.2027 | 1.660735 | 218.8804 | 244.0317 | 87.29059 | 1105.469
C4TMG | Ala | CCCC[N+]=C(N(C)C)N(C)C.CC(C(=O)[O-])N | 0.02 | 6 | 180 | 90 | -1 | 5 | 5947 | 61.82367 | 616.4341 | 1.594522 | 406.465 | 146.4998 | 63.46924 | 1105.478
C8TMG | ZnCl4 | CCCCCCCC[N+]=C(N(C)C)N(C)C.Cl[Zn-2](Cl)(Cl)Cl | 0.1 | 4 | 190 | 90 | -1 | 5 | 6559 | 75.14615 | 930.427 | 1.280546 | 222.9359 | 664.6529 | 42.83814 | 1105.486
TMG | ZnCl4 | [N+]=C(N(C)C)N(C)C.Cl[Zn-2](Cl)(Cl)Cl | 0.12 | 4 | 190 | 150 | -1 | 5 | 3192 | 81.33293 | 647.0053 | 1.564114 | 205.9777 | 358.626 | 82.40155 | 1105.56
Ch | OH | C[N+](C)(C)CCO.[OH-] | 0.06 | 4 | 160 | 90 | -1 | 5 | 2579 | 52.31859 | 606.5885 | 1.604555 | 320.2069 | 225.2219 | 61.15967 | 1105.572
N2222 | Ser | CC[N+](CC)(CC)CC.C(C(C(=O)[O-])N)O | 0.02 | 6 | 180 | 90 | -1 | 5 | 6118 | 61.93348 | 619.5461 | 1.591695 | 405.7443 | 150.4451 | 63.3567 | 1105.621
EMIM | ZnCl4 | CCN1C=C[N+](=C1)C.Cl[Zn-2](Cl)(Cl)Cl | 0.08 | 4 | 180 | 180 | -1 | 5 | 1769 | 75.40179 | 482.2447 | 1.72903 | 222.18 | 142.9224 | 117.1423 | 1105.637
DMIM | NiCl4 | CN1C=C[N+](=C1)C.Cl[Ni-2](Cl)(Cl)Cl | 0.06 | 6 | 190 | 90 | -1 | 5 | 4682 | 72.92017 | 691.9102 | 1.519603 | 344.6119 | 293.3587 | 53.93949 | 1105.757
Ch | ZnCl3 | C[N+](C)(C)CCO.Cl[Zn-](Cl)Cl | 0.04 | 6 | 160 | 90 | -1 | 5 | 1880 | 63.00375 | 551.727 | 1.65988 | 398.8518 | 90.88986 | 61.9853 | 1105.803
C8TMG | CoCl3 | CCCCCCCC[N+]=C(N(C)C)N(C)C.Cl[Co-](Cl)Cl | 0.02 | 4 | 180 | 180 | -1 | 5 | 8116 | 67.84187 | 559.3303 | 1.652316 | 246.9386 | 182.1958 | 130.196 | 1105.823
DEIM | NiCl4 | CC[N]1C=C[N+](=C1)CC.Cl[Ni-2](Cl)(Cl)Cl | 0.12 | 4 | 190 | 90 | -1 | 5 | 4423 | 73.5637 | 820.9038 | 1.390903 | 227.7315 | 549.4127 | 43.75964 | 1105.904
DEIM | CoCl3 | CC[N]1C=C[N+](=C1)CC.Cl[Co-](Cl)Cl | 0.06 | 4 | 190 | 150 | -1 | 5 | 5047 | 70.28056 | 661.8354 | 1.550048 | 238.3699 | 328.1054 | 95.36007 | 1105.942
C6TMG | But | CCCCCC[N+]=C(N(C)C)N(C)C.CCCC(=O)[O-] | 0.02 | 6 | 180 | 90 | -1 | 5 | 5969 | 61.81214 | 617.0912 | 1.59482 | 406.5408 | 147.0692 | 63.48108 | 1105.955
TMG | But | [N+]=C(N(C)C)N(C)C.CCCC(=O)[O-] | 0.02 | 6 | 170 | 90 | -1 | 5 | 3408 | 60.02007 | 570.3768 | 1.641665 | 418.6793 | 86.47631 | 65.2212 | 1106.021
AMIM | FeCl4 | C[N+]1=CN(C=C1)CC=C.Cl[Fe-](Cl)(Cl)Cl | 0.02 | 6 | 190 | 120 | -1 | 5 | 2292 | 66.1541 | 520.3202 | 1.691856 | 379.8579 | 52.76572 | 87.69652 | 1106.088
TMG | Ala | [N+]=C(N(C)C)N(C)C.CC(C(=O)[O-])N | 0.08 | 4 | 180 | 90 | -1 | 5 | 4521 | 62.20429 | 763.725 | 1.448516 | 269.3186 | 442.7598 | 51.64656 | 1106.12
Ch | ZnCl3 | C[N+](C)(C)CCO.Cl[Zn-](Cl)Cl | 0.1 | 4 | 160 | 150 | -1 | 5 | 1880 | 71.73953 | 526.0636 | 1.686197 | 233.5222 | 199.5553 | 92.98611 | 1106.13
Ch | MnCl3 | C[N+](C)(C)CCO.Cl[Mn-](Cl)Cl | 0.04 | 4 | 180 | 150 | -1 | 5 | 2028 | 59.84759 | 494.9483 | 1.717599 | 279.924 | 103.2156 | 111.8087 | 1106.274
HMIM | Fe2Cl6O | CCCCCCN1C=C[N+](=C1)C.Cl[Fe-](Cl)(Cl)O[Fe-](Cl)(Cl)Cl | 0.02 | 4 | 190 | 120 | -1 | 5 | 2377 | 49.04692 | 513.7857 | 1.698829 | 341.5663 | 73.80937 | 98.41007 | 1106.307
C8TMG | Lys | CCCCCCCC[N+]=C(N(C)C)N(C)C.C(CCN)CC(C(=O)[O-])N | 0.02 | 6 | 180 | 90 | -1 | 5 | 5988 | 61.80532 | 617.6274 | 1.594996 | 406.5857 | 147.5536 | 63.48808 | 1106.312
DMIM | ZnCl3 | CN1C=C[N+](=C1)C.Cl[Zn-](Cl)Cl | 0.06 | 6 | 180 | 90 | -1 | 5 | 1706 | 66.71236 | 552.3365 | 1.660308 | 376.6792 | 116.8391 | 58.81821 | 1106.322
N1111 | For | C[N+](C)(C)C.C(=O)[O-] | 0.04 | 4 | 190 | 150 | -1 | 5 | 2691 | 60.78436 | 520.7164 | 1.691986 | 275.61 | 134.8484 | 110.258 | 1106.351
C8TMG | Ala | CCCCCCCC[N+]=C(N(C)C)N(C)C.CC(C(=O)[O-])N | 0.04 | 4 | 190 | 120 | -1 | 5 | 7576 | 60.59002 | 737.0136 | 1.475726 | 276.494 | 380.8579 | 79.66181 | 1106.37
C2TMG | Zn(Ac)3 | CC[N+]=C(N(C)C)N(C)C.[Zn+2](CC(=O)[O-])(CC(=O)[O-])(CC(=O)[O-]) | 0.02 | 4 | 190 | 90 | -1 | 5 | 3560 | 43.9515 | 577.7664 | 1.634993 | 381.165 | 123.3589 | 73.24257 | 1106.38
C8TMG | OH | CCCCCCCC[N+]=C(N(C)C)N(C)C.[OH-] | 0.02 | 6 | 190 | 90 | -1 | 5 | 8374 | 63.46709 | 658.8591 | 1.553969 | 395.94 | 200.9456 | 61.97348 | 1106.414
C2TMG | HCO3 | CC[N+]=C(N(C)C)N(C)C.OC([O-])=O | 0.06 | 4 | 160 | 90 | -1 | 5 | 4282 | 55.79306 | 708.2736 | 1.504633 | 300.2663 | 350.6564 | 57.35099 | 1106.453
C2TMG | Ac | CC[N+]=C(N(C)C)N(C)C.CC(=O)[O-] | 0.04 | 4 | 180 | 150 | -1 | 5 | 4361 | 63.04618 | 582.552 | 1.630458 | 265.7222 | 210.6936 | 106.1362 | 1106.505
C4TMG | CoCl4 | CCCC[N+]=C(N(C)C)N(C)C.Cl[Co-2](Cl)(Cl)Cl | 0.04 | 4 | 190 | 120 | -1 | 5 | 6926 | 59.68489 | 715.0184 | 1.498105 | 280.687 | 353.4615 | 80.86989 | 1106.562
HMIM | Arg | CCCCCCN1C=C[N+](=C1)C.C(CC(C(=O)[O-])N)CN=C(N)N | 0.02 | 4 | 190 | 90 | -1 | 5 | 6138 | 45.71797 | 641.322 | 1.571819 | 366.4374 | 204.4721 | 70.41259 | 1106.571
DMIM | MnCl3 | CN1C=C[N+](=C1)C.Cl[Mn-](Cl)Cl | 0.1 | 4 | 190 | 150 | -1 | 5 | 1851 | 71.69436 | 523.7498 | 1.689422 | 233.6693 | 196.6009 | 93.4796 | 1106.586
N2222 | For | CC[N+](CC)(CC)CC.C(=O)[O-] | 0.06 | 4 | 190 | 90 | -1 | 5 | 6298 | 59.99916 | 812.4625 | 1.400757 | 279.2168 | 479.593 | 53.65277 | 1106.61
TMG | HCO3 | [N+]=C(N(C)C)N(C)C.OC([O-])=O | 0.02 | 6 | 170 | 90 | -1 | 5 | 3346 | 59.94127 | 569.5513 | 1.643823 | 419.2297 | 85.0147 | 65.30694 | 1106.687
DMIM | CoCl4 | CN1C=C[N+](=C1)C.Cl[Co-2](Cl)(Cl)Cl | 0.04 | 4 | 180 | 150 | -1 | 5 | 4734 | 63.54565 | 595.8523 | 1.617643 | 263.6337 | 226.9167 | 105.302 | 1106.748
Ch | Leu | C[N+](C)(C)CCO.CC(C)CC(C(=O)[O-])N | 0.02 | 6 | 180 | 90 | -1 | 5 | 6166 | 61.90311 | 621.0311 | 1.592476 | 405.9434 | 151.6998 | 63.38779 | 1106.754
N1111 | Pro | C[N+](C)(C)C.CCC(=O)[O-] | 0.02 | 4 | 170 | 150 | -1 | 5 | 10949 | 61.78079 | 649.2141 | 1.564411 | 271.1648 | 269.9075 | 108.1419 | 1106.813
EMIM | ZnCl4 | CCN1C=C[N+](=C1)C.Cl[Zn-2](Cl)(Cl)Cl | 0.02 | 6 | 190 | 180 | -1 | 5 | 1769 | 82.5743 | 462.5867 | 1.751092 | 304.3218 | 32.62699 | 125.6379 | 1106.839
C8TMG | For | CCCCCCCC[N+]=C(N(C)C)N(C)C.C(=O)[O-] | 0.04 | 4 | 190 | 120 | -1 | 5 | 7601 | 60.59818 | 738.171 | 1.475527 | 276.4567 | 382.0632 | 79.65108 | 1106.849
N1111 | ZnCl4 | C[N+](C)(C)C.Cl[Zn-2](Cl)(Cl)Cl | 0.12 | 4 | 180 | 150 | -1 | 5 | 2368 | 77.80717 | 579.4164 | 1.634321 | 215.3114 | 278.1041 | 86.00083 | 1106.868
N2222 | ZnCl4 | CC[N+](CC)(CC)CC.Cl[Zn-2](Cl)(Cl)Cl | 0.06 | 6 | 180 | 90 | -1 | 5 | 5149 | 73.78273 | 712.6129 | 1.501206 | 340.5832 | 318.8478 | 53.18184 | 1106.909
TMG | Ac | [N+]=C(N(C)C)N(C)C.CC(=O)[O-] | 0.02 | 6 | 170 | 90 | -1 | 5 | 3427 | 59.98468 | 571.1957 | 1.642634 | 418.9263 | 87.00972 | 65.25968 | 1106.915
DEIM | MnCl3 | CC[N]1C=C[N+](=C1)CC.Cl[Mn-](Cl)Cl | 0.15 | 4 | 190 | 90 | -1 | 5 | 1924 | 69.29412 | 605.3686 | 1.608475 | 241.7633 | 317.1495 | 46.4559 | 1106.922
N1111 | CoCl3 | C[N+](C)(C)C.Cl[Co-](Cl)Cl | 0.06 | 4 | 190 | 90 | -1 | 5 | 6002 | 59.37084 | 798.2818 | 1.415581 | 282.1717 | 461.8895 | 54.22057 | 1106.931
C2TMG | Lys | CC[N+]=C(N(C)C)N(C)C.C(CCN)CC(C(=O)[O-])N | 0.02 | 6 | 170 | 90 | -1 | 5 | 3619 | 60.11224 | 574.8481 | 1.639148 | 418.0374 | 91.68953 | 65.1212 | 1106.998
N2222 | FeCl4 | CC[N+](CC)(CC)CC.Cl[Fe-](Cl)(Cl)Cl | 0.02 | 6 | 190 | 90 | -1 | 5 | 4499 | 60.76707 | 591.0161 | 1.623015 | 413.5325 | 112.7565 | 64.7271 | 1107.015
C8TMG | Co(Ac)3 | CCCCCCCC[N+]=C(N(C)C)N(C)C.[Co+2](CC(=O)[O-])(CC(=O)[O-])(CC(=O)[O-]) | 0.02 | 4 | 180 | 90 | -1 | 5 | 9000 | 47.65056 | 706.6491 | 1.507393 | 351.5756 | 287.6527 | 67.42076 | 1107.021
TMG | Arg | [N+]=C(N(C)C)N(C)C.C(CC(C(=O)[O-])N)CN=C(N)N | 0.04 | 4 | 190 | 120 | -1 | 5 | 7652 | 60.65422 | 740.05 | 1.474164 | 276.2013 | 384.2713 | 79.57748 | 1107.107
N2222 | ZnCl4 | CC[N+](CC)(CC)CC.Cl[Zn-2](Cl)(Cl)Cl | 0.04 | 4 | 170 | 200 | -1 | 5 | 5149 | 77.81288 | 550.4513 | 1.66399 | 215.2956 | 201.5559 | 133.5998 | 1107.22
TMG | ZnCl4 | [N+]=C(N(C)C)N(C)C.Cl[Zn-2](Cl)(Cl)Cl | 0.1 | 4 | 160 | 120 | -1 | 5 | 3192 | 69.28305 | 661.9349 | 1.552527 | 241.8019 | 350.8326 | 69.30044 | 1107.231
Ch | OH | C[N+](C)(C)CCO.[OH-] | 0.02 | 6 | 190 | 120 | -1 | 5 | 2579 | 66.2812 | 525.9169 | 1.688612 | 379.1295 | 59.25909 | 87.52834 | 1107.264
TMG | Asp | [N+]=C(N(C)C)N(C)C.C(C(C(=O)[O-])N)C(=O)O | 0.02 | 6 | 180 | 90 | -1 | 5 | 5966 | 61.73684 | 617.7698 | 1.596765 | 407.0367 | 147.1746 | 63.55851 | 1107.267
Ch | ZnCl3 | C[N+](C)(C)CCO.Cl[Zn-](Cl)Cl | 0.15 | 4 | 190 | 150 | -1 | 5 | 1880 | 81.85911 | 548.8545 | 1.665689 | 204.6537 | 262.3289 | 81.87189 | 1107.272
N1111 | Ac | C[N+](C)(C)C.CC(=O)[O-] | 0.08 | 4 | 170 | 120 | -1 | 5 | 2398 | 62.1699 | 581.8078 | 1.632843 | 269.4676 | 234.9757 | 77.36448 | 1107.325
N1111 | OH | C[N+](C)(C)C.[OH-] | 0.02 | 6 | 190 | 120 | -1 | 5 | 3254 | 66.74103 | 537.6965 | 1.676978 | 376.5174 | 74.2538 | 86.9253 | 1107.337
C6TMG | ZnCl3 | CCCCCC[N+]=C(N(C)C)N(C)C.Cl[Zn-](Cl)Cl | 0.02 | 6 | 170 | 120 | -1 | 5 | 4853 | 67.76621 | 565.134 | 1.649797 | 370.8214 | 109.0664 | 85.24615 | 1107.465
C4TMG | Lys | CCCC[N+]=C(N(C)C)N(C)C.C(CCN)CC(C(=O)[O-])N | 0.04 | 4 | 180 | 150 | -1 | 5 | 4371 | 62.99733 | 583.4873 | 1.631723 | 265.9283 | 211.3405 | 106.2185 | 1107.605
Ch | HCO3 | C[N+](C)(C)CCO.OC([O-])=O | 0.1 | 4 | 190 | 90 | -1 | 5 | 1984 | 59.27452 | 591.82 | 1.623431 | 282.6303 | 254.8811 | 54.30868 | 1107.625
BMIM | CoCl4 | CCCCN1C=C[N+](=C1)C.Cl[Co-2](Cl)(Cl)Cl | 0.04 | 4 | 190 | 150 | -1 | 5 | 4011 | 62.52918 | 570.4868 | 1.644773 | 267.9193 | 195.3862 | 107.1813 | 1107.63
EMIM | FeCl4 | CCN1C=C[N+](=C1)C.Cl[Fe-](Cl)(Cl)Cl | 0.1 | 4 | 190 | 150 | -1 | 5 | 2108 | 72.5076 | 544.8661 | 1.670474 | 231.0485 | 221.3865 | 92.43113 | 1107.67
AMIM | ZnCl4 | C[N+]1=CN(C=C1)CC=C.Cl[Zn-2](Cl)(Cl)Cl | 0.15 | 4 | 190 | 120 | -1 | 5 | 2047 | 75.7804 | 593.3068 | 1.622053 | 221.07 | 308.5434 | 63.69339 | 1107.68
DEIM | ZnCl4 | CC[N]1C=C[N+](=C1)CC.Cl[Zn-2](Cl)(Cl)Cl | 0.08 | 4 | 170 | 90 | -1 | 5 | 1966 | 55.07199 | 579.8897 | 1.635529 | 304.1977 | 217.4737 | 58.21824 | 1107.709
C6TMG | Pro | CCCCCC[N+]=C(N(C)C)N(C)C.CCC(=O)[O-] | 0.02 | 4 | 160 | 120 | -1 | 5 | 10682 | 54.62286 | 692.4314 | 1.523102 | 306.6989 | 297.8326 | 87.89993 | 1107.766
C8TMG | Ac | CCCCCCCC[N+]=C(N(C)C)N(C)C.CC(=O)[O-] | 0.06 | 4 | 170 | 90 | -1 | 5 | 7224 | 61.81021 | 856.8969 | 1.358674 | 271.0357 | 533.9896 | 51.8716 | 1107.785
TMG | CoCl3 | [N+]=C(N(C)C)N(C)C.Cl[Co-](Cl)Cl | 0.02 | 6 | 190 | 90 | -1 | 5 | 6124 | 61.84135 | 620.7685 | 1.594821 | 406.3488 | 150.817 | 63.60269 | 1107.795
N1111 | Pro | C[N+](C)(C)C.CCC(=O)[O-] | 0.02 | 4 | 160 | 120 | -1 | 5 | 10949 | 54.79773 | 697.6424 | 1.518241 | 305.7202 | 304.3028 | 87.61943 | 1107.942
N2222 | OH | CC[N+](CC)(CC)CC.[OH-] | 0.02 | 4 | 160 | 120 | -1 | 5 | 7333 | 52.3112 | 625.5282 | 1.590408 | 320.2522 | 213.4917 | 91.78429 | 1107.968
DMIM | NiCl4 | CN1C=C[N+](=C1)C.Cl[Ni-2](Cl)(Cl)Cl | 0.06 | 4 | 180 | 120 | -1 | 5 | 4682 | 62.46773 | 687.7589 | 1.52821 | 268.1828 | 342.4451 | 77.13095 | 1107.984
DEIM | NiCl4 | CC[N]1C=C[N+](=C1)CC.Cl[Ni-2](Cl)(Cl)Cl | 0.1 | 4 | 190 | 120 | -1 | 5 | 4423 | 73.53442 | 751.4871 | 1.464484 | 227.8222 | 458.0262 | 65.63879 | 1107.986
N1111 | ZnCl4 | C[N+](C)(C)C.Cl[Zn-2](Cl)(Cl)Cl | 0.02 | 6 | 180 | 150 | -1 | 5 | 2368 | 73.93073 | 495.988 | 1.720122 | 339.9014 | 48.78101 | 107.3056 | 1108.055
TMG | Pro | [N+]=C(N(C)C)N(C)C.CCC(=O)[O-] | 0.02 | 4 | 190 | 150 | -1 | 5 | 10073 | 61.1648 | 634.2815 | 1.581864 | 273.8957 | 250.8137 | 109.5722 | 1108.073
C6TMG | ZnCl4 | CCCCCC[N+]=C(N(C)C)N(C)C.Cl[Zn-2](Cl)(Cl)Cl | 0.04 | 6 | 190 | 120 | -1 | 5 | 5675 | 75.0082 | 642.8158 | 1.573363 | 335.0188 | 230.4523 | 77.34466 | 1108.089
Ch | ZnCl4 | C[N+](C)(C)CCO.Cl[Zn-2](Cl)(Cl)Cl | 0.06 | 4 | 160 | 180 | -1 | 5 | 2102 | 71.88904 | 489.1569 | 1.727088 | 233.0365 | 133.5935 | 122.5268 | 1108.122
C2TMG | Pro | CC[N+]=C(N(C)C)N(C)C.CCC(=O)[O-] | 0.02 | 4 | 190 | 150 | -1 | 5 | 10054 | 61.14887 | 633.9736 | 1.582276 | 273.967 | 250.4058 | 109.6007 | 1108.125
AMIM | ZnCl3 | C[N+]1=CN(C=C1)CC=C.Cl[Zn-](Cl)Cl | 0.04 | 6 | 190 | 150 | -1 | 5 | 1852 | 77.63334 | 498.739 | 1.717535 | 323.6903 | 72.66357 | 102.3851 | 1108.137
C6TMG | Arg | CCCCCC[N+]=C(N(C)C)N(C)C.C(CC(C(=O)[O-])N)CN=C(N)N | 0.04 | 4 | 170 | 120 | -1 | 5 | 8651 | 61.92326 | 773.7497 | 1.442589 | 270.5409 | 425.5362 | 77.67262 | 1108.17
C8TMG | Ser | CCCCCCCC[N+]=C(N(C)C)N(C)C.C(C(C(=O)[O-])N)O | 0.06 | 4 | 170 | 90 | -1 | 5 | 7242 | 61.82412 | 858.0343 | 1.358368 | 270.9747 | 535.1997 | 51.85992 | 1108.201
C6TMG | Asp | CCCCCC[N+]=C(N(C)C)N(C)C.C(C(C(=O)[O-])N)C(=O)O | 0.06 | 4 | 180 | 90 | -1 | 5 | 7522 | 62.41859 | 870.4612 | 1.345945 | 268.394 | 550.598 | 51.46924 | 1108.203
N1111 | ZnCl3 | C[N+](C)(C)C.Cl[Zn-](Cl)Cl | 0.06 | 4 | 160 | 180 | -1 | 5 | 2044 | 71.76255 | 486.3264 | 1.730132 | 233.4473 | 130.1363 | 122.7428 | 1108.229
C6TMG | Fe2Cl6O | CCCCCC[N+]=C(N(C)C)N(C)C.Cl[Fe-](Cl)(Cl)O[Fe-](Cl)(Cl)Cl | 0.02 | 4 | 180 | 90 | -1 | 5 | 5237 | 45.01206 | 620.7504 | 1.595753 | 372.1841 | 177.1935 | 71.37281 | 1108.252
N1111 | Ser | C[N+](C)(C)C.C(C(C(=O)[O-])N)O | 0.04 | 4 | 170 | 150 | -1 | 5 | 3650 | 61.94037 | 557.8206 | 1.658732 | 270.4662 | 179.4912 | 107.8633 | 1108.276
N2222 | Asp | CC[N+](CC)(CC)CC.C(C(C(=O)[O-])N)C(=O)O | 0.06 | 4 | 180 | 90 | -1 | 5 | 7540 | 62.44997 | 871.3407 | 1.345268 | 268.2591 | 551.6382 | 51.44337 | 1108.305
C8TMG | ZnCl3 | CCCCCCCC[N+]=C(N(C)C)N(C)C.Cl[Zn-](Cl)Cl | 0.06 | 4 | 160 | 120 | -1 | 5 | 5644 | 64.38423 | 735.2919 | 1.481419 | 260.1999 | 400.5187 | 74.57332 | 1108.355
N1111 | Ala | C[N+](C)(C)C.CC(C(=O)[O-])N | 0.02 | 6 | 170 | 90 | -1 | 5 | 3946 | 60.26242 | 581.6796 | 1.635063 | 416.9956 | 99.72512 | 64.95891 | 1108.371
N2222 | For | CC[N+](CC)(CC)CC.C(=O)[O-] | 0.02 | 6 | 180 | 90 | -1 | 5 | 6298 | 61.90219 | 624.2879 | 1.5925 | 405.9495 | 154.9497 | 63.38874 | 1108.394
C6TMG | ZnCl3 | CCCCCC[N+]=C(N(C)C)N(C)C.Cl[Zn-](Cl)Cl | 0.04 | 4 | 190 | 200 | -1 | 5 | 4853 | 77.39639 | 542.1137 | 1.674683 | 216.4542 | 190.9913 | 134.6682 | 1108.398
C2TMG | ZnCl3 | CC[N+]=C(N(C)C)N(C)C.Cl[Zn-](Cl)Cl | 0.08 | 6 | 190 | 90 | -1 | 5 | 3383 | 75.13545 | 661.0913 | 1.555878 | 334.4514 | 274.2907 | 52.34914 | 1108.485
C2TMG | But | CC[N+]=C(N(C)C)N(C)C.CCCC(=O)[O-] | 0.02 | 6 | 190 | 90 | -1 | 5 | 4231 | 60.50223 | 586.8571 | 1.63012 | 415.3427 | 106.5039 | 65.01044 | 1108.488
AMIM | Fe2Cl6O | C[N+]1=CN(C=C1)CC=C.Cl[Fe-](Cl)(Cl)O[Fe-](Cl)(Cl)Cl | 0.04 | 4 | 190 | 120 | -1 | 5 | 2319 | 53.25095 | 537.8882 | 1.679111 | 314.6004 | 132.647 | 90.64082 | 1108.5
DEIM | ZnCl3 | CC[N]1C=C[N+](=C1)CC.Cl[Zn-](Cl)Cl | 0.04 | 6 | 190 | 150 | -1 | 5 | 1790 | 77.52068 | 497.0277 | 1.720031 | 324.1607 | 70.33306 | 102.5339 | 1108.529
DMIM | CoCl3 | CN1C=C[N+](=C1)C.Cl[Co-](Cl)Cl | 0.08 | 4 | 190 | 120 | -1 | 5 | 5308 | 70.14111 | 768.6702 | 1.448481 | 238.8438 | 461.0121 | 68.81428 | 1108.576
N2222 | Pro | CC[N+](CC)(CC)CC.CCC(=O)[O-] | 0.04 | 4 | 190 | 90 | -1 | 5 | 11780 | 60.3469 | 925.537 | 1.291737 | 277.6079 | 594.5856 | 53.3436 | 1108.637
C4TMG | ZnCl3 | CCCC[N+]=C(N(C)C)N(C)C.Cl[Zn-](Cl)Cl | 0.08 | 4 | 170 | 150 | -1 | 5 | 4096 | 73.65005 | 656.9765 | 1.560438 | 227.4645 | 338.798 | 90.71398 | 1108.707
C4TMG | NiCl4 | CCCC[N+]=C(N(C)C)N(C)C.Cl[Ni-2](Cl)(Cl)Cl | 0.04 | 4 | 180 | 90 | -1 | 5 | 6889 | 53.605 | 763.9031 | 1.453597 | 312.5226 | 391.4488 | 59.93168 | 1108.75
TMG | Ser | [N+]=C(N(C)C)N(C)C.C(C(C(=O)[O-])N)O | 0.02 | 6 | 190 | 90 | -1 | 5 | 4237 | 60.49202 | 587.1072 | 1.630395 | 415.4128 | 106.673 | 65.02141 | 1108.751
AMIM | MnCl3 | C[N+]1=CN(C=C1)CC=C.Cl[Mn-](Cl)Cl | 0.08 | 4 | 180 | 90 | -1 | 5 | 1989 | 55.09919 | 582.2633 | 1.635303 | 304.0475 | 219.9093 | 58.30643 | 1108.783
BMIM | ZnCl4 | CCCCN1C=C[N+](=C1)C.Cl[Zn-2](Cl)(Cl)Cl | 0.06 | 4 | 190 | 200 | -1 | 5 | 1659 | 76.86871 | 452.1408 | 1.76543 | 217.9401 | 98.60798 | 135.5927 | 1108.785
C2TMG | Lys | CC[N+]=C(N(C)C)N(C)C.C(CCN)CC(C(=O)[O-])N | 0.08 | 4 | 190 | 90 | -1 | 5 | 3619 | 59.59423 | 705.0774 | 1.512498 | 281.114 | 369.946 | 54.01732 | 1108.788
C2TMG | Ac | CC[N+]=C(N(C)C)N(C)C.CC(=O)[O-] | 0.06 | 4 | 160 | 90 | -1 | 5 | 4361 | 55.83419 | 714.2166 | 1.503524 | 300.0451 | 356.8627 | 57.30875 | 1108.87
C6TMG | FeCl4 | CCCCCC[N+]=C(N(C)C)N(C)C.Cl[Fe-](Cl)(Cl)Cl | 0.02 | 4 | 170 | 150 | -1 | 5 | 5013 | 57.58784 | 539.4986 | 1.678316 | 290.9082 | 132.5748 | 116.0156 | 1108.907
N1111 | But | C[N+](C)(C)C.CCCC(=O)[O-] | 0.08 | 4 | 180 | 120 | -1 | 5 | 2553 | 62.52656 | 593.7259 | 1.624202 | 267.9305 | 248.737 | 77.05838 | 1108.964
N2222 | OH | CC[N+](CC)(CC)CC.[OH-] | 0.06 | 4 | 170 | 90 | -1 | 5 | 7333 | 61.96899 | 862.7379 | 1.355193 | 270.3413 | 540.6579 | 51.73869 | 1108.965
C6TMG | ZnCl3 | CCCCCC[N+]=C(N(C)C)N(C)C.Cl[Zn-](Cl)Cl | 0.02 | 4 | 160 | 180 | -1 | 5 | 4853 | 65.34091 | 504.3108 | 1.713702 | 256.3903 | 113.1147 | 134.8058 | 1109.006
C6TMG | HCO3 | CCCCCC[N+]=C(N(C)C)N(C)C.OC([O-])=O | 0.02 | 6 | 180 | 90 | -1 | 5 | 6184 | 61.78969 | 622.6146 | 1.595399 | 406.6885 | 152.4219 | 63.50414 | 1109.007
AMIM | CrCl4 | C[N+]1=CN(C=C1)CC=C.Cl[Cr-](Cl)(Cl)Cl | 0.02 | 4 | 180 | 90 | -1 | 5 | 7187 | 46.31927 | 667.3477 | 1.550718 | 361.6804 | 236.3088 | 69.35854 | 1109.033
Ch | ZnCl4 | C[N+](C)(C)CCO.Cl[Zn-2](Cl)(Cl)Cl | 0.15 | 4 | 170 | 120 | -1 | 5 | 2102 | 75.92096 | 600.2596 | 1.617938 | 220.6607 | 316.2469 | 63.35197 | 1109.099
C2TMG | HCO3 | CC[N+]=C(N(C)C)N(C)C.OC([O-])=O | 0.02 | 6 | 190 | 90 | -1 | 5 | 4282 | 60.50305 | 588.1329 | 1.630097 | 415.3371 | 107.7863 | 65.00955 | 1109.115
C4TMG | ZnCl4 | CCCC[N+]=C(N(C)C)N(C)C.Cl[Zn-2](Cl)(Cl)Cl | 0.02 | 6 | 160 | 90 | -1 | 5 | 4814 | 60.78943 | 598.2305 | 1.620129 | 413.3804 | 120.6069 | 64.24319 | 1109.18
DMIM | CoCl4 | CN1C=C[N+](=C1)C.Cl[Co-2](Cl)(Cl)Cl | 0.02 | 6 | 180 | 90 | -1 | 5 | 4734 | 60.78031 | 596.6216 | 1.621894 | 413.4424 | 118.6204 | 64.55876 | 1109.258
C6TMG | CuCl4 | CCCCCC[N+]=C(N(C)C)N(C)C.Cl[Cu-2](Cl)(Cl)Cl | 0.02 | 4 | 170 | 120 | -1 | 5 | 8068 | 52.77583 | 641.3905 | 1.577198 | 317.4327 | 232.8225 | 91.13533 | 1109.294
C4TMG | Cl | CCCC[N+]=C(N(C)C)N(C)C.[Cl-] | 0.02 | 4 | 180 | 120 | -1 | 5 | 5800 | 51.23989 | 593.3707 | 1.625296 | 326.9479 | 172.3907 | 94.03212 | 1109.333
C6TMG | FeCl4 | CCCCCC[N+]=C(N(C)C)N(C)C.Cl[Fe-](Cl)(Cl)Cl | 0.02 | 4 | 180 | 180 | -1 | 5 | 5013 | 65.49712 | 507.2011 | 1.711468 | 255.7788 | 116.5654 | 134.8569 | 1109.335
C2TMG | Lys | CC[N+]=C(N(C)C)N(C)C.C(CCN)CC(C(=O)[O-])N | 0.04 | 4 | 170 | 150 | -1 | 5 | 3619 | 61.83839 | 557.2136 | 1.661468 | 270.9122 | 178.2602 | 108.0411 | 1109.341
C6TMG | ZnCl4 | CCCCCC[N+]=C(N(C)C)N(C)C.Cl[Zn-2](Cl)(Cl)Cl | 0.08 | 4 | 160 | 90 | -1 | 5 | 5675 | 65.15728 | 836.8089 | 1.381887 | 257.1128 | 530.5874 | 49.10867 | 1109.348
C8TMG | Asp | CCCCCCCC[N+]=C(N(C)C)N(C)C.C(C(C(=O)[O-])N)C(=O)O | 0.04 | 4 | 160 | 90 | -1 | 5 | 8192 | 55.33035 | 811.581 | 1.407115 | 302.7773 | 450.973 | 57.83061 | 1109.348
C2TMG | Lys | CC[N+]=C(N(C)C)N(C)C.C(CCN)CC(C(=O)[O-])N | 0.06 | 4 | 190 | 120 | -1 | 5 | 3619 | 60.22323 | 632.8865 | 1.585869 | 278.1779 | 274.5616 | 80.14699 | 1109.378
N2222 | CrCl4 | CC[N+](CC)(CC)CC.Cl[Cr-](Cl)(Cl)Cl | 0.02 | 4 | 180 | 150 | -1 | 5 | 9313 | 60.54216 | 621.5134 | 1.597271 | 276.7125 | 234.2749 | 110.526 | 1109.392
C8TMG | ZnCl3 | CCCCCCCC[N+]=C(N(C)C)N(C)C.Cl[Zn-](Cl)Cl | 0.06 | 4 | 170 | 150 | -1 | 5 | 5644 | 71.23373 | 690.9781 | 1.527849 | 235.1803 | 362.0067 | 93.79109 | 1109.414
C2TMG | Asp | CC[N+]=C(N(C)C)N(C)C.C(C(C(=O)[O-])N)C(=O)O | 0.06 | 4 | 190 | 90 | -1 | 5 | 6384 | 60.02434 | 818.6678 | 1.400169 | 279.0997 | 485.9379 | 53.63026 | 1109.418
C4TMG | Arg | CCCC[N+]=C(N(C)C)N(C)C.C(CC(C(=O)[O-])N)CN=C(N)N | 0.04 | 4 | 160 | 90 | -1 | 5 | 8207 | 55.34573 | 812.1808 | 1.406723 | 302.6931 | 451.6732 | 57.81453 | 1109.452
C6TMG | Gly | CCCCCC[N+]=C(N(C)C)N(C)C.C(C(=O)[O-])N | 0.06 | 4 | 190 | 90 | -1 | 5 | 6375 | 59.99939 | 818.3229 | 1.400751 | 279.2157 | 485.4546 | 53.65256 | 1109.537
C2TMG | ZnCl4 | CC[N+]=C(N(C)C)N(C)C.Cl[Zn-2](Cl)(Cl)Cl | 0.04 | 4 | 160 | 180 | -1 | 5 | 3985 | 70.19199 | 537.0878 | 1.682055 | 238.6707 | 172.9278 | 125.4892 | 1109.571
N2222 | Lys | CC[N+](CC)(CC)CC.C(CCN)CC(C(=O)[O-])N | 0.08 | 4 | 180 | 90 | -1 | 5 | 4590 | 62.19783 | 770.5625 | 1.448666 | 269.3466 | 449.564 | 51.65192 | 1109.614
C4TMG | Lys | CCCC[N+]=C(N(C)C)N(C)C.C(CCN)CC(C(=O)[O-])N | 0.06 | 4 | 160 | 90 | -1 | 5 | 4371 | 55.81497 | 715.2811 | 1.504042 | 300.1484 | 357.8042 | 57.32848 | 1109.662
C6TMG | Ac | CCCCCC[N+]=C(N(C)C)N(C)C.CC(=O)[O-] | 0.02 | 6 | 180 | 90 | -1 | 5 | 6260 | 61.80415 | 624.3418 | 1.595026 | 406.5934 | 154.2591 | 63.48929 | 1109.684
AMIM | ZnCl3 | C[N+]1=CN(C=C1)CC=C.Cl[Zn-](Cl)Cl | 0.15 | 4 | 190 | 120 | -1 | 5 | 1852 | 74.63835 | 572.543 | 1.646872 | 224.4526 | 283.4224 | 64.66796 | 1109.707
EMIM | ZnCl3 | CCN1C=C[N+](=C1)C.Cl[Zn-](Cl)Cl | 0.04 | 4 | 180 | 200 | -1 | 5 | 1632 | 72.84595 | 441.1092 | 1.778366 | 229.9754 | 68.23996 | 142.8939 | 1109.738
N1111 | MnCl3 | C[N+](C)(C)C.Cl[Mn-](Cl)Cl | 0.02 | 4 | 180 | 150 | -1 | 5 | 2219 | 55.65364 | 481.9765 | 1.737573 | 301.0185 | 60.72363 | 120.2344 | 1109.775
C8TMG | Gly | CCCCCCCC[N+]=C(N(C)C)N(C)C.C(C(=O)[O-])N | 0.06 | 4 | 170 | 90 | -1 | 5 | 7280 | 61.80773 | 861.0709 | 1.358729 | 271.0466 | 538.1506 | 51.87368 | 1109.9
C2TMG | Leu | CC[N+]=C(N(C)C)N(C)C.CC(C)CC(C(=O)[O-])N | 0.06 | 4 | 170 | 90 | -1 | 5 | 7285 | 61.81576 | 861.3286 | 1.358552 | 271.0114 | 538.4503 | 51.86694 | 1109.94
TMG | Ala | [N+]=C(N(C)C)N(C)C.CC(C(=O)[O-])N | 0.06 | 4 | 170 | 120 | -1 | 5 | 4521 | 62.00288 | 680.9149 | 1.538989 | 270.1935 | 333.1486 | 77.57289 | 1109.952
N1111 | Ser | C[N+](C)(C)C.C(C(C(=O)[O-])N)O | 0.08 | 4 | 190 | 90 | -1 | 5 | 3650 | 59.61564 | 707.992 | 1.511955 | 281.0131 | 372.981 | 53.99793 | 1109.973
C8TMG | ZnCl3 | CCCCCCCC[N+]=C(N(C)C)N(C)C.Cl[Zn-](Cl)Cl | 0.04 | 4 | 160 | 150 | -1 | 5 | 5644 | 64.55193 | 629.1825 | 1.590831 | 259.524 | 266.3188 | 103.3397 | 1110.007
HMIM | ZnCl3 | CCCCCCN1C=C[N+](=C1)C.Cl[Zn-](Cl)Cl | 0.04 | 4 | 190 | 150 | -1 | 5 | 1970 | 59.59365 | 494.2686 | 1.725793 | 281.1167 | 100.6909 | 112.461 | 1110.031
C6TMG | FeCl4 | CCCCCC[N+]=C(N(C)C)N(C)C.Cl[Fe-](Cl)(Cl)Cl | 0.04 | 4 | 170 | 120 | -1 | 5 | 5013 | 56.82598 | 648.1525 | 1.571989 | 294.8083 | 268.7044 | 84.63984 | 1110.071
C2TMG | Ac | CC[N+]=C(N(C)C)N(C)C.CC(=O)[O-] | 0.02 | 6 | 190 | 90 | -1 | 5 | 4361 | 60.50465 | 590.1059 | 1.630054 | 415.3261 | 109.772 | 65.00784 | 1110.08
EMIM | CoCl3 | CCN1C=C[N+](=C1)C.Cl[Co-](Cl)Cl | 0.04 | 4 | 180 | 120 | -1 | 5 | 5050 | 56.89882 | 649.4522 | 1.570716 | 294.431 | 270.3411 | 84.68006 | 1110.084
C6TMG | MnCl3 | CCCCCC[N+]=C(N(C)C)N(C)C.Cl[Mn-](Cl)Cl | 0.06 | 4 | 190 | 150 | -1 | 5 | 5048 | 70.01855 | 664.3772 | 1.555848 | 239.2619 | 329.3984 | 95.71691 | 1110.113
Ch | Gly | C[N+](C)(C)CCO.C(C(=O)[O-])N | 0.08 | 4 | 180 | 120 | -1 | 5 | 2584 | 62.54642 | 596.5566 | 1.623686 | 267.8454 | 251.6773 | 77.03391 | 1110.121
C4TMG | Leu | CCCC[N+]=C(N(C)C)N(C)C.CC(C)CC(C(=O)[O-])N | 0.04 | 4 | 190 | 120 | -1 | 5 | 7734 | 60.6008 | 744.824 | 1.475463 | 276.4448 | 388.7316 | 79.64764 | 1110.144
N2222 | ZnCl4 | CC[N+](CC)(CC)CC.Cl[Zn-2](Cl)(Cl)Cl | 0.08 | 4 | 170 | 150 | -1 | 5 | 5149 | 76.4436 | 716.8834 | 1.503413 | 219.1521 | 410.3324 | 87.39894 | 1110.148
N1111 | Ser | C[N+](C)(C)C.C(C(C(=O)[O-])N)O | 0.06 | 4 | 190 | 120 | -1 | 5 | 3650 | 60.24495 | 635.0093 | 1.585297 | 278.0776 | 276.8136 | 80.11809 | 1110.153
C6TMG | CoCl3 | CCCCCC[N+]=C(N(C)C)N(C)C.Cl[Co-](Cl)Cl | 0.02 | 4 | 180 | 180 | -1 | 5 | 7501 | 67.15314 | 551.1191 | 1.669262 | 249.4712 | 170.1167 | 131.5313 | 1110.191
Ch | Lys | C[N+](C)(C)CCO.C(CCN)CC(C(=O)[O-])N | 0.1 | 4 | 190 | 90 | -1 | 5 | 1993 | 59.16672 | 594.0567 | 1.626388 | 283.1452 | 256.5038 | 54.40763 | 1110.223
N2222 | Cu(Ac)3 | CC[N+](CC)(CC)CC.[Cu+2](CC(=O)[O-])(CC(=O)[O-])(CC(=O)[O-]) | 0.02 | 4 | 190 | 90 | -1 | 5 | 6236 | 45.6347 | 645.7628 | 1.574688 | 367.106 | 208.1157 | 70.54108 | 1110.225
DMIM | CrCl4 | CN1C=C[N+](=C1)C.Cl[Cr-](Cl)(Cl)Cl | 0.02 | 4 | 190 | 180 | -1 | 5 | 7529 | 67.20316 | 551.5276 | 1.668936 | 249.2855 | 170.6246 | 131.6175 | 1110.232
N2222 | ZnCl4 | CC[N+](CC)(CC)CC.Cl[Zn-2](Cl)(Cl)Cl | 0.06 | 4 | 160 | 150 | -1 | 5 | 5149 | 70.13462 | 669.4128 | 1.551062 | 238.866 | 335.433 | 95.11393 | 1110.237
C6TMG | CoCl4 | CCCCCC[N+]=C(N(C)C)N(C)C.Cl[Co-2](Cl)(Cl)Cl | 0.04 | 4 | 180 | 90 | -1 | 5 | 7598 | 54.49802 | 791.0124 | 1.429778 | 307.4015 | 424.6612 | 58.94962 | 1110.395
N1111 | NiCl4 | C[N+](C)(C)C.Cl[Ni-2](Cl)(Cl)Cl | 0.04 | 4 | 190 | 90 | -1 | 5 | 5552 | 51.70552 | 713.3292 | 1.507621 | 324.0036 | 327.0669 | 62.25875 | 1110.475
C8TMG | ZnCl3 | CCCCCCCC[N+]=C(N(C)C)N(C)C.Cl[Zn-](Cl)Cl | 0.02 | 4 | 170 | 200 | -1 | 5 | 5644 | 71.64964 | 498.8755 | 1.722101 | 233.8152 | 119.9684 | 145.0919 | 1110.488
TMG | For | [N+]=C(N(C)C)N(C)C.C(=O)[O-] | 0.04 | 4 | 160 | 120 | -1 | 5 | 3737 | 55.03069 | 598.5182 | 1.622514 | 304.426 | 206.8436 | 87.24851 | 1110.516
N1111 | Ala | C[N+](C)(C)C.CC(C(=O)[O-])N | 0.04 | 4 | 160 | 120 | -1 | 5 | 3946 | 55.31388 | 606.9629 | 1.614207 | 302.8674 | 217.2936 | 86.80182 | 1110.585
C8TMG | Ala | CCCCCCCC[N+]=C(N(C)C)N(C)C.CC(C(=O)[O-])N | 0.06 | 4 | 180 | 90 | -1 | 5 | 7576 | 62.39534 | 874.7397 | 1.346446 | 268.494 | 554.7574 | 51.48841 | 1110.593
C4TMG | Lys | CCCC[N+]=C(N(C)C)N(C)C.C(CCN)CC(C(=O)[O-])N | 0.02 | 6 | 190 | 90 | -1 | 5 | 4371 | 60.48315 | 590.5674 | 1.630634 | 415.4737 | 110.0628 | 65.03094 | 1110.601
DMIM | FeCl4 | CN1C=C[N+](=C1)C.Cl[Fe-](Cl)(Cl)Cl | 0.04 | 4 | 180 | 150 | -1 | 5 | 2198 | 59.84597 | 503.614 | 1.717646 | 279.9315 | 111.8708 | 111.8117 | 1110.63
C4TMG | FeCl4 | CCCC[N+]=C(N(C)C)N(C)C.Cl[Fe-](Cl)(Cl)Cl | 0.08 | 4 | 190 | 120 | -1 | 5 | 4321 | 67.30296 | 711.7467 | 1.509563 | 248.9158 | 391.1147 | 71.71616 | 1110.655
N1111 | Arg | C[N+](C)(C)C.C(CC(C(=O)[O-])N)CN=C(N)N | 0.04 | 4 | 190 | 120 | -1 | 5 | 7781 | 60.63564 | 746.7571 | 1.474616 | 276.2859 | 390.8693 | 79.60188 | 1110.686
C4TMG | ZnCl3 | CCCC[N+]=C(N(C)C)N(C)C.Cl[Zn-](Cl)Cl | 0.02 | 6 | 160 | 90 | -1 | 5 | 4096 | 60.20852 | 585.8405 | 1.635761 | 417.3688 | 103.6087 | 64.86303 | 1110.801
DMIM | ZnCl4 | CN1C=C[N+](=C1)C.Cl[Zn-2](Cl)(Cl)Cl | 0.02 | 6 | 180 | 150 | -1 | 5 | 1877 | 73.40768 | 489.3353 | 1.732378 | 342.3233 | 38.94187 | 108.0701 | 1110.857
C6TMG | Gly | CCCCCC[N+]=C(N(C)C)N(C)C.C(C(=O)[O-])N | 0.02 | 6 | 180 | 90 | -1 | 5 | 6375 | 61.81524 | 627.0631 | 1.59474 | 406.5205 | 157.0647 | 63.4779 | 1110.901
C6TMG | ZnCl4 | CCCCCC[N+]=C(N(C)C)N(C)C.Cl[Zn-2](Cl)(Cl)Cl | 0.02 | 6 | 190 | 150 | -1 | 5 | 5675 | 76.04665 | 548.618 | 1.673263 | 330.444 | 113.6527 | 104.5213 | 1110.941
TMG | Ala | [N+]=C(N(C)C)N(C)C.CC(C(=O)[O-])N | 0.04 | 4 | 180 | 150 | -1 | 5 | 4521 | 63.01315 | 590.5916 | 1.631313 | 265.8616 | 218.5382 | 106.1918 | 1110.952
DMIM | Try | CN1C=C[N+](=C1)C.C1=CC=C2C(=C1)C(=CN2)CC(C(=O)[O-])N | 0.02 | 4 | 190 | 90 | -1 | 5 | 7268 | 46.31201 | 670.2562 | 1.551658 | 361.7371 | 239.0096 | 69.50942 | 1110.957
N2222 | Ala | CC[N+](CC)(CC)CC.CC(C(=O)[O-])N | 0.02 | 6 | 180 | 90 | -1 | 5 | 6519 | 61.91056 | 629.64 | 1.592285 | 405.8946 | 160.3653 | 63.38016 | 1110.962
C4TMG | Pro | CCCC[N+]=C(N(C)C)N(C)C.CCC(=O)[O-] | 0.02 | 4 | 190 | 150 | -1 | 5 | 10289 | 61.15171 | 639.7967 | 1.582202 | 273.9543 | 256.2469 | 109.5956 | 1111
C4TMG | Mn(Ac)3 | CCCC[N+]=C(N(C)C)N(C)C.[Mn+2](CC(=O)[O-])(CC(=O)[O-])(CC(=O)[O-]) | 0.02 | 4 | 180 | 90 | -1 | 5 | 4483 | 44.37931 | 603.7257 | 1.618505 | 377.4907 | 153.8446 | 72.39043 | 1111.115
C6TMG | Ser | CCCCCC[N+]=C(N(C)C)N(C)C.C(C(C(=O)[O-])N)O | 0.02 | 6 | 180 | 90 | -1 | 5 | 6422 | 61.83224 | 628.0483 | 1.594301 | 406.4087 | 158.1792 | 63.46044 | 1111.175
C2TMG | FeCl4 | CC[N+]=C(N(C)C)N(C)C.Cl[Fe-](Cl)(Cl)Cl | 0.06 | 4 | 180 | 120 | -1 | 5 | 3681 | 60.22826 | 637.3957 | 1.585034 | 278.1547 | 279.242 | 79.99892 | 1111.215
AMIM | CoCl4 | C[N+]1=CN(C=C1)CC=C.Cl[Co-2](Cl)(Cl)Cl | 0.06 | 6 | 190 | 90 | -1 | 5 | 4574 | 72.33534 | 690.6826 | 1.531889 | 347.3981 | 288.9089 | 54.37558 | 1111.286
C2TMG | Gly | CC[N+]=C(N(C)C)N(C)C.C(C(=O)[O-])N | 0.08 | 4 | 180 | 90 | -1 | 5 | 4637 | 62.23269 | 774.7317 | 1.447855 | 269.1957 | 453.913 | 51.62299 | 1111.293
C2TMG | Asp | CC[N+]=C(N(C)C)N(C)C.C(C(C(=O)[O-])N)C(=O)O | 0.02 | 6 | 180 | 90 | -1 | 5 | 6384 | 61.79897 | 627.45 | 1.59516 | 406.6275 | 157.3279 | 63.49461 | 1111.305
EMIM | OH | CCN1C=C[N+](=C1)C.[OH-] | 0.08 | 4 | 190 | 90 | -1 | 5 | 1995 | 55.00679 | 584.0237 | 1.638637 | 304.5583 | 220.9432 | 58.52224 | 1111.33
C4TMG | ZnCl3 | CCCC[N+]=C(N(C)C)N(C)C.Cl[Zn-](Cl)Cl | 0.04 | 6 | 180 | 120 | -1 | 5 | 4096 | 72.59148 | 597.7907 | 1.624895 | 346.1723 | 171.8693 | 79.74911 | 1111.343
C4TMG | ZnCl3 | CCCC[N+]=C(N(C)C)N(C)C.Cl[Zn-](Cl)Cl | 0.08 | 4 | 160 | 120 | -1 | 5 | 4096 | 66.57628 | 698.5463 | 1.524145 | 251.6328 | 374.7956 | 72.11797 | 1111.346
C8TMG | CuCl3 | CCCCCCCC[N+]=C(N(C)C)N(C)C.Cl[Cu-](Cl)Cl | 0.02 | 4 | 190 | 120 | -1 | 5 | 8658 | 53.12804 | 654.3708 | 1.568331 | 315.3283 | 248.192 | 90.85052 | 1111.351
C2TMG | Ser | CC[N+]=C(N(C)C)N(C)C.C(C(C(=O)[O-])N)O | 0.06 | 4 | 180 | 120 | -1 | 5 | 4906 | 62.73846 | 701.1039 | 1.521616 | 267.0256 | 357.2802 | 76.79812 | 1111.36
C4TMG | ZnCl3 | CCCC[N+]=C(N(C)C)N(C)C.Cl[Zn-](Cl)Cl | 0.06 | 6 | 180 | 90 | -1 | 5 | 4096 | 71.31958 | 669.766 | 1.553053 | 352.3459 | 262.4016 | 55.01857 | 1111.409
C6TMG | Leu | CCCCCC[N+]=C(N(C)C)N(C)C.CC(C)CC(C(=O)[O-])N | 0.04 | 4 | 160 | 90 | -1 | 5 | 8277 | 55.34101 | 816.1029 | 1.406843 | 302.7189 | 455.5645 | 57.81946 | 1111.473
TMG | Gly | [N+]=C(N(C)C)N(C)C.C(C(=O)[O-])N | 0.02 | 6 | 170 | 90 | -1 | 5 | 3820 | 60.00735 | 580.9542 | 1.642013 | 418.7681 | 96.95115 | 65.23502 | 1111.484
TMG | For | [N+]=C(N(C)C)N(C)C.C(=O)[O-] | 0.02 | 6 | 170 | 90 | -1 | 5 | 3737 | 59.94954 | 579.4059 | 1.643597 | 419.1719 | 94.93608 | 65.29793 | 1111.501
C8TMG | For | CCCCCCCC[N+]=C(N(C)C)N(C)C.C(=O)[O-] | 0.06 | 4 | 180 | 90 | -1 | 5 | 7601 | 62.39239 | 876.6119 | 1.34651 | 268.5067 | 556.6144 | 51.49085 | 1111.561
C6TMG | Ser | CCCCCC[N+]=C(N(C)C)N(C)C.C(C(C(=O)[O-])N)O | 0.06 | 4 | 190 | 90 | -1 | 5 | 6422 | 59.9866 | 822.0771 | 1.40105 | 279.2752 | 489.1379 | 53.664 | 1111.564
TMG | ZnCl3 | [N+]=C(N(C)C)N(C)C.Cl[Zn-](Cl)Cl | 0.06 | 6 | 180 | 120 | -1 | 5 | 2717 | 75.28706 | 575.558 | 1.647633 | 333.7779 | 164.8863 | 76.89377 | 1111.596
C8TMG | ZnCl4 | CCCCCCCC[N+]=C(N(C)C)N(C)C.Cl[Zn-2](Cl)(Cl)Cl | 0.04 | 4 | 160 | 150 | -1 | 5 | 6559 | 65.71302 | 660.4779 | 1.562722 | 254.9384 | 304.0257 | 101.5138 | 1111.6
C2TMG | MnCl3 | CC[N+]=C(N(C)C)N(C)C.Cl[Mn-](Cl)Cl | 0.06 | 4 | 170 | 90 | -1 | 5 | 3564 | 54.0713 | 670.2754 | 1.553133 | 309.8275 | 301.1523 | 59.29567 | 1111.704
AMIM | CoCl4 | C[N+]1=CN(C=C1)CC=C.Cl[Co-2](Cl)(Cl)Cl | 0.06 | 4 | 180 | 120 | -1 | 5 | 4574 | 62.03546 | 684.597 | 1.538859 | 270.0516 | 336.8771 | 77.66841 | 1111.728
DMIM | CoCl4 | CN1C=C[N+](=C1)C.Cl[Co-2](Cl)(Cl)Cl | 0.06 | 4 | 190 | 180 | -1 | 5 | 4734 | 77.16277 | 612.047 | 1.61142 | 217.1096 | 280.3082 | 114.6293 | 1111.733
DEIM | FeCl4 | CC[N]1C=C[N+](=C1)CC.Cl[Fe-](Cl)(Cl)Cl | 0.06 | 4 | 190 | 180 | -1 | 5 | 2233 | 72.01805 | 497.1021 | 1.726534 | 232.6191 | 141.665 | 122.818 | 1111.818
C6TMG | ZnCl4 | CCCCCC[N+]=C(N(C)C)N(C)C.Cl[Zn-2](Cl)(Cl)Cl | 0.06 | 4 | 190 | 180 | -1 | 5 | 5675 | 79.09016 | 651.492 | 1.57215 | 211.8187 | 327.8375 | 111.8358 | 1111.821
TMG | Gly | [N+]=C(N(C)C)N(C)C.C(C(=O)[O-])N | 0.04 | 4 | 160 | 120 | -1 | 5 | 3820 | 55.07973 | 602.5753 | 1.62107 | 304.155 | 211.2495 | 87.17083 | 1111.823
C4TMG | MnCl3 | CCCC[N+]=C(N(C)C)N(C)C.Cl[Mn-](Cl)Cl | 0.02 | 4 | 190 | 200 | -1 | 5 | 4284 | 70.70273 | 476.6443 | 1.747068 | 236.9466 | 92.27994 | 147.4177 | 1111.856
C6TMG | MnCl3 | CCCCCC[N+]=C(N(C)C)N(C)C.Cl[Mn-](Cl)Cl | 0.02 | 4 | 190 | 200 | -1 | 5 | 5048 | 71.22589 | 489.4795 | 1.734236 | 235.2062 | 107.9383 | 146.3349 | 1111.858
C8TMG | Pro | CCCCCCCC[N+]=C(N(C)C)N(C)C.CCC(=O)[O-] | 0.02 | 4 | 170 | 150 | -1 | 5 | 11189 | 61.66428 | 656.3683 | 1.567367 | 271.6771 | 276.345 | 108.3462 | 1111.868
DMIM | CoCl3 | CN1C=C[N+](=C1)C.Cl[Co-](Cl)Cl | 0.04 | 4 | 190 | 180 | -1 | 5 | 5308 | 71.95724 | 580.4258 | 1.643333 | 232.8157 | 224.6883 | 122.9218 | 1111.879
N2222 | Lys | CC[N+](CC)(CC)CC.C(CCN)CC(C(=O)[O-])N | 0.06 | 4 | 170 | 120 | -1 | 5 | 4590 | 62.03593 | 685.634 | 1.538169 | 270.0495 | 338.0529 | 77.53156 | 1111.902
DEIM | Fe2Cl6O | CC[N]1C=C[N+](=C1)CC.Cl[Fe-](Cl)(Cl)O[Fe-](Cl)(Cl)Cl | 0.04 | 4 | 190 | 120 | -1 | 5 | 2254 | 52.9971 | 536.7289 | 1.687154 | 316.1074 | 129.5465 | 91.07499 | 1111.941
DEIM | ZnCl3 | CC[N]1C=C[N+](=C1)CC.Cl[Zn-](Cl)Cl | 0.12 | 4 | 180 | 120 | -1 | 5 | 1790 | 68.1928 | 556.1843 | 1.667912 | 245.6678 | 239.8611 | 70.65548 | 1112.048
TMG | ZnCl3 | [N+]=C(N(C)C)N(C)C.Cl[Zn-](Cl)Cl | 0.15 | 4 | 180 | 120 | -1 | 5 | 2717 | 78.89928 | 666.7423 | 1.557396 | 212.3311 | 393.3434 | 61.06767 | 1112.069
TMG | For | [N+]=C(N(C)C)N(C)C.C(=O)[O-] | 0.06 | 4 | 190 | 120 | -1 | 5 | 3737 | 60.31211 | 640.8929 | 1.583532 | 277.768 | 283.0961 | 80.02887 | 1112.212
EMIM | ZnCl4 | CCN1C=C[N+](=C1)C.Cl[Zn-2](Cl)(Cl)Cl | 0.08 | 6 | 190 | 120 | -1 | 5 | 1769 | 77.2804 | 539.6873 | 1.684761 | 325.1686 | 139.4481 | 75.07058 | 1112.224
DMIM | ZnCl4 | CN1C=C[N+](=C1)C.Cl[Zn-2](Cl)(Cl)Cl | 0.08 | 6 | 190 | 120 | -1 | 5 | 1877 | 77.57374 | 546.1278 | 1.67839 | 323.939 | 147.4021 | 74.7867 | 1112.259
HMIM | ZnCl4 | CCCCCCN1C=C[N+](=C1)C.Cl[Zn-2](Cl)(Cl)Cl | 0.02 | 4 | 190 | 200 | -1 | 5 | 2163 | 69.22405 | 440.1622 | 1.784387 | 242.008 | 47.58757 | 150.5667 | 1112.275
BMIM | CoCl4 | CCCCN1C=C[N+](=C1)C.Cl[Co-2](Cl)(Cl)Cl | 0.02 | 4 | 190 | 180 | -1 | 5 | 4011 | 64.67062 | 490.2775 | 1.734292 | 259.0477 | 94.45819 | 136.7717 | 1112.285
TMG | Ala | [N+]=C(N(C)C)N(C)C.CC(C(=O)[O-])N | 0.08 | 4 | 170 | 90 | -1 | 5 | 4521 | 61.8394 | 768.1273 | 1.456545 | 270.9078 | 445.3724 | 51.84711 | 1112.336
AMIM | OH | C[N+]1=CN(C=C1)CC=C.[OH-] | 0.04 | 4 | 190 | 120 | -1 | 5 | 2425 | 53.21197 | 544.35 | 1.680341 | 314.8309 | 138.8118 | 90.70723 | 1112.346
EMIM | NiCl4 | CCN1C=C[N+](=C1)C.Cl[Ni-2](Cl)(Cl)Cl | 0.06 | 4 | 180 | 120 | -1 | 5 | 4386 | 61.61484 | 675.3297 | 1.549364 | 271.8951 | 325.236 | 78.19862 | 1112.347
Ch | MnCl3 | C[N+](C)(C)CCO.Cl[Mn-](Cl)Cl | 0.12 | 4 | 190 | 90 | -1 | 5 | 2028 | 63.29823 | 608.2872 | 1.616475 | 264.6642 | 292.7667 | 50.85641 | 1112.381
TMG | Lys | [N+]=C(N(C)C)N(C)C.C(CCN)CC(C(=O)[O-])N | 0.04 | 4 | 190 | 150 | -1 | 5 | 2912 | 60.74998 | 532.0918 | 1.692944 | 275.7659 | 146.0055 | 110.3204 | 1112.518
C2TMG | Arg | CC[N+]=C(N(C)C)N(C)C.C(CC(C(=O)[O-])N)CN=C(N)N | 0.04 | 4 | 190 | 120 | -1 | 5 | 7861 | 60.64333 | 750.6805 | 1.474428 | 276.2509 | 394.8378 | 79.59177 | 1112.554
Ch | ZnCl3 | C[N+](C)(C)CCO.Cl[Zn-](Cl)Cl | 0.1 | 6 | 180 | 90 | -1 | 5 | 1880 | 74.74414 | 580.2337 | 1.644903 | 336.2024 | 191.5335 | 52.49778 | 1112.569
TMG | Ala | [N+]=C(N(C)C)N(C)C.CC(C(=O)[O-])N | 0.02 | 6 | 190 | 90 | -1 | 5 | 4521 | 60.47676 | 594.4073 | 1.630806 | 415.5176 | 113.8518 | 65.03781 | 1112.607
Ch | Ac | C[N+](C)(C)CCO.CC(=O)[O-] | 0.1 | 4 | 190 | 90 | -1 | 5 | 2054 | 59.24814 | 601.0803 | 1.624153 | 282.7561 | 263.9914 | 54.33286 | 1112.617
TMG | ZnCl3 | [N+]=C(N(C)C)N(C)C.Cl[Zn-](Cl)Cl | 0.04 | 6 | 190 | 150 | -1 | 5 | 2717 | 78.49905 | 526.8029 | 1.698593 | 320.1205 | 105.4264 | 101.2559 | 1112.698
N1111 | ZnCl3 | C[N+](C)(C)C.Cl[Zn-](Cl)Cl | 0.15 | 4 | 170 | 120 | -1 | 5 | 2044 | 75.37706 | 595.8018 | 1.629612 | 222.2529 | 309.7398 | 63.8091 | 1112.707
C2TMG | ZnCl3 | CC[N+]=C(N(C)C)N(C)C.Cl[Zn-](Cl)Cl | 0.15 | 4 | 180 | 90 | -1 | 5 | 3383 | 76.40432 | 767.0666 | 1.458368 | 219.2647 | 505.7541 | 42.04785 | 1112.717
C8TMG | CoCl3 | CCCCCCCC[N+]=C(N(C)C)N(C)C.Cl[Co-](Cl)Cl | 0.02 | 6 | 180 | 90 | -1 | 5 | 8116 | 62.90517 | 658.3491 | 1.567108 | 399.4768 | 196.4942 | 62.37804 | 1112.729
TMG | FeCl4 | [N+]=C(N(C)C)N(C)C.Cl[Fe-](Cl)(Cl)Cl | 0.08 | 4 | 190 | 120 | -1 | 5 | 3098 | 63.82898 | 633.7598 | 1.591724 | 262.4634 | 295.677 | 75.61942 | 1112.742
TMG | ZnCl3 | [N+]=C(N(C)C)N(C)C.Cl[Zn-](Cl)Cl | 0.08 | 4 | 170 | 180 | -1 | 5 | 2717 | 77.48169 | 543.6768 | 1.68183 | 216.2159 | 213.6213 | 113.8396 | 1112.753
EMIM | MnCl3 | CCN1C=C[N+](=C1)C.Cl[Mn-](Cl)Cl | 0.1 | 4 | 190 | 150 | -1 | 5 | 1767 | 71.00737 | 519.8088 | 1.705767 | 235.9301 | 189.4947 | 94.384 | 1112.788
DEIM | MnCl3 | CC[N]1C=C[N+](=C1)CC.Cl[Mn-](Cl)Cl | 0.02 | 4 | 190 | 200 | -1 | 5 | 1924 | 69.02831 | 436.1374 | 1.789447 | 242.6943 | 42.44943 | 150.9937 | 1112.792
C6TMG | ZnCl4 | CCCCCC[N+]=C(N(C)C)N(C)C.Cl[Zn-2](Cl)(Cl)Cl | 0.1 | 4 | 190 | 120 | -1 | 5 | 5675 | 77.49973 | 836.0549 | 1.389553 | 216.1656 | 557.6089 | 62.28035 | 1112.804
AMIM | MnCl3 | C[N+]1=CN(C=C1)CC=C.Cl[Mn-](Cl)Cl | 0.02 | 6 | 190 | 120 | -1 | 5 | 1989 | 65.54712 | 518.0983 | 1.707523 | 383.3755 | 46.21417 | 88.5086 | 1112.811
C2TMG | MnCl3 | CC[N+]=C(N(C)C)N(C)C.Cl[Mn-](Cl)Cl | 0.02 | 4 | 180 | 180 | -1 | 5 | 3564 | 64.29991 | 482.3243 | 1.743334 | 260.5412 | 84.41534 | 137.3678 | 1112.829
C6TMG | MnCl3 | CCCCCC[N+]=C(N(C)C)N(C)C.Cl[Mn-](Cl)Cl | 0.08 | 4 | 190 | 120 | -1 | 5 | 5048 | 69.16073 | 756.6647 | 1.469014 | 242.2296 | 444.6454 | 69.78975 | 1112.839
N2222 | Lys | CC[N+](CC)(CC)CC.C(CCN)CC(C(=O)[O-])N | 0.04 | 4 | 180 | 150 | -1 | 5 | 4590 | 62.9984 | 594.066 | 1.631695 | 265.9238 | 221.9255 | 106.2167 | 1112.881
C4TMG | PO4 | CCCC[N+]=C(N(C)C)N(C)C.[O-]P(=O)([O-])[O-] | 0.02 | 4 | 190 | 120 | -1 | 5 | 6044 | 51.26375 | 600.5096 | 1.625366 | 326.7957 | 179.5594 | 94.15446 | 1112.938
EMIM | CoCl4 | CCN1C=C[N+](=C1)C.Cl[Co-2](Cl)(Cl)Cl | 0.04 | 4 | 180 | 150 | -1 | 5 | 4435 | 62.78181 | 588.5953 | 1.637324 | 266.8412 | 215.171 | 106.5831 | 1112.96
C8TMG | CrCl4 | CCCCCCCC[N+]=C(N(C)C)N(C)C.Cl[Cr-](Cl)(Cl)Cl | 0.04 | 4 | 170 | 90 | -1 | 5 | 9460 | 56.89958 | 857.1897 | 1.368868 | 294.427 | 506.4144 | 56.34829 | 1113.029
Ch | CrCl4 | C[N+](C)(C)CCO.Cl[Cr-](Cl)(Cl)Cl | 0.04 | 4 | 180 | 90 | -1 | 5 | 7553 | 54.30723 | 791.2673 | 1.434801 | 308.4814 | 423.6292 | 59.15671 | 1113.034
N2222 | Lys | CC[N+](CC)(CC)CC.C(CCN)CC(C(=O)[O-])N | 0.02 | 6 | 190 | 90 | -1 | 5 | 4590 | 60.49938 | 595.922 | 1.630196 | 415.3623 | 115.5462 | 65.0135 | 1113.059
AMIM | NiCl4 | C[N+]1=CN(C=C1)CC=C.Cl[Ni-2](Cl)(Cl)Cl | 0.02 | 4 | 190 | 200 | -1 | 5 | 4528 | 70.78954 | 481.3092 | 1.744926 | 236.656 | 97.41623 | 147.237 | 1113.117
N1111 | Cl | C[N+](C)(C)C.[Cl-] | 0.02 | 4 | 180 | 90 | -1 | 5 | 2706 | 43.08269 | 559.0782 | 1.667216 | 388.8516 | 95.65749 | 74.5691 | 1113.147
TMG | Arg | [N+]=C(N(C)C)N(C)C.C(CC(C(=O)[O-])N)CN=C(N)N | 0.06 | 4 | 180 | 90 | -1 | 5 | 7652 | 62.40455 | 880.175 | 1.346248 | 268.4544 | 560.2399 | 51.48082 | 1113.211
TMG | For | [N+]=C(N(C)C)N(C)C.C(=O)[O-] | 0.04 | 4 | 170 | 150 | -1 | 5 | 3737 | 61.78413 | 563.5203 | 1.662927 | 271.1501 | 184.2342 | 108.136 | 1113.224
C4TMG | FeCl4 | CCCC[N+]=C(N(C)C)N(C)C.Cl[Fe-](Cl)(Cl)Cl | 0.06 | 4 | 190 | 150 | -1 | 5 | 4321 | 68.33052 | 632.1789 | 1.594283 | 245.1726 | 288.9248 | 98.0815 | 1113.231
N1111 | CoCl4 | C[N+](C)(C)C.Cl[Co-2](Cl)(Cl)Cl | 0.04 | 4 | 190 | 90 | -1 | 5 | 5610 | 51.65559 | 717.4387 | 1.509078 | 324.3167 | 330.8031 | 62.31892 | 1113.258
C2TMG | Gly | CC[N+]=C(N(C)C)N(C)C.C(C(=O)[O-])N | 0.04 | 4 | 180 | 150 | -1 | 5 | 4637 | 63.03957 | 595.9489 | 1.630629 | 265.7501 | 224.0515 | 106.1473 | 1113.289
C2TMG | Gly | CC[N+]=C(N(C)C)N(C)C.C(C(=O)[O-])N | 0.06 | 4 | 170 | 120 | -1 | 5 | 4637 | 62.05415 | 688.8932 | 1.537718 | 269.9702 | 341.4142 | 77.50879 | 1113.305
C6TMG | CoCl4 | CCCCCC[N+]=C(N(C)C)N(C)C.Cl[Co-2](Cl)(Cl)Cl | 0.02 | 4 | 170 | 90 | -1 | 5 | 7598 | 46.40496 | 679.4655 | 1.547164 | 361.0126 | 249.3612 | 69.09163 | 1113.315
N1111 | But | C[N+](C)(C)C.CCCC(=O)[O-] | 0.08 | 4 | 160 | 90 | -1 | 5 | 2553 | 56.38151 | 629.7317 | 1.596977 | 297.1324 | 275.8469 | 56.75242 | 1113.354
C4TMG | OH | CCCC[N+]=C(N(C)C)N(C)C.[OH-] | 0.04 | 4 | 190 | 150 | -1 | 5 | 6368 | 65.43098 | 654.9099 | 1.571829 | 256.0373 | 296.4447 | 102.4279 | 1113.369
DMIM | NiCl4 | CN1C=C[N+](=C1)C.Cl[Ni-2](Cl)(Cl)Cl | 0.04 | 6 | 190 | 120 | -1 | 5 | 4682 | 73.29178 | 616.6015 | 1.61021 | 342.8647 | 194.5809 | 79.156 | 1113.406
TMG | For | [N+]=C(N(C)C)N(C)C.C(=O)[O-] | 0.08 | 4 | 190 | 90 | -1 | 5 | 3737 | 59.66898 | 716.2414 | 1.510603 | 280.7619 | 381.5299 | 53.94966 | 1113.422
C8TMG | MnCl3 | CCCCCCCC[N+]=C(N(C)C)N(C)C.Cl[Mn-](Cl)Cl | 0.02 | 6 | 190 | 120 | -1 | 5 | 5846 | 68.14548 | 584.5433 | 1.642416 | 368.7576 | 130.6519 | 85.13381 | 1113.48
C2TMG | Gly | CC[N+]=C(N(C)C)N(C)C.C(C(=O)[O-])N | 0.02 | 6 | 190 | 90 | -1 | 5 | 4637 | 60.50667 | 597.0332 | 1.63 | 415.3122 | 116.7153 | 65.00566 | 1113.516
C2TMG | FeCl4 | CC[N+]=C(N(C)C)N(C)C.Cl[Fe-](Cl)(Cl)Cl | 0.06 | 4 | 190 | 150 | -1 | 5 | 3681 | 66.99919 | 601.0967 | 1.625963 | 250.0444 | 251.0219 | 100.0305 | 1113.53
AMIM | MnCl3 | C[N+]1=CN(C=C1)CC=C.Cl[Mn-](Cl)Cl | 0.02 | 4 | 190 | 200 | -1 | 5 | 1989 | 69.02593 | 437.5865 | 1.789508 | 242.7026 | 43.88504 | 150.9989 | 1113.547
C2TMG | CoCl4 | CC[N+]=C(N(C)C)N(C)C.Cl[Co-2](Cl)(Cl)Cl | 0.02 | 4 | 180 | 120 | -1 | 5 | 6330 | 51.40732 | 607.1398 | 1.620002 | 325.883 | 187.5309 | 93.72587 | 1113.571
C6TMG | ZnCl4 | CCCCCC[N+]=C(N(C)C)N(C)C.Cl[Zn-2](Cl)(Cl)Cl | 0.04 | 4 | 180 | 200 | -1 | 5 | 5675 | 78.12215 | 568.953 | 1.658259 | 214.4433 | 221.2665 | 133.2432 | 1113.606
N1111 | ZnCl4 | C[N+](C)(C)C.Cl[Zn-2](Cl)(Cl)Cl | 0.08 | 4 | 160 | 150 | -1 | 5 | 2368 | 68.56935 | 551.9844 | 1.675312 | 244.3187 | 210.3806 | 97.28515 | 1113.648
C8TMG | Ni(Ac)3 | CCCCCCCC[N+]=C(N(C)C)N(C)C.[Ni+2](CC(=O)[O-])(CC(=O)[O-])(CC(=O)[O-]) | 0.02 | 4 | 180 | 90 | -1 | 5 | 9339 | 47.59796 | 718.2769 | 1.509059 | 351.9641 | 298.8175 | 67.49528 | 1113.668
C6TMG | MnCl3 | CCCCCC[N+]=C(N(C)C)N(C)C.Cl[Mn-](Cl)Cl | 0.02 | 6 | 190 | 120 | -1 | 5 | 5048 | 67.58732 | 571.3889 | 1.655979 | 371.8029 | 113.7491 | 85.83687 | 1113.684
Ch | HCO3 | C[N+](C)(C)CCO.OC([O-])=O | 0.02 | 4 | 180 | 180 | -1 | 5 | 1984 | 63.16915 | 452.8651 | 1.774541 | 265.205 | 47.83333 | 139.8268 | 1113.703
DMIM | ZnCl3 | CN1C=C[N+](=C1)C.Cl[Zn-](Cl)Cl | 0.08 | 4 | 180 | 180 | -1 | 5 | 1706 | 74.68319 | 481.7459 | 1.745667 | 224.3179 | 139.1586 | 118.2694 | 1113.706
N1111 | OH | C[N+](C)(C)C.[OH-] | 0.06 | 4 | 180 | 150 | -1 | 5 | 3254 | 66.08334 | 579.7465 | 1.647709 | 253.5098 | 224.9784 | 101.2582 | 1113.728
N1111 | MnCl3 | C[N+](C)(C)C.Cl[Mn-](Cl)Cl | 0.1 | 4 | 190 | 90 | -1 | 5 | 2219 | 59.75145 | 617.0453 | 1.610472 | 280.3743 | 282.7957 | 53.87519 | 1113.759
C4TMG | ZnCl3 | CCCC[N+]=C(N(C)C)N(C)C.Cl[Zn-](Cl)Cl | 0.12 | 4 | 170 | 90 | -1 | 5 | 4096 | 71.66254 | 800.8049 | 1.426906 | 233.7731 | 522.2916 | 44.74017 | 1113.855
AMIM | ZnCl3 | C[N+]1=CN(C=C1)CC=C.Cl[Zn-](Cl)Cl | 0.1 | 4 | 190 | 180 | -1 | 5 | 1852 | 79.10497 | 501.8733 | 1.725877 | 211.779 | 178.2794 | 111.8149 | 1113.875
C6TMG | OH | CCCCCC[N+]=C(N(C)C)N(C)C.[OH-] | 0.04 | 4 | 160 | 90 | -1 | 5 | 7371 | 53.9808 | 785.5445 | 1.442293 | 310.3469 | 415.9212 | 59.27639 | 1113.919
EMIM | CrCl4 | CCN1C=C[N+](=C1)C.Cl[Cr-](Cl)(Cl)Cl | 0.02 | 4 | 190 | 180 | -1 | 5 | 7193 | 66.74953 | 547.6094 | 1.680278 | 250.9796 | 164.1179 | 132.512 | 1113.944
EMIM | CoCl4 | CCN1C=C[N+](=C1)C.Cl[Co-2](Cl)(Cl)Cl | 0.02 | 6 | 180 | 90 | -1 | 5 | 4435 | 60.31724 | 593.6524 | 1.634346 | 416.6166 | 111.9815 | 65.05439 | 1113.999
N2222 | Arg | CC[N+](CC)(CC)CC.C(CC(C(=O)[O-])N)CN=C(N)N | 0.04 | 4 | 170 | 120 | -1 | 5 | 8924 | 61.97023 | 786.5817 | 1.441496 | 270.3358 | 438.6322 | 77.61375 | 1114.039
C2TMG | For | CC[N+]=C(N(C)C)N(C)C.C(=O)[O-] | 0.08 | 4 | 180 | 90 | -1 | 5 | 4693 | 62.23057 | 780.24 | 1.447904 | 269.2049 | 459.4104 | 51.62475 | 1114.072
EMIM | FeCl4 | CCN1C=C[N+](=C1)C.Cl[Fe-](Cl)(Cl)Cl | 0.04 | 4 | 190 | 200 | -1 | 5 | 2108 | 73.24809 | 458.6671 | 1.769526 | 228.7128 | 87.65936 | 142.295 | 1114.097
N1111 | MnCl3 | C[N+](C)(C)C.Cl[Mn-](Cl)Cl | 0.08 | 4 | 190 | 120 | -1 | 5 | 2219 | 61.3476 | 572.1079 | 1.656105 | 273.0795 | 220.3503 | 78.67806 | 1114.107
C4TMG | CuCl3 | CCCC[N+]=C(N(C)C)N(C)C.Cl[Cu-](Cl)Cl | 0.02 | 4 | 170 | 120 | -1 | 5 | 7598 | 52.22392 | 634.4624 | 1.593866 | 320.7873 | 221.5766 | 92.09845 | 1114.164
C4TMG | ZnCl4 | CCCC[N+]=C(N(C)C)N(C)C.Cl[Zn-2](Cl)(Cl)Cl | 0.02 | 6 | 180 | 150 | -1 | 5 | 4814 | 75.19629 | 537.1802 | 1.691172 | 334.1809 | 97.4998 | 105.4996 | 1114.176
DMIM | ZnCl3 | CN1C=C[N+](=C1)C.Cl[Zn-](Cl)Cl | 0.08 | 6 | 190 | 120 | -1 | 5 | 1706 | 76.96712 | 536.8975 | 1.691618 | 326.4922 | 135.0292 | 75.37614 | 1114.258
C2TMG | For | CC[N+]=C(N(C)C)N(C)C.C(=O)[O-] | 0.02 | 6 | 190 | 90 | -1 | 5 | 4693 | 60.50238 | 598.4852 | 1.630115 | 415.3416 | 118.1332 | 65.01027 | 1114.3
C6TMG | ZnCl4 | CCCCCC[N+]=C(N(C)C)N(C)C.Cl[Zn-2](Cl)(Cl)Cl | 0.1 | 4 | 170 | 90 | -1 | 5 | 5675 | 71.49608 | 883.594 | 1.345021 | 234.3174 | 604.4323 | 44.84434 | 1114.308
AMIM | CoCl3 | C[N+]1=CN(C=C1)CC=C.Cl[Co-](Cl)Cl | 0.06 | 4 | 190 | 150 | -1 | 5 | 5132 | 69.9269 | 670.7365 | 1.557887 | 239.5755 | 335.3186 | 95.84237 | 1114.312
C6TMG | For | CCCCCC[N+]=C(N(C)C)N(C)C.C(=O)[O-] | 0.02 | 6 | 180 | 90 | -1 | 5 | 6625 | 61.79459 | 633.4341 | 1.595273 | 406.6563 | 163.2787 | 63.4991 | 1114.353
N1111 | Gly | C[N+](C)(C)C.C(C(=O)[O-])N | 0.04 | 4 | 190 | 150 | -1 | 5 | 3001 | 60.77118 | 536.367 | 1.692353 | 275.6697 | 150.4154 | 110.2819 | 1114.36
N1111 | ZnCl4 | C[N+](C)(C)C.Cl[Zn-2](Cl)(Cl)Cl | 0.15 | 4 | 170 | 90 | -1 | 5 | 2368 | 71.07089 | 661.4112 | 1.567358 | 235.7192 | 380.5794 | 45.11262 | 1114.385
C4TMG | OH | CCCC[N+]=C(N(C)C)N(C)C.[OH-] | 0.06 | 4 | 180 | 120 | -1 | 5 | 6368 | 65.56035 | 772.8142 | 1.456121 | 255.5321 | 443.7896 | 73.49252 | 1114.468
C8TMG | Leu | CCCCCCCC[N+]=C(N(C)C)N(C)C.CC(C)CC(C(=O)[O-])N | 0.04 | 4 | 170 | 120 | -1 | 5 | 8891 | 61.89945 | 785.8573 | 1.443144 | 270.6449 | 437.5098 | 77.7025 | 1114.501
C4TMG | ZnCl4 | CCCC[N+]=C(N(C)C)N(C)C.Cl[Zn-2](Cl)(Cl)Cl | 0.06 | 6 | 180 | 90 | -1 | 5 | 4814 | 72.59213 | 703.2157 | 1.525827 | 346.1692 | 302.9925 | 54.05409 | 1114.522
BMIM | ZnCl4 | CCCCN1C=C[N+](=C1)C.Cl[Zn-2](Cl)(Cl)Cl | 0.02 | 4 | 180 | 180 | -1 | 5 | 1659 | 62.89879 | 446.9424 | 1.782168 | 266.3449 | 40.16966 | 140.4278 | 1114.555
Ch | Ac | C[N+](C)(C)CCO.CC(=O)[O-] | 0.02 | 4 | 180 | 180 | -1 | 5 | 2054 | 63.16702 | 454.5681 | 1.7746 | 265.2139 | 49.52267 | 139.8315 | 1114.584
C2TMG | For | CC[N+]=C(N(C)C)N(C)C.C(=O)[O-] | 0.04 | 4 | 180 | 150 | -1 | 5 | 4693 | 63.0413 | 598.6384 | 1.630585 | 265.7428 | 226.7511 | 106.1444 | 1114.612
AMIM | ZnCl4 | C[N+]1=CN(C=C1)CC=C.Cl[Zn-2](Cl)(Cl)Cl | 0.1 | 4 | 180 | 150 | -1 | 5 | 2047 | 71.8177 | 543.4865 | 1.685795 | 233.268 | 217.0453 | 93.17316 | 1114.641
Ch | Gly | C[N+](C)(C)CCO.C(C(=O)[O-])N | 0.08 | 4 | 160 | 90 | -1 | 5 | 2584 | 56.39982 | 632.8757 | 1.596459 | 297.0359 | 279.1058 | 56.734 | 1114.667
N1111 | CoCl3 | C[N+](C)(C)C.Cl[Co-](Cl)Cl | 0.04 | 4 | 180 | 90 | -1 | 5 | 6002 | 52.10665 | 734.0187 | 1.495396 | 321.5093 | 350.8544 | 61.65504 | 1114.707
Ch | ZnCl3 | C[N+](C)(C)CCO.Cl[Zn-](Cl)Cl | 0.02 | 6 | 170 | 150 | -1 | 5 | 1880 | 73.11472 | 491.1505 | 1.738285 | 343.6949 | 39.16039 | 108.2952 | 1114.718
Ch | ZnCl4 | C[N+](C)(C)CCO.Cl[Zn-2](Cl)(Cl)Cl | 0.08 | 4 | 180 | 200 | -1 | 5 | 2102 | 81.4993 | 490.3996 | 1.739041 | 205.5573 | 157.1205 | 127.7219 | 1114.72
C2TMG | But | CC[N+]=C(N(C)C)N(C)C.CCCC(=O)[O-] | 0.02 | 6 | 170 | 90 | -1 | 5 | 4231 | 60.11353 | 590.3408 | 1.639113 | 418.0284 | 107.1926 | 65.1198 | 1114.727
EMIM | ZnCl3 | CCN1C=C[N+](=C1)C.Cl[Zn-](Cl)Cl | 0.06 | 6 | 180 | 90 | -1 | 5 | 1632 | 66.05581 | 552.7079 | 1.67681 | 380.4232 | 112.8819 | 59.40282 | 1114.759
EMIM | ZnCl4 | CCN1C=C[N+](=C1)C.Cl[Zn-2](Cl)(Cl)Cl | 0.06 | 6 | 180 | 90 | -1 | 5 | 1769 | 66.33452 | 559.8219 | 1.669765 | 378.8248 | 121.8438 | 59.15324 | 1114.793
AMIM | FeCl4 | C[N+]1=CN(C=C1)CC=C.Cl[Fe-](Cl)(Cl)Cl | 0.06 | 4 | 190 | 180 | -1 | 5 | 2292 | 71.9463 | 501.3446 | 1.728256 | 232.8511 | 145.5531 | 122.9405 | 1114.8
TMG | NiCl4 | [N+]=C(N(C)C)N(C)C.Cl[Ni-2](Cl)(Cl)Cl | 0.02 | 4 | 190 | 150 | -1 | 5 | 5795 | 57.87101 | 557.7992 | 1.671897 | 289.4847 | 152.5058 | 115.8086 | 1114.848
TMG | Gly | [N+]=C(N(C)C)N(C)C.C(C(=O)[O-])N | 0.04 | 4 | 170 | 150 | -1 | 5 | 3820 | 61.80737 | 567.3988 | 1.662302 | 271.0482 | 188.2553 | 108.0954 | 1114.85
C2TMG | ZnCl4 | CC[N+]=C(N(C)C)N(C)C.Cl[Zn-2](Cl)(Cl)Cl | 0.02 | 4 | 160 | 200 | -1 | 5 | 3985 | 70.19756 | 473.0123 | 1.756779 | 238.6518 | 86.45704 | 147.9034 | 1114.896
AMIM | NiCl4 | C[N+]1=CN(C=C1)CC=C.Cl[Ni-2](Cl)(Cl)Cl | 0.1 | 4 | 190 | 120 | -1 | 5 | 4528 | 73.43411 | 763.4018 | 1.466485 | 228.1334 | 469.54 | 65.72845 | 1114.943
N2222 | Lys | CC[N+](CC)(CC)CC.C(CCN)CC(C(=O)[O-])N | 0.08 | 4 | 170 | 90 | -1 | 5 | 4590 | 61.88137 | 774.399 | 1.455557 | 270.724 | 451.863 | 51.81195 | 1114.978
Ch | Lys | C[N+](C)(C)CCO.C(CCN)CC(C(=O)[O-])N | 0.02 | 4 | 180 | 180 | -1 | 5 | 1993 | 63.10086 | 453.5724 | 1.776461 | 265.492 | 48.10232 | 139.9781 | 1115.017
EMIM | NiCl4 | CCN1C=C[N+](=C1)C.Cl[Ni-2](Cl)(Cl)Cl | 0.06 | 6 | 190 | 90 | -1 | 5 | 4386 | 71.70064 | 684.8168 | 1.545449 | 350.4733 | 279.4865 | 54.85692 | 1115.133
C6TMG | ZnCl3 | CCCCCC[N+]=C(N(C)C)N(C)C.Cl[Zn-](Cl)Cl | 0.04 | 6 | 170 | 90 | -1 | 5 | 4853 | 66.56084 | 658.4319 | 1.571867 | 377.5367 | 222.0831 | 58.81207 | 1115.149
N1111 | For | C[N+](C)(C)C.C(=O)[O-] | 0.08 | 4 | 180 | 120 | -1 | 5 | 2691 | 62.55307 | 606.9138 | 1.623513 | 267.817 | 262.0711 | 77.02572 | 1115.213
N2222 | ZnCl4 | CC[N+](CC)(CC)CC.Cl[Zn-2](Cl)(Cl)Cl | 0.02 | 4 | 160 | 200 | -1 | 5 | 5149 | 70.97153 | 492.8321 | 1.737621 | 236.0492 | 110.4925 | 146.2905 | 1115.227
C6TMG | CrCl4 | CCCCCC[N+]=C(N(C)C)N(C)C.Cl[Cr-](Cl)(Cl)Cl | 0.04 | 4 | 190 | 150 | -1 | 5 | 8986 | 68.89653 | 737.7109 | 1.492765 | 243.1584 | 397.2767 | 97.27572 | 1115.238
C8TMG | Pro | CCCCCCCC[N+]=C(N(C)C)N(C)C.CCC(=O)[O-] | 0.02 | 4 | 160 | 120 | -1 | 5 | 11189 | 54.60282 | 706.8268 | 1.52366 | 306.8115 | 312.0831 | 87.93219 | 1115.244
Ch | ZnCl3 | C[N+](C)(C)CCO.Cl[Zn-](Cl)Cl | 0.04 | 6 | 180 | 150 | -1 | 5 | 1880 | 77.13027 | 502.8991 | 1.727749 | 325.8015 | 74.24326 | 102.8543 | 1115.324
N2222 | Ala | CC[N+](CC)(CC)CC.CC(C(=O)[O-])N | 0.06 | 4 | 190 | 90 | -1 | 5 | 6519 | 59.98204 | 829.5283 | 1.401157 | 279.2965 | 496.5638 | 53.66808 | 1115.342
N1111 | But | C[N+](C)(C)C.CCCC(=O)[O-] | 0.08 | 4 | 170 | 120 | -1 | 5 | 2553 | 62.14518 | 597.2335 | 1.633492 | 269.5748 | 250.2634 | 77.39526 | 1115.363
N2222 | OH | CC[N+](CC)(CC)CC.[OH-] | 0.02 | 4 | 190 | 180 | -1 | 5 | 7333 | 66.7598 | 550.719 | 1.680019 | 250.941 | 167.2864 | 132.4916 | 1115.369
N2222 | NiCl4 | CC[N+](CC)(CC)CC.Cl[Ni-2](Cl)(Cl)Cl | 0.02 | 4 | 190 | 150 | -1 | 5 | 7598 | 59.07239 | 592.9391 | 1.637895 | 283.5974 | 195.8884 | 113.4533 | 1115.417
N1111 | ZnCl4 | C[N+](C)(C)C.Cl[Zn-2](Cl)(Cl)Cl | 0.1 | 4 | 190 | 180 | -1 | 5 | 2368 | 80.75599 | 540.269 | 1.690592 | 207.4493 | 223.2909 | 109.5289 | 1115.431
C4TMG | MnCl3 | CCCC[N+]=C(N(C)C)N(C)C.Cl[Mn-](Cl)Cl | 0.02 | 6 | 180 | 90 | -1 | 5 | 4284 | 60.13597 | 591.6177 | 1.639272 | 417.8724 | 108.4949 | 65.25049 | 1115.445
C6TMG | Ala | CCCCCC[N+]=C(N(C)C)N(C)C.CC(C(=O)[O-])N | 0.02 | 6 | 180 | 90 | -1 | 5 | 6744 | 61.81459 | 636.1611 | 1.594757 | 406.5248 | 166.1578 | 63.47857 | 1115.459
C4TMG | OH | CCCC[N+]=C(N(C)C)N(C)C.[OH-] | 0.02 | 4 | 180 | 180 | -1 | 5 | 6368 | 66.06123 | 534.1082 | 1.696853 | 253.5946 | 146.8082 | 133.7053 | 1115.481
DMIM | ZnCl4 | CN1C=C[N+](=C1)C.Cl[Zn-2](Cl)(Cl)Cl | 0.12 | 4 | 190 | 180 | -1 | 5 | 1877 | 83.08774 | 514.5125 | 1.716467 | 201.6275 | 206.4299 | 106.4551 | 1115.49
C8TMG | ZnCl3 | CCCCCCCC[N+]=C(N(C)C)N(C)C.Cl[Zn-](Cl)Cl | 0.08 | 4 | 170 | 120 | -1 | 5 | 5644 | 70.57806 | 792.6726 | 1.438318 | 237.3652 | 487.1596 | 68.14783 | 1115.495
Ch | ZnCl4 | C[N+](C)(C)CCO.Cl[Zn-2](Cl)(Cl)Cl | 0.08 | 6 | 190 | 120 | -1 | 5 | 2102 | 77.96027 | 561.0019 | 1.670068 | 322.3329 | 164.253 | 74.41591 | 1115.535
C2TMG | For | CC[N+]=C(N(C)C)N(C)C.C(=O)[O-] | 0.06 | 4 | 170 | 120 | -1 | 5 | 4693 | 62.04267 | 693.1446 | 1.538002 | 270.0202 | 345.6013 | 77.52313 | 1115.573
EMIM | CoCl4 | CCN1C=C[N+](=C1)C.Cl[Co-2](Cl)(Cl)Cl | 0.06 | 4 | 190 | 180 | -1 | 5 | 4435 | 76.28437 | 601.1864 | 1.629975 | 219.6095 | 265.6277 | 115.9492 | 1115.581
N2222 | Leu | CC[N+](CC)(CC)CC.CC(C)CC(C(=O)[O-])N | 0.04 | 4 | 160 | 90 | -1 | 5 | 8495 | 55.43401 | 826.7124 | 1.404483 | 302.2111 | 466.7788 | 57.72246 | 1115.598
DEIM | ZnCl3 | CC[N]1C=C[N+](=C1)CC.Cl[Zn-](Cl)Cl | 0.1 | 4 | 190 | 180 | -1 | 5 | 1790 | 78.76959 | 498.0164 | 1.733225 | 212.6807 | 173.0448 | 112.2909 | 1115.621
C2TMG | ZnCl3 | CC[N+]=C(N(C)C)N(C)C.Cl[Zn-](Cl)Cl | 0.08 | 4 | 180 | 180 | -1 | 5 | 3383 | 79.13264 | 583.76 | 1.647512 | 211.705 | 260.4356 | 111.6194 | 1115.636
TMG | Ser | [N+]=C(N(C)C)N(C)C.C(C(C(=O)[O-])N)O | 0.02 | 6 | 170 | 90 | -1 | 5 | 4237 | 60.0682 | 590.9383 | 1.64035 | 418.3438 | 107.4256 | 65.16893 | 1115.644
N2222 | ZnCl3 | CC[N+](CC)(CC)CC.Cl[Zn-](Cl)Cl | 0.12 | 4 | 180 | 120 | -1 | 5 | 4258 | 78.07709 | 774.6197 | 1.45676 | 214.5671 | 498.3418 | 61.71075 | 1115.69
TMG | Gly | [N+]=C(N(C)C)N(C)C.C(C(=O)[O-])N | 0.06 | 4 | 190 | 120 | -1 | 5 | 3820 | 60.29305 | 647.3852 | 1.584033 | 277.8558 | 289.4752 | 80.05418 | 1115.709
TMG | PO4 | [N+]=C(N(C)C)N(C)C.[O-]P(=O)([O-])[O-] | 0.02 | 4 | 190 | 90 | -1 | 5 | 4103 | 43.9443 | 596.6799 | 1.635261 | 381.2275 | 142.1978 | 73.25458 | 1115.97
N1111 | Ala | C[N+](C)(C)C.CC(C(=O)[O-])N | 0.04 | 4 | 170 | 150 | -1 | 5 | 3946 | 61.91606 | 572.6013 | 1.659383 | 270.5723 | 194.1234 | 107.9056 | 1115.992
C2TMG | FeCl4 | CC[N+]=C(N(C)C)N(C)C.Cl[Fe-](Cl)(Cl)Cl | 0.1 | 4 | 190 | 90 | -1 | 5 | 3681 | 64.60919 | 742.9644 | 1.489387 | 259.294 | 433.8459 | 49.8245 | 1116.176
TMG | CrCl4 | [N+]=C(N(C)C)N(C)C.Cl[Cr-](Cl)(Cl)Cl | 0.02 | 4 | 170 | 90 | -1 | 5 | 8146 | 46.65936 | 693.6477 | 1.538729 | 359.0442 | 265.8885 | 68.71492 | 1116.188
BMIM | ZnCl4 | CCCCN1C=C[N+](=C1)C.Cl[Zn-2](Cl)(Cl)Cl | 0.04 | 4 | 180 | 120 | -1 | 5 | 1659 | 51.95878 | 512.4103 | 1.720054 | 322.4243 | 97.25489 | 92.73111 | 1116.232
C4TMG | Leu | CCCC[N+]=C(N(C)C)N(C)C.CC(C)CC(C(=O)[O-])N | 0.06 | 4 | 180 | 90 | -1 | 5 | 7734 | 62.40022 | 886.2402 | 1.346341 | 268.473 | 566.2828 | 51.48439 | 1116.291
C4TMG | Lys | CCCC[N+]=C(N(C)C)N(C)C.C(CCN)CC(C(=O)[O-])N | 0.02 | 6 | 170 | 90 | -1 | 5 | 4371 | 60.12172 | 593.8067 | 1.63889 | 417.9714 | 110.7244 | 65.11092 | 1116.348
C2TMG | HCO3 | CC[N+]=C(N(C)C)N(C)C.OC([O-])=O | 0.02 | 6 | 170 | 90 | -1 | 5 | 4282 | 60.06023 | 592.1579 | 1.640568 | 418.3993 | 108.581 | 65.17758 | 1116.363
AMIM | ZnCl4 | C[N+]1=CN(C=C1)CC=C.Cl[Zn-2](Cl)(Cl)Cl | 0.12 | 4 | 180 | 120 | -1 | 5 | 2047 | 68.97942 | 583.8873 | 1.648891 | 242.8663 | 271.1712 | 69.84976 | 1116.389
TMG | ZnCl4 | [N+]=C(N(C)C)N(C)C.Cl[Zn-2](Cl)(Cl)Cl | 0.06 | 6 | 170 | 90 | -1 | 5 | 3192 | 69.12646 | 631.1301 | 1.601654 | 363.5244 | 210.9764 | 56.62926 | 1116.392
DMIM | Fe2Cl6O | CN1C=C[N+](=C1)C.Cl[Fe-](Cl)(Cl)O[Fe-](Cl)(Cl)Cl | 0.08 | 4 | 190 | 90 | -1 | 5 | 2218 | 55.36554 | 604.7764 | 1.628019 | 302.5849 | 244.0485 | 58.14305 | 1116.398
C6TMG | Pro | CCCCCC[N+]=C(N(C)C)N(C)C.CCC(=O)[O-] | 0.02 | 4 | 190 | 150 | -1 | 5 | 10682 | 61.12344 | 649.8849 | 1.582934 | 274.081 | 266.1576 | 109.6463 | 1116.41
Ch | OH | C[N+](C)(C)CCO.[OH-] | 0.02 | 6 | 170 | 90 | -1 | 5 | 2579 | 58.89219 | 559.8621 | 1.673106 | 426.6976 | 66.69414 | 66.47028 | 1116.484
C4TMG | CrCl4 | CCCC[N+]=C(N(C)C)N(C)C.Cl[Cr-](Cl)(Cl)Cl | 0.04 | 4 | 190 | 150 | -1 | 5 | 8593 | 68.28303 | 726.8081 | 1.506177 | 245.3432 | 383.3152 | 98.14971 | 1116.492
C2TMG | ZnCl3 | CC[N+]=C(N(C)C)N(C)C.Cl[Zn-](Cl)Cl | 0.04 | 4 | 160 | 180 | -1 | 5 | 3383 | 68.93051 | 520.3151 | 1.712837 | 243.0386 | 149.4908 | 127.7857 | 1116.576
C2TMG | Ac | CC[N+]=C(N(C)C)N(C)C.CC(=O)[O-] | 0.02 | 6 | 170 | 90 | -1 | 5 | 4361 | 60.10009 | 593.7671 | 1.63948 | 418.1219 | 110.5109 | 65.13436 | 1116.623
TMG | Cu(Ac)3 | [N+]=C(N(C)C)N(C)C.[Cu+2](CC(=O)[O-])(CC(=O)[O-])(CC(=O)[O-]) | 0.02 | 4 | 190 | 90 | -1 | 5 | 5074 | 44.58073 | 621.3333 | 1.611916 | 375.7851 | 173.3394 | 72.2088 | 1116.625
Ch | Gly | C[N+](C)(C)CCO.C(C(=O)[O-])N | 0.08 | 4 | 170 | 120 | -1 | 5 | 2584 | 62.15898 | 600.139 | 1.63313 | 269.5149 | 253.246 | 77.37807 | 1116.634
EMIM | MnCl3 | CCN1C=C[N+](=C1)C.Cl[Mn-](Cl)Cl | 0.06 | 4 | 190 | 180 | -1 | 5 | 1767 | 70.75159 | 475.9073 | 1.757439 | 236.783 | 114.1079 | 125.0164 | 1116.673
TMG | Lys | [N+]=C(N(C)C)N(C)C.C(CCN)CC(C(=O)[O-])N | 0.1 | 4 | 180 | 90 | -1 | 5 | 2912 | 61.94098 | 680.3249 | 1.553024 | 270.4635 | 357.9953 | 51.8661 | 1116.674
C2TMG | MnCl3 | CC[N+]=C(N(C)C)N(C)C.Cl[Mn-](Cl)Cl | 0.04 | 4 | 190 | 180 | -1 | 5 | 3564 | 69.26926 | 526.2606 | 1.707102 | 241.8501 | 156.7188 | 127.6917 | 1116.681
C8TMG | MnCl3 | CCCCCCCC[N+]=C(N(C)C)N(C)C.Cl[Mn-](Cl)Cl | 0.02 | 4 | 190 | 200 | -1 | 5 | 5846 | 71.4614 | 504.8733 | 1.72852 | 234.4311 | 124.5895 | 145.8527 | 1116.697
DMIM | ZnCl3 | CN1C=C[N+](=C1)C.Cl[Zn-](Cl)Cl | 0.02 | 6 | 190 | 180 | -1 | 5 | 1706 | 81.79942 | 465.7958 | 1.76768 | 307.2046 | 31.7631 | 126.8281 | 1116.738
DEIM | CoCl4 | CC[N]1C=C[N+](=C1)CC.Cl[Co-2](Cl)(Cl)Cl | 0.04 | 6 | 190 | 120 | -1 | 5 | 4469 | 72.78191 | 612.007 | 1.62149 | 345.2666 | 187.0299 | 79.71053 | 1116.748
AMIM | NiCl4 | C[N+]1=CN(C=C1)CC=C.Cl[Ni-2](Cl)(Cl)Cl | 0.12 | 4 | 190 | 90 | -1 | 5 | 4528 | 73.27838 | 837.1937 | 1.396319 | 228.6182 | 564.6454 | 43.93002 | 1116.756
C2TMG | Ser | CC[N+]=C(N(C)C)N(C)C.C(C(C(=O)[O-])N)O | 0.02 | 6 | 190 | 90 | -1 | 5 | 4906 | 60.5134 | 603.7369 | 1.629819 | 415.2661 | 123.4724 | 64.99844 | 1116.778
AMIM | FeCl4 | C[N+]1=CN(C=C1)CC=C.Cl[Fe-](Cl)(Cl)Cl | 0.08 | 4 | 180 | 90 | -1 | 5 | 2292 | 55.52909 | 610.9966 | 1.622643 | 301.6937 | 251.448 | 57.85504 | 1116.82
DEIM | NiCl4 | CC[N]1C=C[N+](=C1)CC.Cl[Ni-2](Cl)(Cl)Cl | 0.02 | 4 | 190 | 200 | -1 | 5 | 4423 | 70.4814 | 481.1446 | 1.752554 | 237.6907 | 95.57327 | 147.8807 | 1116.849
Ch | CoCl3 | C[N+](C)(C)CCO.Cl[Co-](Cl)Cl | 0.02 | 4 | 170 | 120 | -1 | 5 | 5392 | 50.59403 | 588.4967 | 1.645212 | 331.1216 | 162.3098 | 95.06541 | 1116.855
AMIM | CoCl3 | C[N+]1=CN(C=C1)CC=C.Cl[Co-](Cl)Cl | 0.08 | 4 | 190 | 120 | -1 | 5 | 5132 | 69.13956 | 764.2976 | 1.469464 | 242.3037 | 452.1828 | 69.81112 | 1116.881
TMG | FeCl4 | [N+]=C(N(C)C)N(C)C.Cl[Fe-](Cl)(Cl)Cl | 0.02 | 6 | 190 | 90 | -1 | 5 | 3098 | 59.27287 | 569.9171 | 1.663929 | 423.9572 | 79.60117 | 66.35879 | 1116.923
C6TMG | ZnCl3 | CCCCCC[N+]=C(N(C)C)N(C)C.Cl[Zn-](Cl)Cl | 0.08 | 4 | 180 | 150 | -1 | 5 | 4853 | 75.19604 | 704.9351 | 1.529043 | 222.788 | 393.16 | 88.98714 | 1116.989
Ch | OH | C[N+](C)(C)CCO.[OH-] | 0.12 | 4 | 190 | 90 | -1 | 5 | 2579 | 65.29073 | 666.8402 | 1.567144 | 256.5873 | 360.9484 | 49.30441 | 1116.992
N1111 | Arg | C[N+](C)(C)C.C(CC(C(=O)[O-])N)CN=C(N)N | 0.06 | 4 | 180 | 90 | -1 | 5 | 7781 | 62.45489 | 888.9027 | 1.345163 | 268.238 | 569.2254 | 51.43933 | 1117.033
Ch | For | C[N+](C)(C)CCO.C(=O)[O-] | 0.02 | 4 | 180 | 180 | -1 | 5 | 2256 | 63.1659 | 459.4465 | 1.774632 | 265.2186 | 54.39393 | 139.834 | 1117.039
C2TMG | Gly | CC[N+]=C(N(C)C)N(C)C.C(C(=O)[O-])N | 0.08 | 4 | 170 | 90 | -1 | 5 | 4637 | 61.89248 | 778.8861 | 1.455296 | 270.6754 | 456.408 | 51.80265 | 1117.091
DEIM | CrCl4 | CC[N]1C=C[N+](=C1)CC.Cl[Cr-](Cl)(Cl)Cl | 0.04 | 4 | 190 | 150 | -1 | 5 | 7096 | 66.20528 | 680.7442 | 1.553446 | 253.0429 | 326.4713 | 101.23 | 1117.095
C8TMG | MnCl3 | CCCCCCCC[N+]=C(N(C)C)N(C)C.Cl[Mn-](Cl)Cl | 0.08 | 4 | 180 | 90 | -1 | 5 | 5846 | 65.20587 | 852.3582 | 1.381837 | 256.9212 | 546.1678 | 49.26914 | 1117.098
TMG | Ala | [N+]=C(N(C)C)N(C)C.CC(C(=O)[O-])N | 0.06 | 4 | 160 | 90 | -1 | 5 | 4521 | 55.74985 | 728.4097 | 1.505799 | 300.499 | 370.5152 | 57.39544 | 1117.104
Ch | But | C[N+](C)(C)CCO.CCCC(=O)[O-] | 0.02 | 4 | 180 | 180 | -1 | 5 | 2235 | 63.14742 | 459.0745 | 1.775151 | 265.2962 | 53.90337 | 139.8749 | 1117.113
C8TMG | But | CCCCCCCC[N+]=C(N(C)C)N(C)C.CCCC(=O)[O-] | 0.02 | 6 | 180 | 90 | -1 | 5 | 6873 | 61.8101 | 639.3857 | 1.594872 | 406.5542 | 169.3483 | 63.48317 | 1117.129
C6TMG | ZnCl3 | CCCCCC[N+]=C(N(C)C)N(C)C.Cl[Zn-](Cl)Cl | 0.1 | 4 | 180 | 120 | -1 | 5 | 4853 | 74.37494 | 786.9057 | 1.447365 | 225.2476 | 496.8756 | 64.78251 | 1117.135
Ch | Arg | C[N+](C)(C)CCO.C(CC(C(=O)[O-])N)CN=C(N)N | 0.02 | 6 | 180 | 90 | -1 | 5 | 6996 | 61.89041 | 641.5828 | 1.592803 | 406.0267 | 172.1553 | 63.4008 | 1117.193
C2TMG | ZnCl3 | CC[N+]=C(N(C)C)N(C)C.Cl[Zn-](Cl)Cl | 0.06 | 6 | 190 | 120 | -1 | 5 | 3383 | 76.30466 | 607.9231 | 1.626467 | 329.3267 | 202.5659 | 76.03054 | 1117.195
N2222 | Lys | CC[N+](CC)(CC)CC.C(CCN)CC(C(=O)[O-])N | 0.06 | 4 | 160 | 90 | -1 | 5 | 4590 | 55.88428 | 732.2988 | 1.502177 | 299.7761 | 375.2652 | 57.25738 | 1117.238
Ch | OH | C[N+](C)(C)CCO.[OH-] | 0.08 | 4 | 170 | 120 | -1 | 5 | 2579 | 62.10897 | 600.1318 | 1.634445 | 269.7319 | 252.9595 | 77.44037 | 1117.288
N1111 | Leu | C[N+](C)(C)C.CC(C)CC(C(=O)[O-])N | 0.02 | 6 | 180 | 90 | -1 | 5 | 6994 | 61.88255 | 641.6151 | 1.593005 | 406.0783 | 172.128 | 63.40885 | 1117.31
C6TMG | ZnCl3 | CCCCCC[N+]=C(N(C)C)N(C)C.Cl[Zn-](Cl)Cl | 0.12 | 4 | 190 | 90 | -1 | 5 | 4853 | 74.57026 | 862.5156 | 1.372129 | 224.6576 | 594.689 | 43.16896 | 1117.322
DMIM | CoCl4 | CN1C=C[N+](=C1)C.Cl[Co-2](Cl)(Cl)Cl | 0.02 | 6 | 190 | 150 | -1 | 5 | 4734 | 74.96994 | 537.3812 | 1.697294 | 335.1898 | 96.169 | 106.0224 | 1117.338
C4TMG | MnCl3 | CCCC[N+]=C(N(C)C)N(C)C.Cl[Mn-](Cl)Cl | 0.04 | 4 | 190 | 180 | -1 | 5 | 4284 | 70.20763 | 550.464 | 1.684285 | 238.6176 | 185.8614 | 125.985 | 1117.375
AMIM | FeCl4 | C[N+]1=CN(C=C1)CC=C.Cl[Fe-](Cl)(Cl)Cl | 0.12 | 4 | 190 | 120 | -1 | 5 | 2292 | 69.94226 | 607.98 | 1.626798 | 239.5229 | 299.4472 | 69.00993 | 1117.389
BMIM | ZnCl3 | CCCCN1C=C[N+](=C1)C.Cl[Zn-](Cl)Cl | 0.06 | 4 | 190 | 200 | -1 | 5 | 1558 | 76.07023 | 450.8205 | 1.783961 | 220.2277 | 93.57676 | 137.016 | 1117.391
EMIM | FeCl4 | CCN1C=C[N+](=C1)C.Cl[Fe-](Cl)(Cl)Cl | 0.04 | 4 | 180 | 150 | -1 | 5 | 2108 | 59.35972 | 503.1213 | 1.731716 | 282.2246 | 108.169 | 112.7276 | 1117.419
C2TMG | ZnCl4 | CC[N+]=C(N(C)C)N(C)C.Cl[Zn-2](Cl)(Cl)Cl | 0.08 | 6 | 190 | 90 | -1 | 5 | 3985 | 76.17153 | 700.2449 | 1.534715 | 329.9023 | 318.7056 | 51.63709 | 1117.48
TMG | ZnCl4 | [N+]=C(N(C)C)N(C)C.Cl[Zn-2](Cl)(Cl)Cl | 0.12 | 4 | 160 | 90 | -1 | 5 | 3192 | 67.71602 | 725.3921 | 1.509596 | 247.3975 | 430.7415 | 47.25304 | 1117.494
N2222 | Lys | CC[N+](CC)(CC)CC.C(CCN)CC(C(=O)[O-])N | 0.02 | 6 | 170 | 90 | -1 | 5 | 4590 | 60.20914 | 598.4841 | 1.63651 | 417.3645 | 116.1032 | 65.01638 | 1117.497
C6TMG | CuCl3 | CCCCCC[N+]=C(N(C)C)N(C)C.Cl[Cu-](Cl)Cl | 0.02 | 4 | 160 | 90 | -1 | 5 | 8092 | 46.55034 | 693.3679 | 1.541648 | 359.8851 | 264.7446 | 68.73822 | 1117.508
Ch | ZnCl3 | C[N+](C)(C)CCO.Cl[Zn-](Cl)Cl | 0.08 | 6 | 170 | 90 | -1 | 5 | 1880 | 70.38027 | 575.3963 | 1.659678 | 357.0484 | 162.7275 | 55.62043 | 1117.537
C4TMG | ZnCl4 | CCCC[N+]=C(N(C)C)N(C)C.Cl[Zn-2](Cl)(Cl)Cl | 0.08 | 4 | 170 | 150 | -1 | 5 | 4814 | 75.02318 | 703.2541 | 1.531878 | 223.3013 | 390.8991 | 89.05367 | 1117.566
C2TMG | ZnCl3 | CC[N+]=C(N(C)C)N(C)C.Cl[Zn-](Cl)Cl | 0.12 | 4 | 170 | 120 | -1 | 5 | 3383 | 74.34395 | 705.8537 | 1.529345 | 225.3415 | 415.8164 | 64.69581 | 1117.599
C4TMG | Asp | CCCC[N+]=C(N(C)C)N(C)C.C(C(C(=O)[O-])N)C(=O)O | 0.02 | 6 | 180 | 90 | -1 | 5 | 6913 | 61.81018 | 640.3705 | 1.59487 | 406.5537 | 170.3337 | 63.48309 | 1117.62
DEIM | CrCl4 | CC[N]1C=C[N+](=C1)CC.Cl[Cr-](Cl)(Cl)Cl | 0.02 | 4 | 190 | 180 | -1 | 5 | 7096 | 66.46378 | 547.7412 | 1.687502 | 252.0587 | 162.6008 | 133.0817 | 1117.622
TMG | ZnCl4 | [N+]=C(N(C)C)N(C)C.Cl[Zn-2](Cl)(Cl)Cl | 0.04 | 6 | 170 | 120 | -1 | 5 | 3192 | 70.91865 | 572.8912 | 1.662361 | 354.3378 | 137.0965 | 81.45684 | 1117.626
N1111 | Lys | C[N+](C)(C)C.C(CCN)CC(C(=O)[O-])N | 0.02 | 4 | 180 | 180 | -1 | 5 | 2193 | 63.08719 | 458.4989 | 1.776846 | 265.5495 | 52.94092 | 140.0084 | 1117.672
C6TMG | ZnCl3 | CCCCCC[N+]=C(N(C)C)N(C)C.Cl[Zn-](Cl)Cl | 0.06 | 4 | 190 | 180 | -1 | 5 | 4853 | 76.99526 | 620.44 | 1.614925 | 217.5819 | 287.9795 | 114.8786 | 1117.683
N2222 | Pro | CC[N+](CC)(CC)CC.CCC(=O)[O-] | 0.02 | 4 | 170 | 150 | -1 | 5 | 11780 | 61.74529 | 670.0845 | 1.565311 | 271.3207 | 290.5598 | 108.204 | 1117.698
N1111 | HCO3 | C[N+](C)(C)C.OC([O-])=O | 0.02 | 4 | 180 | 180 | -1 | 5 | 2307 | 63.16219 | 460.7033 | 1.774736 | 265.2342 | 55.62685 | 139.8422 | 1117.72
Ch | FeCl4 | C[N+](C)(C)CCO.Cl[Fe-](Cl)(Cl)Cl | 0.06 | 4 | 190 | 150 | -1 | 5 | 2345 | 64.01358 | 533.7757 | 1.701799 | 261.7066 | 167.3732 | 104.6959 | 1117.787
DMIM | ZnCl4 | CN1C=C[N+](=C1)C.Cl[Zn-2](Cl)(Cl)Cl | 0.1 | 4 | 190 | 200 | -1 | 5 | 1877 | 84.70246 | 489.5817 | 1.745996 | 197.7838 | 168.7455 | 123.0523 | 1117.789
BMIM | MnCl3 | CCCCN1C=C[N+](=C1)C.Cl[Mn-](Cl)Cl | 0.02 | 4 | 190 | 150 | -1 | 5 | 1678 | 54.91312 | 473.6626 | 1.761954 | 305.0778 | 46.53823 | 122.0466 | 1117.808
C8TMG | ZnCl4 | CCCCCCCC[N+]=C(N(C)C)N(C)C.Cl[Zn-2](Cl)(Cl)Cl | 0.06 | 4 | 170 | 150 | -1 | 5 | 6559 | 72.56727 | 735.89 | 1.499773 | 230.8585 | 412.9639 | 92.06754 | 1117.831
TMG | Gly | [N+]=C(N(C)C)N(C)C.C(C(=O)[O-])N | 0.08 | 4 | 190 | 90 | -1 | 5 | 3820 | 59.65976 | 724.8273 | 1.510837 | 280.8053 | 390.064 | 53.958 | 1117.832
EMIM | ZnCl4 | CCN1C=C[N+](=C1)C.Cl[Zn-2](Cl)(Cl)Cl | 0.06 | 4 | 180 | 200 | -1 | 5 | 1769 | 76.42854 | 461.1428 | 1.774713 | 219.1953 | 105.7518 | 136.1958 | 1117.928
TMG | ZnCl4 | [N+]=C(N(C)C)N(C)C.Cl[Zn-2](Cl)(Cl)Cl | 0.08 | 4 | 160 | 150 | -1 | 5 | 3192 | 70.54641 | 607.6702 | 1.628361 | 237.4717 | 275.6398 | 94.55874 | 1118.016
C4TMG | But | CCCC[N+]=C(N(C)C)N(C)C.CCCC(=O)[O-] | 0.06 | 4 | 180 | 120 | -1 | 5 | 5086 | 62.73051 | 714.3029 | 1.521808 | 267.0594 | 370.4357 | 76.80784 | 1118.056
TMG | ZnCl3 | [N+]=C(N(C)C)N(C)C.Cl[Zn-](Cl)Cl | 0.1 | 4 | 190 | 180 | -1 | 5 | 2717 | 81.74568 | 566.2386 | 1.670124 | 204.9377 | 253.0981 | 108.2028 | 1118.181
N1111 | ZnCl4 | C[N+](C)(C)C.Cl[Zn-2](Cl)(Cl)Cl | 0.15 | 4 | 180 | 120 | -1 | 5 | 2368 | 76.68256 | 634.0305 | 1.602417 | 218.4692 | 352.7284 | 62.833 | 1118.224
N2222 | ZnCl4 | CC[N+](CC)(CC)CC.Cl[Zn-2](Cl)(Cl)Cl | 0.08 | 4 | 160 | 120 | -1 | 5 | 5149 | 69.03211 | 766.6201 | 1.469923 | 242.6809 | 454.3868 | 69.55235 | 1118.272
DMIM | CoCl4 | CN1C=C[N+](=C1)C.Cl[Co-2](Cl)(Cl)Cl | 0.04 | 4 | 190 | 200 | -1 | 5 | 4734 | 76.54955 | 543.3759 | 1.693209 | 218.8487 | 188.3691 | 136.158 | 1118.292
N2222 | Asp | CC[N+](CC)(CC)CC.C(C(C(=O)[O-])N)C(=O)O | 0.06 | 4 | 170 | 90 | -1 | 5 | 7540 | 61.87456 | 879.3398 | 1.357261 | 270.7538 | 556.7683 | 51.81765 | 1118.3
DEIM | ZnCl4 | CC[N]1C=C[N+](=C1)CC.Cl[Zn-2](Cl)(Cl)Cl | 0.04 | 6 | 180 | 120 | -1 | 5 | 1966 | 69.23892 | 533.0329 | 1.703573 | 362.934 | 86.48828 | 83.61058 | 1118.303
C4TMG | CoCl3 | CCCC[N+]=C(N(C)C)N(C)C.Cl[Co-](Cl)Cl | 0.02 | 4 | 170 | 150 | -1 | 5 | 6951 | 58.42308 | 582.3057 | 1.654322 | 286.7492 | 181.1995 | 114.357 | 1118.314
DMIM | ZnCl3 | CN1C=C[N+](=C1)C.Cl[Zn-](Cl)Cl | 0.1 | 6 | 190 | 90 | -1 | 5 | 1706 | 73.79038 | 569.9042 | 1.666796 | 340.5479 | 176.0529 | 53.30337 | 1118.35
TMG | Lys | [N+]=C(N(C)C)N(C)C.C(CCN)CC(C(=O)[O-])N | 0.1 | 4 | 170 | 90 | -1 | 5 | 2912 | 61.82994 | 681.4424 | 1.555294 | 270.9492 | 358.6382 | 51.85504 | 1118.368
C8TMG | OH | CCCCCCCC[N+]=C(N(C)C)N(C)C.[OH-] | 0.06 | 4 | 190 | 90 | -1 | 5 | 8374 | 63.60579 | 915.5171 | 1.32133 | 263.3844 | 601.5221 | 50.6105 | 1118.424
C2TMG | MnCl3 | CC[N+]=C(N(C)C)N(C)C.Cl[Mn-](Cl)Cl | 0.02 | 4 | 190 | 200 | -1 | 5 | 3564 | 69.79411 | 467.1384 | 1.769812 | 240.0313 | 77.77015 | 149.3369 | 1118.475
C2TMG | FeCl4 | CC[N+]=C(N(C)C)N(C)C.Cl[Fe-](Cl)(Cl)Cl | 0.04 | 4 | 180 | 150 | -1 | 5 | 3681 | 61.43905 | 564.0782 | 1.673108 | 272.6731 | 182.4926 | 108.9125 | 1118.593
C6TMG | Asp | CCCCCC[N+]=C(N(C)C)N(C)C.C(C(C(=O)[O-])N)C(=O)O | 0.06 | 4 | 170 | 90 | -1 | 5 | 7522 | 61.81951 | 878.7925 | 1.35847 | 270.9949 | 555.9338 | 51.86379 | 1118.631
N1111 | Ac | C[N+](C)(C)C.CC(=O)[O-] | 0.02 | 4 | 180 | 180 | -1 | 5 | 2398 | 63.16862 | 462.8503 | 1.774555 | 265.2072 | 57.81517 | 139.8279 | 1118.703
C4TMG | FeCl4 | CCCC[N+]=C(N(C)C)N(C)C.Cl[Fe-](Cl)(Cl)Cl | 0.08 | 4 | 180 | 90 | -1 | 5 | 4321 | 60.95376 | 759.405 | 1.478234 | 274.844 | 431.8548 | 52.70614 | 1118.819
N2222 | ZnCl4 | CC[N+](CC)(CC)CC.Cl[Zn-2](Cl)(Cl)Cl | 0.1 | 4 | 170 | 120 | -1 | 5 | 5149 | 75.24765 | 807.6215 | 1.430019 | 222.6352 | 521.0675 | 63.91883 | 1118.82
C8TMG | FeCl4 | CCCCCCCC[N+]=C(N(C)C)N(C)C.Cl[Fe-](Cl)(Cl)Cl | 0.02 | 6 | 180 | 90 | -1 | 5 | 5745 | 60.94855 | 620.2376 | 1.617417 | 412.3012 | 143.5558 | 64.38056 | 1118.827
C2TMG | ZnCl4 | CC[N+]=C(N(C)C)N(C)C.Cl[Zn-2](Cl)(Cl)Cl | 0.15 | 4 | 190 | 90 | -1 | 5 | 3985 | 79.07576 | 828.1924 | 1.409507 | 211.8573 | 575.6258 | 40.70933 | 1118.85
C8TMG | ZnCl4 | CCCCCCCC[N+]=C(N(C)C)N(C)C.Cl[Zn-2](Cl)(Cl)Cl | 0.04 | 4 | 170 | 180 | -1 | 5 | 6559 | 73.14539 | 622.7556 | 1.614964 | 229.0339 | 273.1333 | 120.5884 | 1118.86
C6TMG | ZnCl3 | CCCCCC[N+]=C(N(C)C)N(C)C.Cl[Zn-](Cl)Cl | 0.04 | 6 | 190 | 120 | -1 | 5 | 4853 | 73.1672 | 624.7702 | 1.612951 | 343.4484 | 202.0309 | 79.29078 | 1118.861
DEIM | MnCl3 | CC[N]1C=C[N+](=C1)CC.Cl[Mn-](Cl)Cl | 0.06 | 4 | 180 | 120 | -1 | 5 | 1924 | 56.2276 | 539.9769 | 1.697811 | 297.9457 | 156.3403 | 85.69093 | 1118.894
Ch | Asp | C[N+](C)(C)CCO.C(C(C(=O)[O-])N)C(=O)O | 0.02 | 6 | 190 | 90 | -1 | 5 | 5125 | 60.54584 | 608.9222 | 1.628945 | 415.0436 | 128.915 | 64.96361 | 1118.934
Ch | Asp | C[N+](C)(C)CCO.C(C(C(=O)[O-])N)C(=O)O | 0.06 | 4 | 180 | 120 | -1 | 5 | 5125 | 62.756 | 716.8522 | 1.52119 | 266.951 | 373.1246 | 76.77665 | 1119.021
C6TMG | For | CCCCCC[N+]=C(N(C)C)N(C)C.C(=O)[O-] | 0.06 | 4 | 190 | 90 | -1 | 5 | 6625 | 60.00119 | 837.3352 | 1.400709 | 279.2074 | 504.4769 | 53.65095 | 1119.022
N2222 | ZnCl3 | CC[N+](CC)(CC)CC.Cl[Zn-](Cl)Cl | 0.06 | 4 | 190 | 200 | -1 | 5 | 4258 | 81.4707 | 572.3548 | 1.665707 | 205.6294 | 238.7918 | 127.9336 | 1119.031
C4TMG | But | CCCC[N+]=C(N(C)C)N(C)C.CCCC(=O)[O-] | 0.02 | 6 | 190 | 90 | -1 | 5 | 5086 | 60.51227 | 608.2785 | 1.629849 | 415.2738 | 128.005 | 64.99965 | 1119.064
C2TMG | ZnCl4 | CC[N+]=C(N(C)C)N(C)C.Cl[Zn-2](Cl)(Cl)Cl | 0.06 | 6 | 190 | 120 | -1 | 5 | 3985 | 77.40288 | 634.8325 | 1.603391 | 324.6541 | 235.2266 | 74.95179 | 1119.112
TMG | ZnCl4 | [N+]=C(N(C)C)N(C)C.Cl[Zn-2](Cl)(Cl)Cl | 0.04 | 6 | 190 | 150 | -1 | 5 | 3192 | 78.6918 | 543.8986 | 1.694433 | 319.3365 | 123.5542 | 101.0079 | 1119.166
N1111 | ZnCl3 | C[N+](C)(C)C.Cl[Zn-](Cl)Cl | 0.08 | 4 | 180 | 200 | -1 | 5 | 2044 | 81.00703 | 489.018 | 1.749609 | 206.8064 | 153.7136 | 128.498 | 1119.313
Ch | NiCl4 | C[N+](C)(C)CCO.Cl[Ni-2](Cl)(Cl)Cl | 0.02 | 4 | 190 | 150 | -1 | 5 | 4815 | 56.97251 | 540.3988 | 1.698264 | 294.0501 | 128.7138 | 117.635 | 1119.332
EMIM | ZnCl3 | CCN1C=C[N+](=C1)C.Cl[Zn-](Cl)Cl | 0.04 | 6 | 180 | 120 | -1 | 5 | 1632 | 68.72036 | 522.2509 | 1.716428 | 365.6727 | 72.33671 | 84.2415 | 1119.339
N2222 | ZnCl3 | CC[N+](CC)(CC)CC.Cl[Zn-](Cl)Cl | 0.1 | 4 | 180 | 150 | -1 | 5 | 4258 | 79.03696 | 706.8653 | 1.531814 | 211.9612 | 410.2414 | 84.66268 | 1119.34
N2222 | ZnCl4 | CC[N+](CC)(CC)CC.Cl[Zn-2](Cl)(Cl)Cl | 0.06 | 4 | 170 | 180 | -1 | 5 | 5149 | 77.41476 | 634.2294 | 1.604592 | 216.4028 | 303.8886 | 113.938 | 1119.411
C2TMG | Co(Ac)3 | CC[N+]=C(N(C)C)N(C)C.[Co+2](CC(=O)[O-])(CC(=O)[O-])(CC(=O)[O-]) | 0.02 | 4 | 190 | 90 | -1 | 5 | 7858 | 46.36327 | 688.896 | 1.549942 | 361.3372 | 258.1262 | 69.43257 | 1119.419
Ch | Pro | C[N+](C)(C)CCO.CCC(=O)[O-] | 0.04 | 4 | 170 | 120 | -1 | 5 | 9184 | 62.02576 | 798.6457 | 1.440206 | 270.0938 | 451.0076 | 77.54427 | 1119.426
BMIM | CoCl3 | CCCCN1C=C[N+](=C1)C.Cl[Co-](Cl)Cl | 0.02 | 4 | 190 | 120 | -1 | 5 | 4660 | 50.02271 | 573.2709 | 1.66569 | 334.9033 | 141.8772 | 96.49037 | 1119.48
C8TMG | Fe2Cl6O | CCCCCCCC[N+]=C(N(C)C)N(C)C.Cl[Fe-](Cl)(Cl)O[Fe-](Cl)(Cl)Cl | 0.04 | 4 | 190 | 90 | -1 | 5 | 6003 | 51.90293 | 737.0833 | 1.501887 | 322.7712 | 352.2901 | 62.02195 | 1119.485
TMG | Leu | [N+]=C(N(C)C)N(C)C.CC(C)CC(C(=O)[O-])N | 0.02 | 6 | 180 | 90 | -1 | 5 | 6971 | 61.74288 | 642.4992 | 1.596609 | 406.9969 | 171.95 | 63.55229 | 1119.554
AMIM | FeCl4 | C[N+]1=CN(C=C1)CC=C.Cl[Fe-](Cl)(Cl)Cl | 0.06 | 4 | 180 | 120 | -1 | 5 | 2292 | 56.94282 | 562.722 | 1.676486 | 294.2034 | 183.9039 | 84.61463 | 1119.604
DMIM | ZnCl4 | CN1C=C[N+](=C1)C.Cl[Zn-2](Cl)(Cl)Cl | 0.06 | 6 | 190 | 150 | -1 | 5 | 1877 | 80.86868 | 515.0764 | 1.724152 | 310.7403 | 106.0472 | 98.28892 | 1119.614
Ch | Ser | C[N+](C)(C)CCO.C(C(C(=O)[O-])N)O | 0.04 | 4 | 190 | 150 | -1 | 5 | 3200 | 60.75371 | 546.4984 | 1.69284 | 275.749 | 160.4358 | 110.3136 | 1119.669
C4TMG | ZnCl3 | CCCC[N+]=C(N(C)C)N(C)C.Cl[Zn-](Cl)Cl | 0.12 | 4 | 190 | 120 | -1 | 5 | 4096 | 77.16031 | 764.7484 | 1.474617 | 217.1165 | 485.0777 | 62.55432 | 1119.683
C2TMG | Ser | CC[N+]=C(N(C)C)N(C)C.C(C(C(=O)[O-])N)O | 0.04 | 4 | 180 | 150 | -1 | 5 | 4906 | 63.03995 | 608.9429 | 1.63062 | 265.7485 | 237.0477 | 106.1467 | 1119.781
C4TMG | Fe2Cl6O | CCCC[N+]=C(N(C)C)N(C)C.Cl[Fe-](Cl)(Cl)O[Fe-](Cl)(Cl)Cl | 0.02 | 4 | 190 | 120 | -1 | 5 | 4508 | 49.90562 | 569.9774 | 1.669598 | 335.6891 | 137.5715 | 96.71677 | 1119.788
N1111 | Pro | C[N+](C)(C)C.CCC(=O)[O-] | 0.02 | 4 | 190 | 150 | -1 | 5 | 10949 | 61.12039 | 656.5703 | 1.583013 | 274.0947 | 272.8239 | 109.6518 | 1119.792
C4TMG | OH | CCCC[N+]=C(N(C)C)N(C)C.[OH-] | 0.02 | 4 | 190 | 180 | -1 | 5 | 6368 | 65.83724 | 536.1132 | 1.703561 | 254.4574 | 147.3077 | 134.3481 | 1119.837
C2TMG | Gly | CC[N+]=C(N(C)C)N(C)C.C(C(=O)[O-])N | 0.02 | 6 | 170 | 90 | -1 | 5 | 4637 | 60.11508 | 600.6113 | 1.639071 | 418.0176 | 117.4756 | 65.11812 | 1119.841
C4TMG | MnCl3 | CCCC[N+]=C(N(C)C)N(C)C.Cl[Mn-](Cl)Cl | 0.02 | 6 | 190 | 120 | -1 | 5 | 4284 | 66.69588 | 561.5803 | 1.678113 | 376.7723 | 97.82379 | 86.98415 | 1119.847
BMIM | CoCl3 | CCCCN1C=C[N+](=C1)C.Cl[Co-](Cl)Cl | 0.02 | 4 | 190 | 90 | -1 | 5 | 4660 | 44.17019 | 612.8337 | 1.626898 | 379.2778 | 160.6759 | 72.87994 | 1119.866
DEIM | ZnCl4 | CC[N]1C=C[N+](=C1)CC.Cl[Zn-2](Cl)(Cl)Cl | 0.04 | 4 | 170 | 150 | -1 | 5 | 1966 | 59.00909 | 498.6049 | 1.74113 | 283.9016 | 101.4819 | 113.2214 | 1119.867
C6TMG | ZnCl4 | CCCCCC[N+]=C(N(C)C)N(C)C.Cl[Zn-2](Cl)(Cl)Cl | 0.04 | 6 | 170 | 90 | -1 | 5 | 5675 | 67.39711 | 687.4116 | 1.552363 | 372.8522 | 256.4771 | 58.08232 | 1119.887
C2TMG | For | CC[N+]=C(N(C)C)N(C)C.C(=O)[O-] | 0.08 | 4 | 170 | 90 | -1 | 5 | 4693 | 61.88654 | 784.4733 | 1.455435 | 270.7014 | 461.9643 | 51.80762 | 1119.954
DEIM | ZnCl3 | CC[N]1C=C[N+](=C1)CC.Cl[Zn-](Cl)Cl | 0.06 | 4 | 180 | 180 | -1 | 5 | 1790 | 70.55769 | 478.5291 | 1.761396 | 237.4337 | 115.9108 | 125.1846 | 1119.963
N2222 | MnCl3 | CC[N+](CC)(CC)CC.Cl[Mn-](Cl)Cl | 0.04 | 4 | 180 | 150 | -1 | 5 | 4478 | 62.44723 | 593.8464 | 1.646097 | 268.2709 | 218.4213 | 107.1542 | 1119.972
TMG | Ala | [N+]=C(N(C)C)N(C)C.CC(C(=O)[O-])N | 0.02 | 6 | 170 | 90 | -1 | 5 | 4521 | 60.02715 | 598.548 | 1.641472 | 418.6299 | 114.7046 | 65.2135 | 1120.01
C2TMG | Gly | CC[N+]=C(N(C)C)N(C)C.C(C(=O)[O-])N | 0.06 | 4 | 160 | 90 | -1 | 5 | 4637 | 55.84053 | 736.718 | 1.503353 | 300.011 | 379.4048 | 57.30224 | 1120.036
EMIM | CrCl4 | CCN1C=C[N+](=C1)C.Cl[Cr-](Cl)(Cl)Cl | 0.04 | 4 | 190 | 150 | -1 | 5 | 7193 | 66.15754 | 685.7014 | 1.554567 | 253.2255 | 331.1729 | 101.303 | 1120.134
EMIM | CoCl3 | CCN1C=C[N+](=C1)C.Cl[Co-](Cl)Cl | 0.02 | 4 | 190 | 200 | -1 | 5 | 5050 | 70.70062 | 493.1591 | 1.74712 | 236.9537 | 108.7833 | 147.4221 | 1120.14
C8TMG | FeCl4 | CCCCCCCC[N+]=C(N(C)C)N(C)C.Cl[Fe-](Cl)(Cl)Cl | 0.02 | 4 | 190 | 200 | -1 | 5 | 5745 | 71.16982 | 504.7804 | 1.735602 | 235.3916 | 122.9386 | 146.4502 | 1120.191
Ch | MnCl3 | C[N+](C)(C)CCO.Cl[Mn-](Cl)Cl | 0.1 | 4 | 190 | 120 | -1 | 5 | 2028 | 64.59106 | 573.1829 | 1.667259 | 259.3667 | 239.089 | 74.72721 | 1120.221
C8TMG | CrCl4 | CCCCCCCC[N+]=C(N(C)C)N(C)C.Cl[Cr-](Cl)(Cl)Cl | 0.04 | 4 | 190 | 150 | -1 | 5 | 9460 | 69.23417 | 754.9669 | 1.485485 | 241.9726 | 416.1929 | 96.80133 | 1120.226
TMG | FeCl4 | [N+]=C(N(C)C)N(C)C.Cl[Fe-](Cl)(Cl)Cl | 0.1 | 4 | 190 | 90 | -1 | 5 | 3098 | 62.39236 | 698.208 | 1.542305 | 268.5068 | 378.1064 | 51.5948 | 1120.257
N2222 | OH | CC[N+](CC)(CC)CC.[OH-] | 0.04 | 4 | 190 | 150 | -1 | 5 | 7333 | 66.33894 | 690.2544 | 1.550316 | 252.533 | 336.6954 | 101.026 | 1120.285
N1111 | OH | C[N+](C)(C)C.[OH-] | 0.02 | 4 | 160 | 120 | -1 | 5 | 3254 | 48.96017 | 541.4584 | 1.699262 | 342.1715 | 101.2205 | 98.06636 | 1120.36
C2TMG | MnCl3 | CC[N+]=C(N(C)C)N(C)C.Cl[Mn-](Cl)Cl | 0.02 | 4 | 170 | 150 | -1 | 5 | 3564 | 56.01263 | 515.2724 | 1.725514 | 299.0892 | 96.9049 | 119.2783 | 1120.393
N2222 | MnCl3 | CC[N+](CC)(CC)CC.Cl[Mn-](Cl)Cl | 0.06 | 4 | 180 | 120 | -1 | 5 | 4478 | 61.35786 | 685.0087 | 1.555853 | 273.0338 | 333.4488 | 78.52613 | 1120.431
C2TMG | Arg | CC[N+]=C(N(C)C)N(C)C.C(CC(C(=O)[O-])N)CN=C(N)N | 0.06 | 4 | 180 | 90 | -1 | 5 | 7861 | 62.4281 | 895.1392 | 1.34574 | 268.3531 | 575.3247 | 51.4614 | 1120.44
AMIM | ZnCl4 | C[N+]1=CN(C=C1)CC=C.Cl[Zn-2](Cl)(Cl)Cl | 0.02 | 6 | 190 | 180 | -1 | 5 | 2047 | 81.75806 | 472.3836 | 1.768574 | 307.36 | 38.13127 | 126.8922 | 1120.479
N1111 | For | C[N+](C)(C)C.C(=O)[O-] | 0.08 | 4 | 160 | 90 | -1 | 5 | 2691 | 56.39639 | 644.4723 | 1.596556 | 297.054 | 290.6808 | 56.73745 | 1120.514
N2222 | Pro | CC[N+](CC)(CC)CC.CCC(=O)[O-] | 0.02 | 4 | 160 | 120 | -1 | 5 | 11780 | 54.74329 | 721.455 | 1.519751 | 306.0243 | 327.7242 | 87.70657 | 1120.603
C2TMG | Ala | CC[N+]=C(N(C)C)N(C)C.CC(C(=O)[O-])N | 0.02 | 6 | 190 | 90 | -1 | 5 | 5200 | 60.50511 | 611.22 | 1.630042 | 415.323 | 130.8897 | 65.00734 | 1120.631
N1111 | Gly | C[N+](C)(C)C.C(C(=O)[O-])N | 0.1 | 4 | 180 | 90 | -1 | 5 | 3001 | 62.02412 | 690.3398 | 1.550942 | 270.101 | 368.4423 | 51.79658 | 1120.641
Ch | Mn(Ac)3 | C[N+](C)(C)CCO.[Mn+2](CC(=O)[O-])(CC(=O)[O-])(CC(=O)[O-]) | 0.02 | 4 | 190 | 90 | -1 | 5 | 2725 | 42.82458 | 563.275 | 1.678018 | 391.1953 | 96.90974 | 75.16994 | 1120.646
C6TMG | Lys | CCCCCC[N+]=C(N(C)C)N(C)C.C(CCN)CC(C(=O)[O-])N | 0.02 | 6 | 190 | 90 | -1 | 5 | 5164 | 60.47876 | 610.5797 | 1.630752 | 415.5039 | 130.0401 | 65.03566 | 1120.666
C4TMG | ZnCl4 | CCCC[N+]=C(N(C)C)N(C)C.Cl[Zn-2](Cl)(Cl)Cl | 0.1 | 4 | 170 | 120 | -1 | 5 | 4814 | 73.9847 | 786.9279 | 1.45443 | 226.4356 | 495.4823 | 65.00995 | 1120.679
EMIM | ZnCl4 | CCN1C=C[N+](=C1)C.Cl[Zn-2](Cl)(Cl)Cl | 0.02 | 6 | 180 | 150 | -1 | 5 | 1769 | 72.6897 | 491.9058 | 1.749489 | 345.7045 | 37.06372 | 109.1376 | 1120.698
N2222 | OH | CC[N+](CC)(CC)CC.[OH-] | 0.02 | 4 | 180 | 180 | -1 | 5 | 7333 | 66.40907 | 553.4413 | 1.687965 | 252.2663 | 168.1699 | 133.005 | 1120.703
N2222 | ZnCl3 | CC[N+](CC)(CC)CC.Cl[Zn-](Cl)Cl | 0.04 | 4 | 160 | 180 | -1 | 5 | 4258 | 69.86369 | 551.514 | 1.689959 | 239.7923 | 185.6428 | 126.0789 | 1120.736
C2TMG | ZnCl3 | CC[N+]=C(N(C)C)N(C)C.Cl[Zn-](Cl)Cl | 0.06 | 4 | 180 | 200 | -1 | 5 | 3383 | 79.52396 | 535.9232 | 1.705633 | 210.6632 | 194.3656 | 130.8944 | 1120.778
C4TMG | HCO3 | CCCC[N+]=C(N(C)C)N(C)C.OC([O-])=O | 0.02 | 6 | 190 | 90 | -1 | 5 | 5227 | 60.51522 | 611.7973 | 1.629769 | 415.2535 | 131.5473 | 64.99648 | 1120.783
C6TMG | FeCl4 | CCCCCC[N+]=C(N(C)C)N(C)C.Cl[Fe-](Cl)(Cl)Cl | 0.02 | 4 | 160 | 90 | -1 | 5 | 5013 | 44.32154 | 622.4345 | 1.619173 | 377.9826 | 172.257 | 72.19486 | 1120.804
C8TMG | Ala | CCCCCCCC[N+]=C(N(C)C)N(C)C.CC(C(=O)[O-])N | 0.06 | 4 | 170 | 90 | -1 | 5 | 7576 | 61.80851 | 882.9406 | 1.358711 | 271.0432 | 560.0244 | 51.87302 | 1120.826
BMIM | ZnCl3 | CCCCN1C=C[N+](=C1)C.Cl[Zn-](Cl)Cl | 0.04 | 4 | 180 | 120 | -1 | 5 | 1558 | 51.60798 | 509.9323 | 1.731746 | 324.616 | 91.95485 | 93.36145 | 1120.839
C2TMG | ZnCl4 | CC[N+]=C(N(C)C)N(C)C.Cl[Zn-2](Cl)(Cl)Cl | 0.06 | 4 | 180 | 200 | -1 | 5 | 3985 | 80.74525 | 561.8811 | 1.679835 | 207.4769 | 225.4896 | 128.9146 | 1120.858
C6TMG | FeCl4 | CCCCCC[N+]=C(N(C)C)N(C)C.Cl[Fe-](Cl)(Cl)Cl | 0.02 | 4 | 190 | 200 | -1 | 5 | 5013 | 70.6297 | 492.8565 | 1.748875 | 237.1916 | 108.0947 | 147.5702 | 1120.866
C4TMG | CoCl3 | CCCC[N+]=C(N(C)C)N(C)C.Cl[Co-](Cl)Cl | 0.02 | 4 | 180 | 180 | -1 | 5 | 6951 | 66.13617 | 546.9283 | 1.694931 | 253.3073 | 160.0672 | 133.5538 | 1120.929
C8TMG | HCO3 | CCCCCCCC[N+]=C(N(C)C)N(C)C.OC([O-])=O | 0.02 | 6 | 180 | 90 | -1 | 5 | 7149 | 61.78786 | 646.4189 | 1.595446 | 406.7006 | 176.2123 | 63.50602 | 1120.933
C4TMG | MnCl3 | CCCC[N+]=C(N(C)C)N(C)C.Cl[Mn-](Cl)Cl | 0.04 | 6 | 190 | 90 | -1 | 5 | 4284 | 65.49301 | 642.9896 | 1.598915 | 383.6922 | 199.2409 | 60.05643 | 1120.952
EMIM | ZnCl4 | CCN1C=C[N+](=C1)C.Cl[Zn-2](Cl)(Cl)Cl | 0.12 | 4 | 190 | 180 | -1 | 5 | 1769 | 82.2419 | 507.8043 | 1.73412 | 203.7012 | 196.5531 | 107.5499 | 1120.962
C6TMG | FeCl4 | CCCCCC[N+]=C(N(C)C)N(C)C.Cl[Fe-](Cl)(Cl)Cl | 0.06 | 4 | 190 | 150 | -1 | 5 | 5013 | 69.26931 | 669.2548 | 1.572677 | 241.8499 | 330.6527 | 96.75222 | 1120.966
Ch | Gly | C[N+](C)(C)CCO.C(C(=O)[O-])N | 0.02 | 4 | 180 | 180 | -1 | 5 | 2584 | 63.16651 | 467.3504 | 1.774615 | 265.2161 | 62.30167 | 139.8326 | 1120.983
N1111 | But | C[N+](C)(C)C.CCCC(=O)[O-] | 0.02 | 4 | 180 | 180 | -1 | 5 | 2553 | 63.13929 | 466.8041 | 1.77538 | 265.3304 | 61.58078 | 139.8929 | 1121.092
C2TMG | But | CC[N+]=C(N(C)C)N(C)C.CCCC(=O)[O-] | 0.04 | 4 | 160 | 120 | -1 | 5 | 4231 | 55.18136 | 624.1523 | 1.618084 | 303.5948 | 233.5472 | 87.01029 | 1121.118
C8TMG | Arg | CCCCCCCC[N+]=C(N(C)C)N(C)C.C(CC(C(=O)[O-])N)CN=C(N)N | 0.04 | 4 | 170 | 120 | -1 | 5 | 9173 | 61.91661 | 799.5124 | 1.442744 | 270.5699 | 451.2615 | 77.68097 | 1121.128
Ch | OH | C[N+](C)(C)CCO.[OH-] | 0.12 | 4 | 180 | 90 | -1 | 5 | 2579 | 65.03079 | 669.4059 | 1.572912 | 257.6129 | 362.3911 | 49.40179 | 1121.159
C2TMG | For | CC[N+]=C(N(C)C)N(C)C.C(=O)[O-] | 0.02 | 6 | 170 | 90 | -1 | 5 | 4693 | 60.08233 | 602.3582 | 1.639964 | 418.2454 | 118.9591 | 65.15361 | 1121.161
EMIM | Fe2Cl6O | CCN1C=C[N+](=C1)C.Cl[Fe-](Cl)(Cl)O[Fe-](Cl)(Cl)Cl | 0.08 | 4 | 190 | 90 | -1 | 5 | 2119 | 54.86068 | 599.3485 | 1.643001 | 305.3694 | 235.301 | 58.67811 | 1121.175
AMIM | ZnCl3 | C[N+]1=CN(C=C1)CC=C.Cl[Zn-](Cl)Cl | 0.06 | 4 | 180 | 180 | -1 | 5 | 1852 | 70.60646 | 482.2106 | 1.76018 | 237.2697 | 119.8428 | 125.0982 | 1121.195
C4TMG | Arg | CCCC[N+]=C(N(C)C)N(C)C.C(CC(C(=O)[O-])N)CN=C(N)N | 0.04 | 4 | 190 | 120 | -1 | 5 | 8207 | 60.64231 | 768.0722 | 1.474453 | 276.2555 | 412.2235 | 79.59312 | 1121.263
BMIM | NiCl4 | CCCCN1C=C[N+](=C1)C.Cl[Ni-2](Cl)(Cl)Cl | 0.06 | 4 | 190 | 90 | -1 | 5 | 3968 | 54.467 | 699.5326 | 1.54303 | 307.5766 | 332.8538 | 59.10223 | 1121.282
C8TMG | Ser | CCCCCCCC[N+]=C(N(C)C)N(C)C.C(C(C(=O)[O-])N)O | 0.02 | 6 | 180 | 90 | -1 | 5 | 7242 | 61.83141 | 648.2543 | 1.594323 | 406.4141 | 178.3789 | 63.46129 | 1121.289
C6TMG | CoCl3 | CCCCCC[N+]=C(N(C)C)N(C)C.Cl[Co-](Cl)Cl | 0.04 | 4 | 180 | 150 | -1 | 5 | 7501 | 66.47942 | 696.3356 | 1.546256 | 251.9994 | 343.6813 | 100.6549 | 1121.296
TMG | ZnCl4 | [N+]=C(N(C)C)N(C)C.Cl[Zn-2](Cl)(Cl)Cl | 0.08 | 6 | 180 | 90 | -1 | 5 | 3192 | 73.7332 | 657.7561 | 1.584835 | 340.812 | 263.7265 | 53.21756 | 1121.296
C8TMG | CuCl4 | CCCCCCCC[N+]=C(N(C)C)N(C)C.Cl[Cu-2](Cl)(Cl)Cl | 0.02 | 4 | 190 | 120 | -1 | 5 | 8751 | 52.71798 | 662.1475 | 1.58053 | 317.781 | 252.8092 | 91.55719 | 1121.339
N2222 | OH | CC[N+](CC)(CC)CC.[OH-] | 0.04 | 4 | 180 | 150 | -1 | 5 | 7333 | 66.24499 | 691.0752 | 1.551728 | 252.8912 | 337.1729 | 101.0111 | 1121.401
TMG | HCO3 | [N+]=C(N(C)C)N(C)C.OC([O-])=O | 0.04 | 4 | 190 | 150 | -1 | 5 | 3346 | 60.85633 | 552.8844 | 1.689985 | 275.284 | 167.4728 | 110.1276 | 1121.435
EMIM | ZnCl4 | CCN1C=C[N+](=C1)C.Cl[Zn-2](Cl)(Cl)Cl | 0.1 | 6 | 190 | 90 | -1 | 5 | 1769 | 73.79918 | 576.3369 | 1.666598 | 340.5073 | 182.5326 | 53.29702 | 1121.467
N1111 | Ala | C[N+](C)(C)C.CC(C(=O)[O-])N | 0.06 | 4 | 190 | 120 | -1 | 5 | 3946 | 60.23997 | 657.5122 | 1.585429 | 278.1006 | 299.2869 | 80.12472 | 1121.47
N1111 | OH | C[N+](C)(C)C.[OH-] | 0.04 | 4 | 170 | 150 | -1 | 5 | 3254 | 60.67296 | 549.5927 | 1.693382 | 276.116 | 163.3603 | 110.1164 | 1121.487
DEIM | OH | CC[N]1C=C[N+](=C1)CC.[OH-] | 0.04 | 4 | 190 | 120 | -1 | 5 | 2289 | 52.59212 | 542.8889 | 1.700145 | 318.5415 | 132.5712 | 91.77629 | 1121.517
C4TMG | Cl | CCCC[N+]=C(N(C)C)N(C)C.[Cl-] | 0.02 | 4 | 170 | 120 | -1 | 5 | 5800 | 50.65941 | 600.0029 | 1.643089 | 330.6942 | 174.366 | 94.94271 | 1121.546
C8TMG | Asp | CCCCCCCC[N+]=C(N(C)C)N(C)C.C(C(C(=O)[O-])N)C(=O)O | 0.04 | 4 | 190 | 120 | -1 | 5 | 8192 | 60.60528 | 767.7876 | 1.475354 | 276.4243 | 411.7215 | 79.64175 | 1121.571
C6TMG | CuCl3 | CCCCCC[N+]=C(N(C)C)N(C)C.Cl[Cu-](Cl)Cl | 0.02 | 4 | 190 | 120 | -1 | 5 | 8092 | 52.25949 | 648.7516 | 1.594396 | 320.569 | 235.8222 | 92.36045 | 1121.574
N1111 | Gly | C[N+](C)(C)C.C(C(=O)[O-])N | 0.1 | 4 | 170 | 90 | -1 | 5 | 3001 | 61.95495 | 691.0065 | 1.552156 | 270.4025 | 368.8536 | 51.75041 | 1121.581
C8TMG | Ac | CCCCCCCC[N+]=C(N(C)C)N(C)C.CC(=O)[O-] | 0.02 | 6 | 180 | 90 | -1 | 5 | 7224 | 61.80302 | 648.1086 | 1.595055 | 406.6009 | 178.0173 | 63.49045 | 1121.582
C6TMG | Lys | CCCCCC[N+]=C(N(C)C)N(C)C.C(CCN)CC(C(=O)[O-])N | 0.06 | 4 | 180 | 120 | -1 | 5 | 5164 | 62.68473 | 720.5098 | 1.52292 | 267.2545 | 376.3915 | 76.86394 | 1121.715
C4TMG | ZnCl3 | CCCC[N+]=C(N(C)C)N(C)C.Cl[Zn-](Cl)Cl | 0.1 | 4 | 160 | 90 | -1 | 5 | 4096 | 65.64706 | 779.0628 | 1.464375 | 255.1946 | 475.1259 | 48.74228 | 1121.719
N1111 | For | C[N+](C)(C)C.C(=O)[O-] | 0.08 | 4 | 170 | 120 | -1 | 5 | 2691 | 62.16699 | 610.5469 | 1.632919 | 269.4802 | 263.6986 | 77.3681 | 1121.733
EMIM | CoCl3 | CCN1C=C[N+](=C1)C.Cl[Co-](Cl)Cl | 0.04 | 4 | 190 | 180 | -1 | 5 | 5050 | 70.97215 | 577.4092 | 1.666142 | 236.0471 | 216.7342 | 124.6279 | 1121.776
C4TMG | Ac | CCCC[N+]=C(N(C)C)N(C)C.CC(=O)[O-] | 0.02 | 6 | 190 | 90 | -1 | 5 | 5305 | 60.51451 | 613.7675 | 1.629789 | 415.2584 | 133.5119 | 64.99724 | 1121.778
C2TMG | ZnCl4 | CC[N+]=C(N(C)C)N(C)C.Cl[Zn-2](Cl)(Cl)Cl | 0.08 | 4 | 180 | 180 | -1 | 5 | 3985 | 80.33316 | 620.6877 | 1.622891 | 208.5412 | 302.1952 | 109.9513 | 1121.789
C6TMG | Arg | CCCCCC[N+]=C(N(C)C)N(C)C.C(CC(C(=O)[O-])N)CN=C(N)N | 0.04 | 4 | 160 | 90 | -1 | 5 | 8651 | 55.33975 | 836.7069 | 1.406875 | 302.7258 | 476.1602 | 57.82078 | 1121.791
C2TMG | CrCl4 | CC[N+]=C(N(C)C)N(C)C.Cl[Cr-](Cl)(Cl)Cl | 0.02 | 6 | 190 | 90 | -1 | 5 | 8300 | 62.5424 | 666.7983 | 1.576944 | 401.794 | 202.1146 | 62.88976 | 1121.871
C2TMG | CuCl3 | CC[N+]=C(N(C)C)N(C)C.Cl[Cu-](Cl)Cl | 0.02 | 4 | 180 | 120 | -1 | 5 | 7194 | 51.61314 | 630.2132 | 1.613542 | 324.5835 | 212.2776 | 93.3521 | 1121.878
C8TMG | CoCl3 | CCCCCCCC[N+]=C(N(C)C)N(C)C.Cl[Co-](Cl)Cl | 0.04 | 4 | 170 | 120 | -1 | 5 | 8116 | 60.44017 | 765.7741 | 1.477988 | 277.1795 | 409.0161 | 79.57857 | 1121.881
AMIM | CoCl4 | C[N+]1=CN(C=C1)CC=C.Cl[Co-2](Cl)(Cl)Cl | 0.04 | 6 | 190 | 120 | -1 | 5 | 4574 | 72.59094 | 618.0228 | 1.625755 | 346.1749 | 191.9277 | 79.92022 | 1121.889
C8TMG | For | CCCCCCCC[N+]=C(N(C)C)N(C)C.C(=O)[O-] | 0.06 | 4 | 170 | 90 | -1 | 5 | 7601 | 61.79806 | 884.9382 | 1.358941 | 271.089 | 561.9675 | 51.88179 | 1121.94
N1111 | ZnCl3 | C[N+](C)(C)C.Cl[Zn-](Cl)Cl | 0.08 | 6 | 190 | 120 | -1 | 5 | 2044 | 77.35741 | 560.8063 | 1.683083 | 324.8449 | 160.9656 | 74.99584 | 1121.945
DEIM | NiCl4 | CC[N]1C=C[N+](=C1)CC.Cl[Ni-2](Cl)(Cl)Cl | 0.08 | 4 | 180 | 90 | -1 | 5 | 4423 | 61.05545 | 768.3174 | 1.475772 | 274.3862 | 441.3128 | 52.61835 | 1122.044
DMIM | CrCl4 | CN1C=C[N+](=C1)C.Cl[Cr-](Cl)(Cl)Cl | 0.06 | 4 | 190 | 90 | -1 | 5 | 7529 | 61.67947 | 881.5158 | 1.362596 | 271.6102 | 557.7145 | 52.19112 | 1122.056
N2222 | ZnCl3 | CC[N+](CC)(CC)CC.Cl[Zn-](Cl)Cl | 0.08 | 4 | 190 | 180 | -1 | 5 | 4258 | 81.08248 | 635.6153 | 1.608652 | 206.614 | 319.9136 | 109.0878 | 1122.134
EMIM | ZnCl3 | CCN1C=C[N+](=C1)C.Cl[Zn-](Cl)Cl | 0.1 | 6 | 190 | 90 | -1 | 5 | 1632 | 73.28835 | 566.1193 | 1.678214 | 342.8807 | 169.5701 | 53.6685 | 1122.167
C6TMG | MnCl3 | CCCCCC[N+]=C(N(C)C)N(C)C.Cl[Mn-](Cl)Cl | 0.04 | 6 | 190 | 90 | -1 | 5 | 5048 | 66.45825 | 668.6669 | 1.575693 | 378.1195 | 231.3633 | 59.18417 | 1122.18
C2TMG | Ala | CC[N+]=C(N(C)C)N(C)C.CC(C(=O)[O-])N | 0.06 | 4 | 180 | 120 | -1 | 5 | 5200 | 62.73023 | 722.6093 | 1.521815 | 267.0606 | 378.7405 | 76.80819 | 1122.212
C8TMG | Gly | CCCCCCCC[N+]=C(N(C)C)N(C)C.C(C(=O)[O-])N | 0.02 | 6 | 180 | 90 | -1 | 5 | 7280 | 61.80376 | 649.4808 | 1.595036 | 406.596 | 179.3951 | 63.48969 | 1122.258
DEIM | ZnCl4 | CC[N]1C=C[N+](=C1)CC.Cl[Zn-2](Cl)(Cl)Cl | 0.02 | 6 | 190 | 180 | -1 | 5 | 1966 | 81.56992 | 471.9608 | 1.772653 | 308.069 | 36.70688 | 127.1849 | 1122.307
C8TMG | ZnCl4 | CCCCCCCC[N+]=C(N(C)C)N(C)C.Cl[Zn-2](Cl)(Cl)Cl | 0.02 | 6 | 170 | 120 | -1 | 5 | 6559 | 68.02755 | 601.1563 | 1.643459 | 369.3968 | 146.8408 | 84.91867 | 1122.307
TMG | FeCl4 | [N+]=C(N(C)C)N(C)C.Cl[Fe-](Cl)(Cl)Cl | 0.02 | 4 | 170 | 120 | -1 | 5 | 3098 | 48.79138 | 538.6342 | 1.705997 | 343.3552 | 96.70131 | 98.57771 | 1122.315
TMG | CrCl4 | [N+]=C(N(C)C)N(C)C.Cl[Cr-](Cl)(Cl)Cl | 0.02 | 4 | 180 | 150 | -1 | 5 | 8146 | 59.05198 | 607.0998 | 1.637579 | 283.6954 | 210.0893 | 113.3151 | 1122.339
N1111 | For | C[N+](C)(C)C.C(=O)[O-] | 0.02 | 4 | 180 | 180 | -1 | 5 | 2691 | 63.16048 | 469.975 | 1.774784 | 265.2414 | 64.88768 | 139.846 | 1122.38
C2TMG | Leu | CC[N+]=C(N(C)C)N(C)C.CC(C)CC(C(=O)[O-])N | 0.02 | 6 | 180 | 90 | -1 | 5 | 7285 | 61.79993 | 649.6442 | 1.595135 | 406.6212 | 179.5294 | 63.49362 | 1122.39
TMG | Ser | [N+]=C(N(C)C)N(C)C.C(C(C(=O)[O-])N)O | 0.04 | 4 | 160 | 120 | -1 | 5 | 4237 | 55.12657 | 625.1042 | 1.619692 | 303.8965 | 234.1108 | 87.09677 | 1122.398
Ch | CoCl3 | C[N+](C)(C)CCO.Cl[Co-](Cl)Cl | 0.02 | 6 | 190 | 90 | -1 | 5 | 5392 | 60.53969 | 615.7009 | 1.629111 | 415.0857 | 135.645 | 64.97021 | 1122.406
C8TMG | ZnCl4 | CCCCCCCC[N+]=C(N(C)C)N(C)C.Cl[Zn-2](Cl)(Cl)Cl | 0.02 | 4 | 160 | 180 | -1 | 5 | 6559 | 65.71388 | 540.9866 | 1.703975 | 254.9351 | 152.0108 | 134.0407 | 1122.481
C8TMG | CoCl3 | CCCCCCCC[N+]=C(N(C)C)N(C)C.Cl[Co-](Cl)Cl | 0.04 | 4 | 180 | 150 | -1 | 5 | 8116 | 67.24059 | 716.3123 | 1.528752 | 249.1468 | 367.65 | 99.51551 | 1122.532
DMIM | CoCl3 | CN1C=C[N+](=C1)C.Cl[Co-](Cl)Cl | 0.02 | 6 | 190 | 120 | -1 | 5 | 5308 | 67.23071 | 580.3095 | 1.664763 | 373.775 | 120.2423 | 86.29217 | 1122.536
DMIM | ZnCl3 | CN1C=C[N+](=C1)C.Cl[Zn-](Cl)Cl | 0.15 | 4 | 180 | 90 | -1 | 5 | 1706 | 67.20078 | 587.0756 | 1.6581 | 249.2943 | 289.9747 | 47.80655 | 1122.588
C2TMG | Ser | CC[N+]=C(N(C)C)N(C)C.C(C(C(=O)[O-])N)O | 0.02 | 6 | 170 | 90 | -1 | 5 | 4906 | 60.14917 | 607.082 | 1.638142 | 417.7807 | 124.2201 | 65.08121 | 1122.612
C6TMG | ZnCl4 | CCCCCC[N+]=C(N(C)C)N(C)C.Cl[Zn-2](Cl)(Cl)Cl | 0.06 | 6 | 190 | 90 | -1 | 5 | 5675 | 73.84532 | 744.6804 | 1.500565 | 340.2945 | 351.1221 | 53.26372 | 1122.623
Ch | ZnCl3 | C[N+](C)(C)CCO.Cl[Zn-](Cl)Cl | 0.15 | 4 | 180 | 150 | -1 | 5 | 1880 | 80.70804 | 556.5525 | 1.6888 | 207.5726 | 266.0703 | 82.90973 | 1122.676
DEIM | MnCl3 | CC[N]1C=C[N+](=C1)CC.Cl[Mn-](Cl)Cl | 0.02 | 4 | 180 | 150 | -1 | 5 | 1924 | 54.81392 | 481.1637 | 1.764192 | 305.6299 | 53.45745 | 122.0763 | 1122.678
Ch | ZnCl4 | C[N+](C)(C)CCO.Cl[Zn-2](Cl)(Cl)Cl | 0.15 | 4 | 190 | 150 | -1 | 5 | 2102 | 81.86378 | 579.7985 | 1.665594 | 204.6421 | 293.2893 | 81.86721 | 1122.696
C2TMG | For | CC[N+]=C(N(C)C)N(C)C.C(=O)[O-] | 0.06 | 4 | 160 | 90 | -1 | 5 | 4693 | 55.8187 | 741.5899 | 1.503941 | 300.1283 | 384.137 | 57.32465 | 1122.766
EMIM | ZnCl3 | CCN1C=C[N+](=C1)C.Cl[Zn-](Cl)Cl | 0.08 | 6 | 190 | 120 | -1 | 5 | 1632 | 76.18015 | 536.5263 | 1.709093 | 329.865 | 130.5066 | 76.1548 | 1122.81
C8TMG | ZnCl3 | CCCCCCCC[N+]=C(N(C)C)N(C)C.Cl[Zn-](Cl)Cl | 0.04 | 4 | 170 | 180 | -1 | 5 | 5644 | 71.64281 | 596.9147 | 1.648835 | 233.8375 | 239.9598 | 123.1175 | 1122.875
TMG | OH | [N+]=C(N(C)C)N(C)C.[OH-] | 0.04 | 4 | 170 | 150 | -1 | 5 | 4352 | 62.08562 | 590.9561 | 1.654852 | 269.8334 | 213.5118 | 107.6109 | 1122.904
Ch | ZnCl4 | C[N+](C)(C)CCO.Cl[Zn-2](Cl)(Cl)Cl | 0.04 | 6 | 160 | 90 | -1 | 5 | 2102 | 62.33916 | 568.4561 | 1.677576 | 403.1039 | 102.706 | 62.64613 | 1123.016
C2TMG | Ser | CC[N+]=C(N(C)C)N(C)C.C(C(C(=O)[O-])N)O | 0.06 | 4 | 170 | 120 | -1 | 5 | 4906 | 62.06383 | 708.5886 | 1.537478 | 269.9281 | 361.1638 | 77.4967 | 1123.033
C4TMG | HCO3 | CCCC[N+]=C(N(C)C)N(C)C.OC([O-])=O | 0.06 | 4 | 180 | 120 | -1 | 5 | 5227 | 62.73824 | 724.4834 | 1.521621 | 267.0265 | 380.6585 | 76.79839 | 1123.052
C8TMG | Pro | CCCCCCCC[N+]=C(N(C)C)N(C)C.CCC(=O)[O-] | 0.02 | 4 | 190 | 150 | -1 | 5 | 11189 | 61.10207 | 662.7492 | 1.583488 | 274.1768 | 278.8877 | 109.6847 | 1123.118
N1111 | Lys | C[N+](C)(C)C.C(CCN)CC(C(=O)[O-])N | 0.1 | 4 | 190 | 90 | -1 | 5 | 2193 | 59.1606 | 619.8612 | 1.626557 | 283.1745 | 282.2735 | 54.41325 | 1123.209
Ch | ZnCl3 | C[N+](C)(C)CCO.Cl[Zn-](Cl)Cl | 0.1 | 4 | 170 | 180 | -1 | 5 | 1880 | 78.47193 | 508.3252 | 1.738238 | 213.4875 | 182.4347 | 112.403 | 1123.282
C8TMG | NiCl4 | CCCCCCCC[N+]=C(N(C)C)N(C)C.Cl[Ni-2](Cl)(Cl)Cl | 0.02 | 4 | 180 | 150 | -1 | 5 | 8296 | 59.10364 | 610.4343 | 1.636147 | 283.4474 | 213.7709 | 113.2161 | 1123.291
C2TMG | HCO3 | CC[N+]=C(N(C)C)N(C)C.OC([O-])=O | 0.04 | 4 | 160 | 120 | -1 | 5 | 4282 | 55.14299 | 627.4037 | 1.61921 | 303.8061 | 236.5268 | 87.07083 | 1123.307
Ch | ZnCl3 | C[N+](C)(C)CCO.Cl[Zn-](Cl)Cl | 0.04 | 4 | 160 | 200 | -1 | 5 | 1880 | 72.22801 | 454.9708 | 1.791736 | 231.9429 | 79.28229 | 143.7456 | 1123.353
AMIM | ZnCl3 | C[N+]1=CN(C=C1)CC=C.Cl[Zn-](Cl)Cl | 0.12 | 4 | 180 | 120 | -1 | 5 | 1852 | 67.75042 | 568.1783 | 1.678802 | 247.2719 | 249.7896 | 71.11683 | 1123.49
Ch | ZnCl3 | C[N+](C)(C)CCO.Cl[Zn-](Cl)Cl | 0.12 | 4 | 190 | 180 | -1 | 5 | 1880 | 82.50814 | 518.4591 | 1.728525 | 203.0439 | 208.2123 | 107.2029 | 1123.492
C4TMG | Cl | CCCC[N+]=C(N(C)C)N(C)C.[Cl-] | 0.02 | 4 | 160 | 90 | -1 | 5 | 5800 | 44.74624 | 643.3131 | 1.603805 | 374.3951 | 197.4083 | 71.50964 | 1123.559
TMG | ZnCl4 | [N+]=C(N(C)C)N(C)C.Cl[Zn-2](Cl)(Cl)Cl | 0.15 | 4 | 190 | 120 | -1 | 5 | 3192 | 80.52602 | 720.756 | 1.526461 | 208.0418 | 452.7745 | 59.93976 | 1123.608
Ch | ZnCl4 | C[N+](C)(C)CCO.Cl[Zn-2](Cl)(Cl)Cl | 0.1 | 4 | 160 | 150 | -1 | 5 | 2102 | 71.37492 | 552.4359 | 1.69481 | 234.7151 | 224.2596 | 93.46112 | 1123.623
C6TMG | ZnCl4 | CCCCCC[N+]=C(N(C)C)N(C)C.Cl[Zn-2](Cl)(Cl)Cl | 0.08 | 4 | 180 | 150 | -1 | 5 | 5675 | 76.97839 | 753.6646 | 1.49364 | 217.6296 | 449.1083 | 86.92675 | 1123.652
N2222 | ZnCl4 | CC[N+](CC)(CC)CC.Cl[Zn-2](Cl)(Cl)Cl | 0.04 | 4 | 160 | 180 | -1 | 5 | 5149 | 70.88931 | 581.819 | 1.665508 | 236.323 | 221.2413 | 124.2548 | 1123.664
C4TMG | FeCl4 | CCCC[N+]=C(N(C)C)N(C)C.Cl[Fe-](Cl)(Cl)Cl | 0.02 | 4 | 180 | 180 | -1 | 5 | 4321 | 64.18497 | 501.1502 | 1.746456 | 261.0077 | 102.5286 | 137.6138 | 1123.803
C6TMG | Ala | CCCCCC[N+]=C(N(C)C)N(C)C.CC(C(=O)[O-])N | 0.06 | 4 | 190 | 90 | -1 | 5 | 6744 | 59.98754 | 846.5894 | 1.401028 | 279.2709 | 513.6553 | 53.66316 | 1123.809
N2222 | But | CC[N+](CC)(CC)CC.CCCC(=O)[O-] | 0.02 | 6 | 190 | 90 | -1 | 5 | 5497 | 60.53326 | 618.408 | 1.629284 | 415.1298 | 138.3011 | 64.97711 | 1123.846
C6TMG | FeCl4 | CCCCCC[N+]=C(N(C)C)N(C)C.Cl[Fe-](Cl)(Cl)Cl | 0.08 | 4 | 180 | 90 | -1 | 5 | 5013 | 62.5546 | 807.3618 | 1.440404 | 267.8104 | 488.194 | 51.35733 | 1123.883
TMG | Ac | [N+]=C(N(C)C)N(C)C.CC(=O)[O-] | 0.04 | 4 | 190 | 150 | -1 | 5 | 3427 | 60.83245 | 557.1571 | 1.690649 | 275.392 | 171.5943 | 110.1708 | 1123.903
TMG | Arg | [N+]=C(N(C)C)N(C)C.C(CC(C(=O)[O-])N)CN=C(N)N | 0.06 | 4 | 170 | 90 | -1 | 5 | 7652 | 61.79338 | 888.7761 | 1.359044 | 271.1095 | 565.7809 | 51.88572 | 1123.91
DMIM | MnCl3 | CN1C=C[N+](=C1)C.Cl[Mn-](Cl)Cl | 0.1 | 4 | 180 | 90 | -1 | 5 | 1851 | 57.94675 | 587.7911 | 1.660072 | 289.1063 | 243.2436 | 55.44119 | 1123.932
AMIM | CrCl4 | C[N+]1=CN(C=C1)CC=C.Cl[Cr-](Cl)(Cl)Cl | 0.02 | 4 | 190 | 180 | -1 | 5 | 7187 | 66.15089 | 552.427 | 1.695484 | 253.2509 | 165.4649 | 133.7112 | 1123.955
C2TMG | CoCl4 | CC[N+]=C(N(C)C)N(C)C.Cl[Co-2](Cl)(Cl)Cl | 0.04 | 4 | 190 | 120 | -1 | 5 | 6330 | 57.95233 | 705.0692 | 1.542893 | 289.0785 | 332.7031 | 83.2876 | 1123.981
C2TMG | But | CC[N+]=C(N(C)C)N(C)C.CCCC(=O)[O-] | 0.04 | 4 | 170 | 150 | -1 | 5 | 4231 | 61.86172 | 587.1371 | 1.660841 | 270.81 | 208.3267 | 108.0004 | 1123.989
DMIM | ZnCl4 | CN1C=C[N+](=C1)C.Cl[Zn-2](Cl)(Cl)Cl | 0.06 | 6 | 180 | 90 | -1 | 5 | 1877 | 66.00967 | 570.0522 | 1.677982 | 380.689 | 129.9188 | 59.44434 | 1124.017
Ch | Asp | C[N+](C)(C)CCO.C(C(C(=O)[O-])N)C(=O)O | 0.02 | 6 | 170 | 90 | -1 | 5 | 5125 | 60.22194 | 611.8868 | 1.636162 | 417.2758 | 129.6084 | 65.00256 | 1124.024
TMG | But | [N+]=C(N(C)C)N(C)C.CCCC(=O)[O-] | 0.04 | 4 | 190 | 150 | -1 | 5 | 3408 | 60.79964 | 556.5059 | 1.691561 | 275.5406 | 170.735 | 110.2302 | 1124.033
C4TMG | ZnCl3 | CCCC[N+]=C(N(C)C)N(C)C.Cl[Zn-](Cl)Cl | 0.06 | 4 | 160 | 150 | -1 | 5 | 4096 | 67.13329 | 627.6756 | 1.620405 | 249.545 | 278.7644 | 99.3662 | 1124.04
TMG | CrCl4 | [N+]=C(N(C)C)N(C)C.Cl[Cr-](Cl)(Cl)Cl | 0.02 | 4 | 190 | 180 | -1 | 5 | 8146 | 66.79376 | 568.9764 | 1.679165 | 250.8134 | 185.7388 | 132.4242 | 1124.071
C4TMG | Gly | CCCC[N+]=C(N(C)C)N(C)C.C(C(=O)[O-])N | 0.02 | 6 | 190 | 90 | -1 | 5 | 5491 | 60.51476 | 618.4461 | 1.629782 | 415.2567 | 138.1924 | 64.99697 | 1124.114
Ch | HCO3 | C[N+](C)(C)CCO.OC([O-])=O | 0.06 | 4 | 180 | 150 | -1 | 5 | 1984 | 62.8913 | 516.9082 | 1.731338 | 266.3766 | 144.134 | 106.3976 | 1124.123
C6TMG | Leu | CCCCCC[N+]=C(N(C)C)N(C)C.CC(C)CC(C(=O)[O-])N | 0.04 | 4 | 190 | 120 | -1 | 5 | 8277 | 60.58164 | 772.3608 | 1.47593 | 276.5322 | 416.1558 | 79.67282 | 1124.145
N2222 | Asp | CC[N+](CC)(CC)CC.C(C(C(=O)[O-])N)C(=O)O | 0.02 | 6 | 180 | 90 | -1 | 5 | 7540 | 61.87608 | 655.1212 | 1.593172 | 406.1208 | 185.5849 | 63.41549 | 1124.147
C6TMG | ZnCl3 | CCCCCC[N+]=C(N(C)C)N(C)C.Cl[Zn-](Cl)Cl | 0.06 | 6 | 190 | 90 | -1 | 5 | 4853 | 72.07324 | 710.8809 | 1.53746 | 348.6614 | 307.6462 | 54.57332 | 1124.17
DMIM | ZnCl3 | CN1C=C[N+](=C1)C.Cl[Zn-](Cl)Cl | 0.08 | 4 | 170 | 120 | -1 | 5 | 1706 | 59.36272 | 538.3063 | 1.710058 | 282.2104 | 175.073 | 81.02294 | 1124.182
AMIM | ZnCl4 | C[N+]1=CN(C=C1)CC=C.Cl[Zn-2](Cl)(Cl)Cl | 0.06 | 4 | 170 | 120 | -1 | 5 | 2047 | 56.18652 | 550.2233 | 1.698304 | 298.1636 | 166.4566 | 85.60314 | 1124.263
C4TMG | But | CCCC[N+]=C(N(C)C)N(C)C.CCCC(=O)[O-] | 0.04 | 4 | 180 | 150 | -1 | 5 | 5086 | 63.0318 | 617.72 | 1.63083 | 265.7829 | 245.7767 | 106.1604 | 1124.275
N1111 | ZnCl3 | C[N+](C)(C)C.Cl[Zn-](Cl)Cl | 0.1 | 4 | 160 | 150 | -1 | 5 | 2044 | 71.13408 | 548.0974 | 1.700549 | 235.5098 | 218.81 | 93.77755 | 1124.323
DMIM | ZnCl4 | CN1C=C[N+](=C1)C.Cl[Zn-2](Cl)(Cl)Cl | 0.06 | 4 | 170 | 150 | -1 | 5 | 1877 | 62.63204 | 511.0764 | 1.737679 | 267.4793 | 136.9251 | 106.6721 | 1124.378
TMG | ZnCl4 | [N+]=C(N(C)C)N(C)C.Cl[Zn-2](Cl)(Cl)Cl | 0.12 | 4 | 180 | 150 | -1 | 5 | 3192 | 79.94225 | 658.1295 | 1.590671 | 209.5609 | 364.8646 | 83.70394 | 1124.4
AMIM | ZnCl3 | C[N+]1=CN(C=C1)CC=C.Cl[Zn-](Cl)Cl | 0.08 | 4 | 190 | 200 | -1 | 5 | 1852 | 80.15558 | 479.79 | 1.769038 | 209.0032 | 140.7542 | 130.0326 | 1124.414
C2TMG | Ser | CC[N+]=C(N(C)C)N(C)C.C(C(C(=O)[O-])N)O | 0.08 | 4 | 180 | 90 | -1 | 5 | 4906 | 62.23373 | 801.0505 | 1.447831 | 269.1912 | 480.2372 | 51.62213 | 1124.441
Ch | MnCl3 | C[N+](C)(C)CCO.Cl[Mn-](Cl)Cl | 0.04 | 4 | 190 | 180 | -1 | 5 | 2028 | 66.70616 | 476.3441 | 1.772695 | 251.1428 | 92.60321 | 132.5981 | 1124.52
N2222 | ZnCl3 | CC[N+](CC)(CC)CC.Cl[Zn-](Cl)Cl | 0.02 | 4 | 160 | 200 | -1 | 5 | 4258 | 69.78151 | 481.7906 | 1.767254 | 240.0747 | 92.93073 | 148.7852 | 1124.522
C6TMG | CoCl3 | CCCCCC[N+]=C(N(C)C)N(C)C.Cl[Co-](Cl)Cl | 0.02 | 6 | 180 | 90 | -1 | 5 | 7501 | 61.82845 | 654.6651 | 1.594399 | 406.4336 | 184.7672 | 63.46433 | 1124.532
TMG | Ser | [N+]=C(N(C)C)N(C)C.C(C(C(=O)[O-])N)O | 0.04 | 4 | 170 | 150 | -1 | 5 | 4237 | 61.83839 | 587.6542 | 1.661468 | 270.9122 | 208.7009 | 108.0411 | 1124.561
DEIM | ZnCl4 | CC[N]1C=C[N+](=C1)CC.Cl[Zn-2](Cl)(Cl)Cl | 0.06 | 6 | 180 | 90 | -1 | 5 | 1966 | 66.15814 | 574.9193 | 1.674217 | 379.8347 | 135.7737 | 59.31094 | 1124.568
Ch | ZnCl3 | C[N+](C)(C)CCO.Cl[Zn-](Cl)Cl | 0.02 | 6 | 160 | 120 | -1 | 5 | 1880 | 64.68998 | 521.8265 | 1.72731 | 388.4552 | 44.26035 | 89.1109 | 1124.568
DEIM | CoCl3 | CC[N]1C=C[N+](=C1)CC.Cl[Co-](Cl)Cl | 0.1 | 4 | 190 | 90 | -1 | 5 | 5047 | 68.74902 | 849.529 | 1.399701 | 243.6802 | 559.0245 | 46.82425 | 1124.615
Ch | Asp | C[N+](C)(C)CCO.C(C(C(=O)[O-])N)C(=O)O | 0.04 | 4 | 180 | 150 | -1 | 5 | 5125 | 63.06507 | 619.2777 | 1.62997 | 265.6427 | 247.5307 | 106.1044 | 1124.624
TMG | ZnCl3 | [N+]=C(N(C)C)N(C)C.Cl[Zn-](Cl)Cl | 0.06 | 4 | 170 | 200 | -1 | 5 | 2717 | 77.86223 | 508.1072 | 1.741175 | 215.1592 | 159.433 | 133.5151 | 1124.641
DEIM | FeCl4 | CC[N]1C=C[N+](=C1)CC.Cl[Fe-](Cl)(Cl)Cl | 0.1 | 4 | 190 | 150 | -1 | 5 | 2233 | 71.83061 | 563.2529 | 1.686218 | 233.2261 | 236.7245 | 93.30228 | 1124.735
C2TMG | Ac | CC[N+]=C(N(C)C)N(C)C.CC(=O)[O-] | 0.04 | 4 | 160 | 120 | -1 | 5 | 4361 | 55.17933 | 631.3514 | 1.618144 | 303.606 | 240.7319 | 87.01349 | 1124.747
N2222 | CrCl4 | CC[N+](CC)(CC)CC.Cl[Cr-](Cl)(Cl)Cl | 0.02 | 4 | 190 | 180 | -1 | 5 | 9313 | 67.54305 | 588.9783 | 1.660537 | 248.031 | 209.9921 | 130.9552 | 1124.758
Ch | But | C[N+](C)(C)CCO.CCCC(=O)[O-] | 0.1 | 4 | 190 | 90 | -1 | 5 | 2235 | 59.2206 | 624.6338 | 1.624909 | 282.8876 | 287.3881 | 54.35813 | 1124.771
Ch | ZnCl4 | C[N+](C)(C)CCO.Cl[Zn-2](Cl)(Cl)Cl | 0.02 | 6 | 170 | 150 | -1 | 5 | 2102 | 72.6115 | 499.2107 | 1.750332 | 346.0769 | 44.0881 | 109.0457 | 1124.771
C8TMG | ZnCl4 | CCCCCCCC[N+]=C(N(C)C)N(C)C.Cl[Zn-2](Cl)(Cl)Cl | 0.06 | 4 | 160 | 120 | -1 | 5 | 6559 | 65.30229 | 788.9736 | 1.460592 | 256.5419 | 458.9068 | 73.52492 | 1124.783
EMIM | ZnCl3 | CCN1C=C[N+](=C1)C.Cl[Zn-](Cl)Cl | 0.15 | 4 | 180 | 90 | -1 | 5 | 1632 | 66.69054 | 578.8929 | 1.670786 | 251.2017 | 279.5189 | 48.17231 | 1124.839
C2TMG | CoCl3 | CC[N+]=C(N(C)C)N(C)C.Cl[Co-](Cl)Cl | 0.08 | 4 | 190 | 90 | -1 | 5 | 6482 | 66.49503 | 894.1978 | 1.355532 | 251.9402 | 593.8461 | 48.41145 | 1124.865
TMG | FeCl4 | [N+]=C(N(C)C)N(C)C.Cl[Fe-](Cl)(Cl)Cl | 0.06 | 4 | 190 | 150 | -1 | 5 | 3098 | 65.13712 | 577.3867 | 1.672445 | 257.1924 | 217.3042 | 102.89 | 1124.916
Ch | Ala | C[N+](C)(C)CCO.CC(C(=O)[O-])N | 0.04 | 4 | 190 | 150 | -1 | 5 | 3412 | 60.75481 | 557.1171 | 1.692809 | 275.744 | 171.0615 | 110.3116 | 1124.963
DEIM | CoCl3 | CC[N]1C=C[N+](=C1)CC.Cl[Co-](Cl)Cl | 0.04 | 4 | 180 | 120 | -1 | 5 | 5047 | 56.14207 | 658.0434 | 1.591888 | 298.3996 | 273.8223 | 85.82147 | 1124.966
C6TMG | MnCl3 | CCCCCC[N+]=C(N(C)C)N(C)C.Cl[Mn-](Cl)Cl | 0.04 | 4 | 190 | 180 | -1 | 5 | 5048 | 70.76722 | 578.9953 | 1.670967 | 236.7307 | 217.2757 | 124.9888 | 1124.981
C6TMG | FeCl4 | CCCCCC[N+]=C(N(C)C)N(C)C.Cl[Fe-](Cl)(Cl)Cl | 0.08 | 4 | 190 | 120 | -1 | 5 | 5013 | 68.31714 | 762.8871 | 1.487154 | 245.2207 | 447.015 | 70.65153 | 1125.02
C8TMG | CuCl4 | CCCCCCCC[N+]=C(N(C)C)N(C)C.Cl[Cu-2](Cl)(Cl)Cl | 0.02 | 4 | 160 | 90 | -1 | 5 | 8751 | 46.68477 | 712.8696 | 1.537208 | 358.8488 | 285.4805 | 68.54028 | 1125.039
N1111 | Ala | C[N+](C)(C)C.CC(C(=O)[O-])N | 0.08 | 4 | 190 | 90 | -1 | 5 | 3946 | 59.61581 | 738.2371 | 1.51195 | 281.0123 | 403.2271 | 53.99777 | 1125.094
C4TMG | ZnCl4 | CCCC[N+]=C(N(C)C)N(C)C.Cl[Zn-2](Cl)(Cl)Cl | 0.04 | 4 | 170 | 200 | -1 | 5 | 4814 | 76.12278 | 549.2679 | 1.700934 | 220.0757 | 192.6263 | 136.566 | 1125.101
C2TMG | Pro | CC[N+]=C(N(C)C)N(C)C.CCC(=O)[O-] | 0.04 | 4 | 180 | 120 | -1 | 5 | 10054 | 62.90969 | 829.682 | 1.420638 | 266.2988 | 486.7941 | 76.58908 | 1125.16
C6TMG | ZnCl3 | CCCCCC[N+]=C(N(C)C)N(C)C.Cl[Zn-](Cl)Cl | 0.04 | 4 | 180 | 200 | -1 | 5 | 4853 | 76.20651 | 550.3999 | 1.699944 | 219.8339 | 193.9734 | 136.5926 | 1125.172
C4TMG | CoCl3 | CCCC[N+]=C(N(C)C)N(C)C.Cl[Co-](Cl)Cl | 0.08 | 4 | 190 | 90 | -1 | 5 | 6951 | 67.74618 | 919.8573 | 1.330498 | 247.2874 | 625.0525 | 47.51738 | 1125.178
Ch | ZnCl4 | C[N+](C)(C)CCO.Cl[Zn-2](Cl)(Cl)Cl | 0.04 | 6 | 180 | 150 | -1 | 5 | 2102 | 76.75415 | 514.1734 | 1.736216 | 327.3981 | 83.41706 | 103.3583 | 1125.195
C6TMG | Asp | CCCCCC[N+]=C(N(C)C)N(C)C.C(C(C(=O)[O-])N)C(=O)O | 0.02 | 6 | 180 | 90 | -1 | 5 | 7522 | 61.80622 | 655.418 | 1.594973 | 406.5798 | 185.3511 | 63.48716 | 1125.195
EMIM | ZnCl4 | CCN1C=C[N+](=C1)C.Cl[Zn-2](Cl)(Cl)Cl | 0.06 | 6 | 190 | 150 | -1 | 5 | 1769 | 80.24516 | 512.9295 | 1.737549 | 313.1549 | 100.722 | 99.05265 | 1125.239
N1111 | ZnCl3 | C[N+](C)(C)C.Cl[Zn-](Cl)Cl | 0.15 | 4 | 190 | 150 | -1 | 5 | 2044 | 81.38301 | 575.0833 | 1.675434 | 205.851 | 286.8814 | 82.35084 | 1125.259
C4TMG | But | CCCC[N+]=C(N(C)C)N(C)C.CCCC(=O)[O-] | 0.02 | 6 | 170 | 90 | -1 | 5 | 5086 | 60.12909 | 611.8438 | 1.638689 | 417.9202 | 128.8207 | 65.10294 | 1125.266
N1111 | ZnCl3 | C[N+](C)(C)C.Cl[Zn-](Cl)Cl | 0.04 | 6 | 160 | 90 | -1 | 5 | 2044 | 62.13292 | 567.4996 | 1.683144 | 404.442 | 100.2036 | 62.85407 | 1125.322
EMIM | CoCl3 | CCN1C=C[N+](=C1)C.Cl[Co-](Cl)Cl | 0.02 | 6 | 190 | 120 | -1 | 5 | 5050 | 66.88757 | 577.412 | 1.673303 | 375.6925 | 114.9847 | 86.73485 | 1125.358
C2TMG | HCO3 | CC[N+]=C(N(C)C)N(C)C.OC([O-])=O | 0.04 | 4 | 170 | 150 | -1 | 5 | 4282 | 61.85215 | 589.7395 | 1.661098 | 270.8519 | 210.8705 | 108.0171 | 1125.419
C4TMG | Lys | CCCC[N+]=C(N(C)C)N(C)C.C(CCN)CC(C(=O)[O-])N | 0.04 | 4 | 160 | 120 | -1 | 5 | 4371 | 55.15446 | 632.1883 | 1.618873 | 303.7429 | 241.3927 | 87.05273 | 1125.531
Ch | OH | C[N+](C)(C)CCO.[OH-] | 0.04 | 4 | 190 | 180 | -1 | 5 | 2579 | 67.38932 | 496.4201 | 1.754724 | 248.5969 | 116.5693 | 131.2539 | 1125.572
Ch | For | C[N+](C)(C)CCO.C(=O)[O-] | 0.1 | 4 | 190 | 90 | -1 | 5 | 2256 | 59.24947 | 627.0284 | 1.624117 | 282.7498 | 289.947 | 54.33164 | 1125.573
EMIM | CoCl3 | CCN1C=C[N+](=C1)C.Cl[Co-](Cl)Cl | 0.02 | 4 | 180 | 150 | -1 | 5 | 5050 | 56.78082 | 548.3419 | 1.70308 | 295.0428 | 135.4515 | 117.8476 | 1125.711
C8TMG | Ala | CCCCCCCC[N+]=C(N(C)C)N(C)C.CC(C(=O)[O-])N | 0.02 | 6 | 180 | 90 | -1 | 5 | 7576 | 61.81209 | 656.6863 | 1.594821 | 406.5412 | 186.664 | 63.48113 | 1125.754
C8TMG | Mn(Ac)3 | CCCCCCCC[N+]=C(N(C)C)N(C)C.[Mn+2](CC(=O)[O-])(CC(=O)[O-])(CC(=O)[O-]) | 0.02 | 4 | 190 | 120 | -1 | 5 | 5788 | 50.5062 | 601.7972 | 1.649745 | 331.6974 | 174.5331 | 95.5667 | 1125.771
Ch | Lys | C[N+](C)(C)CCO.C(CCN)CC(C(=O)[O-])N | 0.06 | 4 | 180 | 150 | -1 | 5 | 1993 | 62.81338 | 518.2041 | 1.733486 | 266.7071 | 144.9674 | 106.5296 | 1125.845
AMIM | MnCl3 | C[N+]1=CN(C=C1)CC=C.Cl[Mn-](Cl)Cl | 0.15 | 4 | 190 | 90 | -1 | 5 | 1989 | 68.45907 | 623.598 | 1.628095 | 244.7123 | 331.8632 | 47.02256 | 1125.846
C4TMG | Ser | CCCC[N+]=C(N(C)C)N(C)C.C(C(C(=O)[O-])N)O | 0.02 | 6 | 190 | 90 | -1 | 5 | 5639 | 60.51927 | 622.1245 | 1.629661 | 415.2258 | 141.9066 | 64.99213 | 1125.892
BMIM | ZnCl4 | CCCCN1C=C[N+](=C1)C.Cl[Zn-2](Cl)(Cl)Cl | 0.08 | 4 | 190 | 180 | -1 | 5 | 1659 | 73.77855 | 483.9398 | 1.767906 | 227.0683 | 136.9841 | 119.8873 | 1125.923
C4TMG | Ac | CCCC[N+]=C(N(C)C)N(C)C.CC(=O)[O-] | 0.06 | 4 | 180 | 120 | -1 | 5 | 5305 | 62.73653 | 730.1836 | 1.521662 | 267.0338 | 386.3494 | 76.80048 | 1125.923
C2TMG | CrCl4 | CC[N+]=C(N(C)C)N(C)C.Cl[Cr-](Cl)(Cl)Cl | 0.04 | 4 | 180 | 120 | -1 | 5 | 8300 | 60.49407 | 774.4962 | 1.477366 | 276.9325 | 417.9163 | 79.6474 | 1125.931
N1111 | OH | C[N+](C)(C)C.[OH-] | 0.04 | 4 | 190 | 180 | -1 | 5 | 3254 | 68.27985 | 520.0573 | 1.731839 | 245.3546 | 145.1607 | 129.542 | 1125.948
C2TMG | FeCl4 | CC[N+]=C(N(C)C)N(C)C.Cl[Fe-](Cl)(Cl)Cl | 0.08 | 4 | 180 | 90 | -1 | 5 | 3681 | 58.83282 | 720.5121 | 1.531524 | 284.7522 | 381.1537 | 54.60621 | 1126.018
C4TMG | OH | CCCC[N+]=C(N(C)C)N(C)C.[OH-] | 0.06 | 4 | 190 | 120 | -1 | 5 | 6368 | 64.90946 | 780.6948 | 1.471375 | 258.0945 | 448.2397 | 74.36066 | 1126.035
TMG | ZnCl4 | [N+]=C(N(C)C)N(C)C.Cl[Zn-2](Cl)(Cl)Cl | 0.06 | 6 | 180 | 120 | -1 | 5 | 3192 | 75.28078 | 604.4347 | 1.647771 | 333.8058 | 193.7287 | 76.90019 | 1126.103
EMIM | CoCl3 | CCN1C=C[N+](=C1)C.Cl[Co-](Cl)Cl | 0.06 | 4 | 180 | 90 | -1 | 5 | 5050 | 56.41148 | 762.9396 | 1.489271 | 296.9746 | 409.015 | 56.95007 | 1126.105
TMG | Pro | [N+]=C(N(C)C)N(C)C.CCC(=O)[O-] | 0.04 | 4 | 180 | 120 | -1 | 5 | 10073 | 62.87911 | 831.0059 | 1.421329 | 266.4283 | 487.9513 | 76.62633 | 1126.167
N1111 | Gly | C[N+](C)(C)C.C(C(=O)[O-])N | 0.02 | 4 | 180 | 180 | -1 | 5 | 3001 | 63.15366 | 477.5016 | 1.774976 | 265.27 | 72.37048 | 139.8611 | 1126.239
BMIM | PO4 | CCCCN1C=C[N+](=C1)C.[O-]P(=O)([O-])[O-] | 0.04 | 4 | 190 | 90 | -1 | 5 | 1791 | 45.89471 | 554.0335 | 1.698503 | 365.0262 | 118.8658 | 70.14144 | 1126.268
C4TMG | For | CCCC[N+]=C(N(C)C)N(C)C.C(=O)[O-] | 0.02 | 6 | 190 | 90 | -1 | 5 | 5655 | 60.50949 | 622.6277 | 1.629924 | 415.2928 | 142.3322 | 65.00263 | 1126.276
C6TMG | Lys | CCCCCC[N+]=C(N(C)C)N(C)C.C(CCN)CC(C(=O)[O-])N | 0.02 | 6 | 170 | 90 | -1 | 5 | 5164 | 60.11594 | 613.9538 | 1.639047 | 418.0116 | 130.825 | 65.11719 | 1126.501
C8TMG | ZnCl4 | CCCCCCCC[N+]=C(N(C)C)N(C)C.Cl[Zn-2](Cl)(Cl)Cl | 0.1 | 4 | 180 | 90 | -1 | 5 | 6559 | 73.72511 | 948.2728 | 1.30479 | 227.2329 | 677.464 | 43.57589 | 1126.532
C4TMG | Leu | CCCC[N+]=C(N(C)C)N(C)C.CC(C)CC(C(=O)[O-])N | 0.06 | 4 | 170 | 90 | -1 | 5 | 7734 | 61.81539 | 894.5206 | 1.35856 | 271.013 | 571.6403 | 51.86725 | 1126.54
DMIM | ZnCl4 | CN1C=C[N+](=C1)C.Cl[Zn-2](Cl)(Cl)Cl | 0.08 | 4 | 170 | 120 | -1 | 5 | 1877 | 59.70033 | 552.7113 | 1.700387 | 280.6144 | 191.5321 | 80.56475 | 1126.549
N2222 | HCO3 | CC[N+](CC)(CC)CC.OC([O-])=O | 0.02 | 6 | 190 | 90 | -1 | 5 | 5725 | 60.54002 | 624.0746 | 1.629102 | 415.0834 | 144.0214 | 64.96985 | 1126.588
C8TMG | For | CCCCCCCC[N+]=C(N(C)C)N(C)C.C(=O)[O-] | 0.02 | 6 | 180 | 90 | -1 | 5 | 7601 | 61.78294 | 657.6124 | 1.595573 | 406.733 | 187.3683 | 63.51108 | 1126.593
TMG | MnCl3 | [N+]=C(N(C)C)N(C)C.Cl[Mn-](Cl)Cl | 0.04 | 4 | 190 | 180 | -1 | 5 | 2892 | 67.75137 | 507.8391 | 1.745347 | 247.2684 | 130.0182 | 130.5525 | 1126.593
TMG | Lys | [N+]=C(N(C)C)N(C)C.C(CCN)CC(C(=O)[O-])N | 0.02 | 4 | 180 | 180 | -1 | 5 | 2912 | 63.07225 | 475.9689 | 1.777267 | 265.6124 | 70.31486 | 140.0416 | 1126.618
DMIM | ZnCl3 | CN1C=C[N+](=C1)C.Cl[Zn-](Cl)Cl | 0.02 | 6 | 180 | 150 | -1 | 5 | 1706 | 72.26427 | 493.4741 | 1.759789 | 347.7398 | 35.95419 | 109.7801 | 1126.632
C4TMG | FeCl4 | CCCC[N+]=C(N(C)C)N(C)C.Cl[Fe-](Cl)(Cl)Cl | 0.02 | 4 | 190 | 200 | -1 | 5 | 4321 | 69.79996 | 483.6164 | 1.769664 | 240.0112 | 94.28077 | 149.3244 | 1126.64
C2TMG | CrCl4 | CC[N+]=C(N(C)C)N(C)C.Cl[Cr-](Cl)(Cl)Cl | 0.04 | 4 | 190 | 150 | -1 | 5 | 8300 | 67.26999 | 724.4864 | 1.528859 | 249.0378 | 375.8208 | 99.62778 | 1126.672
EMIM | ZnCl4 | CCN1C=C[N+](=C1)C.Cl[Zn-2](Cl)(Cl)Cl | 0.1 | 4 | 190 | 200 | -1 | 5 | 1769 | 83.66887 | 485.8003 | 1.767565 | 200.2271 | 161.0008 | 124.5725 | 1126.683
Ch | Ac | C[N+](C)(C)CCO.CC(=O)[O-] | 0.06 | 4 | 180 | 150 | -1 | 5 | 2054 | 62.88946 | 522.0089 | 1.731389 | 266.3844 | 149.2237 | 106.4007 | 1126.699
Ch | NiCl4 | C[N+](C)(C)CCO.Cl[Ni-2](Cl)(Cl)Cl | 0.04 | 4 | 190 | 120 | -1 | 5 | 4815 | 55.764 | 649.9852 | 1.60344 | 300.4227 | 263.0064 | 86.55603 | 1126.713
TMG | CrCl4 | [N+]=C(N(C)C)N(C)C.Cl[Cr-](Cl)(Cl)Cl | 0.06 | 4 | 190 | 90 | -1 | 5 | 8146 | 62.67477 | 912.4959 | 1.340958 | 267.2969 | 593.8366 | 51.36231 | 1126.727
C4TMG | FeCl4 | CCCC[N+]=C(N(C)C)N(C)C.Cl[Fe-](Cl)(Cl)Cl | 0.1 | 4 | 190 | 90 | -1 | 5 | 4321 | 66.16293 | 799.1765 | 1.454411 | 253.2048 | 497.3173 | 48.65445 | 1126.794
C2TMG | Ala | CC[N+]=C(N(C)C)N(C)C.CC(C(=O)[O-])N | 0.02 | 6 | 170 | 90 | -1 | 5 | 5200 | 60.1236 | 614.7875 | 1.638838 | 417.9584 | 131.7202 | 65.10889 | 1126.813
Ch | CoCl3 | C[N+](C)(C)CCO.Cl[Co-](Cl)Cl | 0.06 | 4 | 180 | 90 | -1 | 5 | 5392 | 57.06934 | 781.5252 | 1.472104 | 293.5512 | 431.6804 | 56.29358 | 1126.814
C8TMG | FeCl4 | CCCCCCCC[N+]=C(N(C)C)N(C)C.Cl[Fe-](Cl)(Cl)Cl | 0.02 | 6 | 190 | 120 | -1 | 5 | 5745 | 67.2673 | 589.8879 | 1.663858 | 373.5717 | 130.0709 | 86.24524 | 1126.873
C6TMG | Lys | CCCCCC[N+]=C(N(C)C)N(C)C.C(CCN)CC(C(=O)[O-])N | 0.04 | 4 | 180 | 150 | -1 | 5 | 5164 | 62.98843 | 621.9172 | 1.631953 | 265.9659 | 249.7178 | 106.2335 | 1126.935
C4TMG | ZnCl3 | CCCC[N+]=C(N(C)C)N(C)C.Cl[Zn-](Cl)Cl | 0.1 | 4 | 190 | 150 | -1 | 5 | 4096 | 77.9843 | 700.7225 | 1.55316 | 214.8224 | 399.9602 | 85.93986 | 1126.941
C2TMG | Ala | CC[N+]=C(N(C)C)N(C)C.CC(C(=O)[O-])N | 0.04 | 4 | 180 | 150 | -1 | 5 | 5200 | 63.03425 | 623.2047 | 1.630767 | 265.7726 | 251.2759 | 106.1563 | 1126.986
N1111 | Arg | C[N+](C)(C)C.C(CC(C(=O)[O-])N)CN=C(N)N | 0.06 | 4 | 170 | 90 | -1 | 5 | 7781 | 61.88394 | 896.9997 | 1.357055 | 270.7128 | 574.4771 | 51.80979 | 1127.027
C4TMG | ZnCl4 | CCCC[N+]=C(N(C)C)N(C)C.Cl[Zn-2](Cl)(Cl)Cl | 0.08 | 4 | 160 | 120 | -1 | 5 | 4814 | 67.59004 | 752.7826 | 1.501285 | 247.8586 | 433.8877 | 71.03629 | 1127.034
DMIM | CoCl3 | CN1C=C[N+](=C1)C.Cl[Co-](Cl)Cl | 0.06 | 4 | 180 | 90 | -1 | 5 | 5308 | 56.8858 | 777.3 | 1.476853 | 294.4983 | 426.3265 | 56.47521 | 1127.077
N1111 | Arg | C[N+](C)(C)C.C(CC(C(=O)[O-])N)CN=C(N)N | 0.02 | 6 | 180 | 90 | -1 | 5 | 7781 | 61.87765 | 661.0362 | 1.593131 | 406.1105 | 191.5118 | 63.41387 | 1127.084
C2TMG | Ac | CC[N+]=C(N(C)C)N(C)C.CC(=O)[O-] | 0.04 | 4 | 170 | 150 | -1 | 5 | 4361 | 61.86702 | 593.4872 | 1.660699 | 270.7868 | 214.7093 | 107.9911 | 1127.093
C8TMG | Cl | CCCCCCCC[N+]=C(N(C)C)N(C)C.[Cl-] | 0.02 | 4 | 190 | 120 | -1 | 5 | 7786 | 51.79009 | 645.6332 | 1.608847 | 323.4745 | 228.9611 | 93.19757 | 1127.24
DMIM | CrCl4 | CN1C=C[N+](=C1)C.Cl[Cr-](Cl)(Cl)Cl | 0.04 | 4 | 190 | 150 | -1 | 5 | 7529 | 66.19248 | 700.801 | 1.553746 | 253.0918 | 346.4596 | 101.2496 | 1127.273
C4TMG | ZnCl4 | CCCC[N+]=C(N(C)C)N(C)C.Cl[Zn-2](Cl)(Cl)Cl | 0.06 | 4 | 160 | 150 | -1 | 5 | 4814 | 68.39429 | 664.0674 | 1.590529 | 244.944 | 321.5892 | 97.53415 | 1127.298
TMG | CoCl3 | [N+]=C(N(C)C)N(C)C.Cl[Co-](Cl)Cl | 0.06 | 4 | 180 | 90 | -1 | 5 | 6124 | 58.52529 | 819.2286 | 1.435482 | 286.2485 | 478.087 | 54.89315 | 1127.355
C4TMG | CoCl3 | CCCC[N+]=C(N(C)C)N(C)C.Cl[Co-](Cl)Cl | 0.04 | 4 | 180 | 150 | -1 | 5 | 6951 | 65.37347 | 682.4896 | 1.572414 | 256.2626 | 323.8693 | 102.3578 | 1127.452
DEIM | MnCl3 | CC[N]1C=C[N+](=C1)CC.Cl[Mn-](Cl)Cl | 0.1 | 4 | 190 | 150 | -1 | 5 | 1924 | 70.61315 | 539.6416 | 1.71529 | 237.2472 | 207.4835 | 94.91093 | 1127.466
C4TMG | HCO3 | CCCC[N+]=C(N(C)C)N(C)C.OC([O-])=O | 0.04 | 4 | 180 | 150 | -1 | 5 | 5227 | 63.04383 | 624.4145 | 1.630519 | 265.7322 | 252.5422 | 106.1401 | 1127.467
C8TMG | ZnCl3 | CCCCCCCC[N+]=C(N(C)C)N(C)C.Cl[Zn-](Cl)Cl | 0.02 | 6 | 170 | 120 | -1 | 5 | 5644 | 67.09569 | 588.7363 | 1.666284 | 374.5272 | 128.111 | 86.09806 | 1127.51
TMG | Lys | [N+]=C(N(C)C)N(C)C.C(CCN)CC(C(=O)[O-])N | 0.08 | 4 | 180 | 120 | -1 | 5 | 2912 | 62.46788 | 629.2935 | 1.625727 | 268.1822 | 283.9806 | 77.13076 | 1127.51
Ch | CrCl4 | C[N+](C)(C)CCO.Cl[Cr-](Cl)(Cl)Cl | 0.06 | 4 | 190 | 90 | -1 | 5 | 7553 | 61.42862 | 886.9006 | 1.368161 | 272.7193 | 561.777 | 52.40425 | 1127.531
N1111 | Asp | C[N+](C)(C)C.C(C(C(=O)[O-])N)C(=O)O | 0.02 | 6 | 190 | 90 | -1 | 5 | 5793 | 60.53337 | 625.854 | 1.629281 | 415.129 | 145.748 | 64.97699 | 1127.567
TMG | Arg | [N+]=C(N(C)C)N(C)C.C(CC(C(=O)[O-])N)CN=C(N)N | 0.02 | 6 | 180 | 90 | -1 | 5 | 7652 | 61.76299 | 659.0825 | 1.596089 | 406.8644 | 188.6864 | 63.5316 | 1127.586
DEIM | ZnCl4 | CC[N]1C=C[N+](=C1)CC.Cl[Zn-2](Cl)(Cl)Cl | 0.08 | 6 | 190 | 120 | -1 | 5 | 1966 | 76.75754 | 558.9986 | 1.696237 | 327.3836 | 156.033 | 75.58194 | 1127.618
EMIM | CoCl4 | CCN1C=C[N+](=C1)C.Cl[Co-2](Cl)(Cl)Cl | 0.04 | 4 | 190 | 200 | -1 | 5 | 4435 | 75.51253 | 538.7773 | 1.716462 | 221.8542 | 178.8952 | 138.0279 | 1127.62
N2222 | Arg | CC[N+](CC)(CC)CC.C(CC(C(=O)[O-])N)CN=C(N)N | 0.04 | 4 | 160 | 90 | -1 | 5 | 8924 | 55.4222 | 850.466 | 1.404783 | 302.2755 | 490.4557 | 57.73476 | 1127.624
C4TMG | Leu | CCCC[N+]=C(N(C)C)N(C)C.CC(C)CC(C(=O)[O-])N | 0.02 | 6 | 180 | 90 | -1 | 5 | 7734 | 61.81283 | 660.5714 | 1.594802 | 406.5363 | 190.5547 | 63.48037 | 1127.687
Ch | OH | C[N+](C)(C)CCO.[OH-] | 0.1 | 4 | 190 | 120 | -1 | 5 | 2579 | 66.02098 | 624.3213 | 1.631148 | 253.7492 | 297.4633 | 73.10873 | 1127.735
C4TMG | CoCl3 | CCCC[N+]=C(N(C)C)N(C)C.Cl[Co-](Cl)Cl | 0.02 | 4 | 160 | 90 | -1 | 5 | 6951 | 45.35766 | 673.2885 | 1.582185 | 369.3483 | 233.3945 | 70.54569 | 1127.737
DEIM | CoCl3 | CC[N]1C=C[N+](=C1)CC.Cl[Co-](Cl)Cl | 0.02 | 6 | 190 | 120 | -1 | 5 | 5047 | 66.74374 | 578.5879 | 1.676909 | 376.5021 | 115.164 | 86.92176 | 1127.749
N2222 | Ac | CC[N+](CC)(CC)CC.CC(=O)[O-] | 0.02 | 6 | 190 | 90 | -1 | 5 | 5825 | 60.54031 | 626.5873 | 1.629094 | 415.0814 | 146.5363 | 64.96954 | 1127.841
EMIM | FeCl4 | CCN1C=C[N+](=C1)C.Cl[Fe-](Cl)(Cl)Cl | 0.15 | 4 | 190 | 90 | -1 | 5 | 2108 | 68.9386 | 638.9773 | 1.61677 | 243.0101 | 349.2717 | 46.69548 | 1127.874
C4TMG | Zn(Ac)3 | CCCC[N+]=C(N(C)C)N(C)C.[Zn+2](CC(=O)[O-])(CC(=O)[O-])(CC(=O)[O-]) | 0.02 | 4 | 180 | 90 | -1 | 5 | 4143 | 43.48986 | 604.1664 | 1.651607 | 385.211 | 145.0845 | 73.87095 | 1127.887
C4TMG | Lys | CCCC[N+]=C(N(C)C)N(C)C.C(CCN)CC(C(=O)[O-])N | 0.04 | 4 | 170 | 150 | -1 | 5 | 4371 | 61.83459 | 594.2911 | 1.66157 | 270.9288 | 215.3145 | 108.0478 | 1127.93
N2222 | FeCl4 | CC[N+](CC)(CC)CC.Cl[Fe-](Cl)(Cl)Cl | 0.04 | 4 | 170 | 90 | -1 | 5 | 4499 | 49.4491 | 680.7553 | 1.575115 | 338.7883 | 277.1288 | 64.83828 | 1127.935
C4TMG | HCO3 | CCCC[N+]=C(N(C)C)N(C)C.OC([O-])=O | 0.02 | 6 | 170 | 90 | -1 | 5 | 5227 | 60.08071 | 615.9107 | 1.640008 | 418.2567 | 132.4987 | 65.15537 | 1127.959
C2TMG | CuCl4 | CC[N+]=C(N(C)C)N(C)C.Cl[Cu-2](Cl)(Cl)Cl | 0.02 | 4 | 180 | 120 | -1 | 5 | 6919 | 51.14476 | 627.7958 | 1.628319 | 327.556 | 206.0327 | 94.20703 | 1128.057
N1111 | ZnCl3 | C[N+](C)(C)C.Cl[Zn-](Cl)Cl | 0.04 | 4 | 160 | 200 | -1 | 5 | 2044 | 72.14748 | 462.4025 | 1.793736 | 232.2018 | 86.29463 | 143.906 | 1128.069
EMIM | CoCl3 | CCN1C=C[N+](=C1)C.Cl[Co-](Cl)Cl | 0.1 | 4 | 190 | 90 | -1 | 5 | 5050 | 68.54749 | 852.3598 | 1.403816 | 244.3966 | 561.0013 | 46.96191 | 1128.088
DMIM | ZnCl4 | CN1C=C[N+](=C1)C.Cl[Zn-2](Cl)(Cl)Cl | 0.1 | 6 | 190 | 90 | -1 | 5 | 1877 | 73.72879 | 588.0416 | 1.668189 | 340.8324 | 193.8613 | 53.3479 | 1128.115
C6TMG | CoCl3 | CCCCCC[N+]=C(N(C)C)N(C)C.Cl[Co-](Cl)Cl | 0.04 | 4 | 170 | 120 | -1 | 5 | 7501 | 59.26678 | 749.3279 | 1.50725 | 282.6672 | 385.5067 | 81.1541 | 1128.289
N1111 | HCO3 | C[N+](C)(C)C.OC([O-])=O | 0.1 | 4 | 190 | 90 | -1 | 5 | 2307 | 59.27861 | 633.2716 | 1.623318 | 282.6107 | 296.3559 | 54.30493 | 1128.295
C4TMG | CuCl4 | CCCC[N+]=C(N(C)C)N(C)C.Cl[Cu-2](Cl)(Cl)Cl | 0.02 | 4 | 170 | 120 | -1 | 5 | 7450 | 51.46979 | 639.3792 | 1.617219 | 325.4875 | 220.4438 | 93.44787 | 1128.299
N2222 | But | CC[N+](CC)(CC)CC.CCCC(=O)[O-] | 0.02 | 6 | 170 | 90 | -1 | 5 | 5497 | 60.24474 | 621.0593 | 1.635543 | 417.1179 | 138.9635 | 64.97796 | 1128.301
DEIM | ZnCl3 | CC[N]1C=C[N+](=C1)CC.Cl[Zn-](Cl)Cl | 0.08 | 4 | 190 | 200 | -1 | 5 | 1790 | 79.71123 | 477.7262 | 1.778899 | 210.1683 | 136.8005 | 130.7574 | 1128.313
C4TMG | Ac | CCCC[N+]=C(N(C)C)N(C)C.CC(=O)[O-] | 0.02 | 6 | 170 | 90 | -1 | 5 | 5305 | 60.10916 | 617.5955 | 1.639232 | 418.0588 | 134.4122 | 65.12453 | 1128.414
N1111 | ZnCl4 | C[N+](C)(C)C.Cl[Zn-2](Cl)(Cl)Cl | 0.08 | 4 | 190 | 200 | -1 | 5 | 2368 | 81.26337 | 511.9314 | 1.744922 | 206.1541 | 177.5174 | 128.26 | 1128.427
C4TMG | FeCl4 | CCCC[N+]=C(N(C)C)N(C)C.Cl[Fe-](Cl)(Cl)Cl | 0.04 | 4 | 170 | 120 | -1 | 5 | 4321 | 54.96704 | 631.7259 | 1.625153 | 304.7785 | 239.4451 | 87.50229 | 1128.439
Ch | Ser | C[N+](C)(C)CCO.C(C(C(=O)[O-])N)O | 0.02 | 4 | 180 | 180 | -1 | 5 | 3200 | 63.15981 | 482.2536 | 1.774803 | 265.2442 | 77.16195 | 139.8475 | 1128.528
Ch | ZnCl4 | C[N+](C)(C)CCO.Cl[Zn-2](Cl)(Cl)Cl | 0.04 | 4 | 160 | 200 | -1 | 5 | 2102 | 72.19419 | 464.5504 | 1.792576 | 232.0515 | 88.68588 | 143.8129 | 1128.563
DMIM | ZnCl3 | CN1C=C[N+](=C1)C.Cl[Zn-](Cl)Cl | 0.12 | 4 | 190 | 180 | -1 | 5 | 1706 | 81.4285 | 505.807 | 1.751443 | 205.736 | 191.4467 | 108.6243 | 1128.625
C8TMG | Leu | CCCCCCCC[N+]=C(N(C)C)N(C)C.CC(C)CC(C(=O)[O-])N | 0.04 | 4 | 160 | 90 | -1 | 5 | 8891 | 55.32809 | 850.0959 | 1.407172 | 302.7897 | 489.4733 | 57.83297 | 1128.634
HMIM | ZnCl3 | CCCCCCN1C=C[N+](=C1)C.Cl[Zn-](Cl)Cl | 0.02 | 4 | 190 | 200 | -1 | 5 | 1970 | 68.08327 | 443.2202 | 1.814285 | 246.063 | 44.06765 | 153.0895 | 1128.753
EMIM | ZnCl4 | CCN1C=C[N+](=C1)C.Cl[Zn-2](Cl)(Cl)Cl | 0.08 | 4 | 170 | 120 | -1 | 5 | 1769 | 59.29231 | 545.4184 | 1.712088 | 282.5455 | 181.7538 | 81.11915 | 1128.753
EMIM | ZnCl4 | CCN1C=C[N+](=C1)C.Cl[Zn-2](Cl)(Cl)Cl | 0.15 | 4 | 190 | 150 | -1 | 5 | 1769 | 79.72922 | 547.6143 | 1.710187 | 210.1209 | 253.4344 | 84.05902 | 1128.901
C8TMG | But | CCCCCCCC[N+]=C(N(C)C)N(C)C.CCCC(=O)[O-] | 0.06 | 4 | 190 | 90 | -1 | 5 | 6873 | 59.97669 | 856.5696 | 1.401282 | 279.3214 | 523.5753 | 53.67287 | 1128.926
DMIM | ZnCl4 | CN1C=C[N+](=C1)C.Cl[Zn-2](Cl)(Cl)Cl | 0.15 | 4 | 190 | 150 | -1 | 5 | 1877 | 80.27234 | 559.277 | 1.698616 | 208.6992 | 267.0876 | 83.49027 | 1128.946
C4TMG | Cu(Ac)3 | CCCC[N+]=C(N(C)C)N(C)C.[Cu+2](CC(=O)[O-])(CC(=O)[O-])(CC(=O)[O-]) | 0.02 | 4 | 180 | 90 | -1 | 5 | 5902 | 44.63519 | 648.6819 | 1.609227 | 375.3266 | 201.3798 | 71.97544 | 1128.954
EMIM | MnCl3 | CCN1C=C[N+](=C1)C.Cl[Mn-](Cl)Cl | 0.06 | 6 | 190 | 90 | -1 | 5 | 1767 | 65.52136 | 566.7732 | 1.6912 | 383.5262 | 123.2165 | 60.03044 | 1128.986
Ch | HCO3 | C[N+](C)(C)CCO.OC([O-])=O | 0.08 | 4 | 190 | 120 | -1 | 5 | 1984 | 59.903 | 562.006 | 1.696043 | 279.665 | 201.7656 | 80.57544 | 1129.025
N1111 | ZnCl4 | C[N+](C)(C)C.Cl[Zn-2](Cl)(Cl)Cl | 0.08 | 4 | 170 | 180 | -1 | 5 | 2368 | 75.41739 | 530.3673 | 1.727864 | 222.1341 | 191.2776 | 116.9556 | 1129.116
C2TMG | MnCl3 | CC[N+]=C(N(C)C)N(C)C.Cl[Mn-](Cl)Cl | 0.04 | 6 | 190 | 90 | -1 | 5 | 3564 | 64.04423 | 623.2917 | 1.635085 | 392.372 | 169.5047 | 61.415 | 1129.189
TMG | ZnCl4 | [N+]=C(N(C)C)N(C)C.Cl[Zn-2](Cl)(Cl)Cl | 0.08 | 4 | 170 | 180 | -1 | 5 | 3192 | 77.63483 | 579.8771 | 1.678512 | 215.7894 | 250.4727 | 113.615 | 1129.195
DMIM | ZnCl3 | CN1C=C[N+](=C1)C.Cl[Zn-](Cl)Cl | 0.02 | 8 | 190 | 90 | -1 | 5 | 1706 | 73.56678 | 553.948 | 1.704523 | 455.444 | 35.31761 | 63.18641 | 1129.236
EMIM | MnCl3 | CCN1C=C[N+](=C1)C.Cl[Mn-](Cl)Cl | 0.1 | 4 | 180 | 90 | -1 | 5 | 1767 | 57.390625 | 582.3413 | 1.676159 | 291.9078 | 234.4551 | 55.97843 | 1129.25
N1111 | ZnCl4 | C[N+](C)(C)C.Cl[Zn-2](Cl)(Cl)Cl | 0.08 | 6 | 180 | 90 | -1 | 5 | 2368 | 70.99067 | 612.4569 | 1.646061 | 353.9784 | 203.205 | 55.27348 | 1129.259
EMIM | CoCl4 | CCN1C=C[N+](=C1)C.Cl[Co-2](Cl)(Cl)Cl | 0.02 | 6 | 190 | 150 | -1 | 5 | 4435 | 73.97643 | 538.4427 | 1.720089 | 339.6915 | 91.30495 | 107.4463 | 1129.266
C2TMG | ZnCl3 | CC[N+]=C(N(C)C)N(C)C.Cl[Zn-](Cl)Cl | 0.1 | 4 | 170 | 150 | -1 | 5 | 3383 | 75.36076 | 652.7941 | 1.605852 | 222.301 | 341.8384 | 88.65476 | 1129.323
C2TMG | Arg | CC[N+]=C(N(C)C)N(C)C.C(CC(C(=O)[O-])N)CN=C(N)N | 0.02 | 6 | 180 | 90 | -1 | 5 | 7861 | 61.80854 | 663.7465 | 1.594913 | 406.5645 | 193.6972 | 63.48478 | 1129.33
AMIM | CrCl4 | C[N+]1=CN(C=C1)CC=C.Cl[Cr-](Cl)(Cl)Cl | 0.04 | 4 | 190 | 150 | -1 | 5 | 7187 | 65.60886 | 691.1573 | 1.567567 | 255.3432 | 333.6639 | 102.1502 | 1129.362
Ch | HCO3 | C[N+](C)(C)CCO.OC([O-])=O | 0.06 | 4 | 160 | 120 | -1 | 5 | 1984 | 55.7825 | 548.8978 | 1.709855 | 300.3231 | 162.5021 | 86.07262 | 1129.376
TMG | ZnCl3 | [N+]=C(N(C)C)N(C)C.Cl[Zn-](Cl)Cl | 0.08 | 4 | 190 | 200 | -1 | 5 | 2717 | 82.13544 | 532.381 | 1.726395 | 203.9652 | 201.5176 | 126.8982 | 1129.388
C4TMG | Ac | CCCC[N+]=C(N(C)C)N(C)C.CC(=O)[O-] | 0.04 | 4 | 180 | 150 | -1 | 5 | 5305 | 63.03963 | 628.2249 | 1.630628 | 265.7499 | 256.3278 | 106.1472 | 1129.426
C4TMG | Asp | CCCC[N+]=C(N(C)C)N(C)C.C(C(C(=O)[O-])N)C(=O)O | 0.06 | 4 | 190 | 90 | -1 | 5 | 6913 | 60.02805 | 858.8812 | 1.400083 | 279.0824 | 526.1718 | 53.62694 | 1129.482
C4TMG | ZnCl3 | CCCC[N+]=C(N(C)C)N(C)C.Cl[Zn-](Cl)Cl | 0.02 | 6 | 180 | 150 | -1 | 5 | 4096 | 73.69267 | 533.3022 | 1.725679 | 340.9994 | 84.65053 | 107.6522 | 1129.49
TMG | ZnCl3 | [N+]=C(N(C)C)N(C)C.Cl[Zn-](Cl)Cl | 0.1 | 6 | 190 | 90 | -1 | 5 | 2717 | 76.46259 | 650.6726 | 1.608545 | 328.6465 | 270.5856 | 51.44053 | 1129.609
C2TMG | CrCl4 | CC[N+]=C(N(C)C)N(C)C.Cl[Cr-](Cl)(Cl)Cl | 0.02 | 4 | 170 | 120 | -1 | 5 | 8300 | 51.98172 | 657.9861 | 1.601292 | 322.282 | 243.1764 | 92.52757 | 1129.639
EMIM | NiCl4 | CCN1C=C[N+](=C1)C.Cl[Ni-2](Cl)(Cl)Cl | 0.04 | 6 | 190 | 120 | -1 | 5 | 4386 | 71.82809 | 616.6141 | 1.643022 | 349.8514 | 185.9937 | 80.76901 | 1129.818
C8TMG | MnCl3 | CCCCCCCC[N+]=C(N(C)C)N(C)C.Cl[Mn-](Cl)Cl | 0.04 | 6 | 190 | 90 | -1 | 5 | 5846 | 67.08371 | 698.6661 | 1.561002 | 374.5941 | 265.4396 | 58.63236 | 1129.834
C6TMG | CrCl4 | CCCCCC[N+]=C(N(C)C)N(C)C.Cl[Cr-](Cl)(Cl)Cl | 0.04 | 4 | 170 | 90 | -1 | 5 | 8986 | 55.41353 | 854.1227 | 1.405578 | 302.3228 | 493.9405 | 57.85941 | 1129.85
C4TMG | Ala | CCCC[N+]=C(N(C)C)N(C)C.CC(C(=O)[O-])N | 0.02 | 6 | 190 | 90 | -1 | 5 | 5947 | 60.51202 | 629.9508 | 1.629856 | 415.2755 | 149.6754 | 64.99992 | 1129.903
C4TMG | But | CCCC[N+]=C(N(C)C)N(C)C.CCCC(=O)[O-] | 0.06 | 4 | 170 | 120 | -1 | 5 | 5086 | 62.0493 | 722.0087 | 1.537838 | 269.9913 | 374.5025 | 77.51485 | 1129.923
Ch | HCO3 | C[N+](C)(C)CCO.OC([O-])=O | 0.04 | 6 | 180 | 90 | -1 | 5 | 1984 | 61.84773 | 567.4621 | 1.692401 | 406.3069 | 97.71065 | 63.44455 | 1129.931
N2222 | Leu | CC[N+](CC)(CC)CC.CC(C)CC(C(=O)[O-])N | 0.04 | 4 | 190 | 120 | -1 | 5 | 8495 | 60.56476 | 783.5399 | 1.476341 | 276.6093 | 427.2356 | 79.69503 | 1129.941
EMIM | ZnCl4 | CCN1C=C[N+](=C1)C.Cl[Zn-2](Cl)(Cl)Cl | 0.02 | 8 | 190 | 90 | -1 | 5 | 1769 | 73.56181 | 555.2897 | 1.704639 | 455.4747 | 36.62431 | 63.19068 | 1129.964
C2TMG | Ni(Ac)3 | CC[N+]=C(N(C)C)N(C)C.[Ni+2](CC(=O)[O-])(CC(=O)[O-])(CC(=O)[O-]) | 0.02 | 4 | 190 | 90 | -1 | 5 | 8272 | 46.20898 | 704.8409 | 1.555118 | 362.5437 | 272.6328 | 69.6644 | 1129.979
Ch | CoCl3 | C[N+](C)(C)CCO.Cl[Co-](Cl)Cl | 0.08 | 4 | 190 | 90 | -1 | 5 | 5392 | 63.25434 | 835.0338 | 1.42498 | 264.8478 | 519.2943 | 50.8917 | 1130.007
BMIM | FeCl4 | CCCCN1C=C[N+](=C1)C.Cl[Fe-](Cl)(Cl)Cl | 0.02 | 4 | 190 | 120 | -1 | 5 | 2000 | 47.76403 | 515.5646 | 1.744458 | 350.7404 | 63.77098 | 101.0532 | 1130.011
C6TMG | CuCl4 | CCCCCC[N+]=C(N(C)C)N(C)C.Cl[Cu-2](Cl)(Cl)Cl | 0.02 | 4 | 190 | 120 | -1 | 5 | 8068 | 51.85303 | 653.1322 | 1.606894 | 323.0819 | 236.9659 | 93.08445 | 1130.013
BMIM | Fe2Cl6O | CCCCN1C=C[N+](=C1)C.Cl[Fe-](Cl)(Cl)O[Fe-](Cl)(Cl)Cl | 0.08 | 4 | 190 | 90 | -1 | 5 | 2000 | 54.11014 | 594.2644 | 1.66579 | 309.6051 | 225.1673 | 59.49201 | 1130.027
HMIM | Fe2Cl6O | CCCCCCN1C=C[N+](=C1)C.Cl[Fe-](Cl)(Cl)O[Fe-](Cl)(Cl)Cl | 0.04 | 4 | 190 | 90 | -1 | 5 | 2377 | 46.5276 | 584.8601 | 1.675399 | 360.061 | 155.6118 | 69.18734 | 1130.13
C2TMG | Ser | CC[N+]=C(N(C)C)N(C)C.C(C(C(=O)[O-])N)O | 0.08 | 4 | 170 | 90 | -1 | 5 | 4906 | 61.90311 | 805.2247 | 1.455046 | 270.6289 | 482.802 | 51.79375 | 1130.135
N2222 | Lys | CC[N+](CC)(CC)CC.C(CCN)CC(C(=O)[O-])N | 0.04 | 4 | 160 | 120 | -1 | 5 | 4590 | 55.2239 | 643.4727 | 1.616838 | 303.3609 | 253.1685 | 86.94326 | 1130.155
DMIM | ZnCl3 | CN1C=C[N+](=C1)C.Cl[Zn-](Cl)Cl | 0.06 | 4 | 180 | 200 | -1 | 5 | 1706 | 75.47427 | 463.1595 | 1.797152 | 221.9667 | 103.275 | 137.9178 | 1130.156
BMIM | ZnCl3 | CCCCN1C=C[N+](=C1)C.Cl[Zn-](Cl)Cl | 0.08 | 4 | 190 | 180 | -1 | 5 | 1558 | 73.22843 | 479.1731 | 1.781187 | 228.7742 | 129.611 | 120.7879 | 1130.18
N2222 | Gly | CC[N+](CC)(CC)CC.C(C(=O)[O-])N | 0.02 | 6 | 190 | 90 | -1 | 5 | 6010 | 60.53774 | 631.268 | 1.629163 | 415.0991 | 151.1967 | 64.9723 | 1130.216
TMG | OH | [N+]=C(N(C)C)N(C)C.[OH-] | 0.04 | 6 | 190 | 90 | -1 | 5 | 4352 | 65.04493 | 650.6033 | 1.60993 | 386.3354 | 203.7978 | 60.47014 | 1130.267
C2TMG | Lys | CC[N+]=C(N(C)C)N(C)C.C(CCN)CC(C(=O)[O-])N | 0.04 | 4 | 190 | 150 | -1 | 5 | 3619 | 60.74372 | 567.5987 | 1.693118 | 275.7943 | 181.4727 | 110.3317 | 1130.358
Ch | Asp | C[N+](C)(C)CCO.C(C(C(=O)[O-])N)C(=O)O | 0.06 | 4 | 170 | 120 | -1 | 5 | 5125 | 62.10415 | 724.2402 | 1.53648 | 269.7529 | 377.041 | 77.44639 | 1130.36
C6TMG | ZnCl4 | CCCCCC[N+]=C(N(C)C)N(C)C.Cl[Zn-2](Cl)(Cl)Cl | 0.06 | 4 | 180 | 180 | -1 | 5 | 5675 | 77.75861 | 662.4892 | 1.59828 | 215.4459 | 333.4515 | 113.5918 | 1130.385
N2222 | ZnCl4 | CC[N+](CC)(CC)CC.Cl[Zn-2](Cl)(Cl)Cl | 0.06 | 4 | 190 | 200 | -1 | 5 | 5149 | 82.44842 | 614.9429 | 1.645954 | 203.191 | 285.3355 | 126.4165 | 1130.449
C4TMG | Gly | CCCC[N+]=C(N(C)C)N(C)C.C(C(=O)[O-])N | 0.02 | 6 | 170 | 90 | -1 | 5 | 5491 | 60.12342 | 622.1606 | 1.638843 | 417.9596 | 139.0919 | 65.10909 | 1130.502
N2222 | Pro | CC[N+](CC)(CC)CC.CCC(=O)[O-] | 0.02 | 4 | 190 | 150 | -1 | 5 | 11780 | 61.10091 | 677.4928 | 1.583518 | 274.182 | 293.624 | 109.6867 | 1130.505
C2TMG | Ser | CC[N+]=C(N(C)C)N(C)C.C(C(C(=O)[O-])N)O | 0.06 | 4 | 160 | 90 | -1 | 5 | 4906 | 55.86683 | 758.3708 | 1.502646 | 299.8698 | 401.2258 | 57.27526 | 1130.508
C6TMG | But | CCCCCC[N+]=C(N(C)C)N(C)C.CCCC(=O)[O-] | 0.02 | 6 | 190 | 90 | -1 | 5 | 5969 | 60.49436 | 630.6885 | 1.630331 | 415.3967 | 150.2729 | 65.01889 | 1130.51
N1111 | Gly | C[N+](C)(C)C.C(C(=O)[O-])N | 0.08 | 4 | 180 | 120 | -1 | 5 | 3001 | 62.54007 | 637.2365 | 1.623851 | 267.8726 | 292.3221 | 77.04173 | 1130.544
Ch | Lys | C[N+](C)(C)CCO.C(CCN)CC(C(=O)[O-])N | 0.04 | 6 | 180 | 90 | -1 | 5 | 1993 | 61.82534 | 568.111 | 1.693014 | 406.4541 | 98.18945 | 63.46753 | 1130.562
N1111 | ZnCl4 | C[N+](C)(C)C.Cl[Zn-2](Cl)(Cl)Cl | 0.04 | 6 | 190 | 150 | -1 | 5 | 2368 | 76.7885 | 524.6943 | 1.736432 | 327.2516 | 93.93113 | 103.5115 | 1130.563
Ch | Lys | C[N+](C)(C)CCO.C(CCN)CC(C(=O)[O-])N | 0.06 | 4 | 160 | 120 | -1 | 5 | 1993 | 55.74117 | 550.0425 | 1.711123 | 300.5458 | 163.3603 | 86.13643 | 1130.583
DEIM | ZnCl3 | CC[N]1C=C[N+](=C1)CC.Cl[Zn-](Cl)Cl | 0.1 | 4 | 180 | 150 | -1 | 5 | 1790 | 69.93726 | 530.1168 | 1.731122 | 239.54 | 194.8985 | 95.67834 | 1130.619
N2222 | ZnCl4 | CC[N+](CC)(CC)CC.Cl[Zn-2](Cl)(Cl)Cl | 0.1 | 4 | 190 | 150 | -1 | 5 | 5149 | 81.27605 | 771 | 1.490255 | 206.1219 | 482.4189 | 82.45921 | 1130.628
TMG | Asp | [N+]=C(N(C)C)N(C)C.C(C(C(=O)[O-])N)C(=O)O | 0.02 | 6 | 190 | 90 | -1 | 5 | 5966 | 60.48605 | 630.6997 | 1.630556 | 415.4538 | 150.218 | 65.02783 | 1130.628
C2TMG | ZnCl3 | CC[N+]=C(N(C)C)N(C)C.Cl[Zn-](Cl)Cl | 0.06 | 6 | 170 | 90 | -1 | 5 | 3383 | 68.63333 | 648.3797 | 1.613162 | 366.1364 | 225.2072 | 57.03615 | 1130.771
C2TMG | OH | CC[N+]=C(N(C)C)N(C)C.[OH-] | 0.06 | 4 | 170 | 120 | -1 | 5 | 5363 | 62.56042 | 736.3399 | 1.525274 | 267.7855 | 391.6728 | 76.88155 | 1130.807
C8TMG | MnCl3 | CCCCCCCC[N+]=C(N(C)C)N(C)C.Cl[Mn-](Cl)Cl | 0.06 | 4 | 190 | 150 | -1 | 5 | 5846 | 70.34697 | 713.1046 | 1.548584 | 238.1449 | 379.6896 | 95.27005 | 1130.844
C4TMG | Pro | CCCC[N+]=C(N(C)C)N(C)C.CCC(=O)[O-] | 0.04 | 4 | 180 | 120 | -1 | 5 | 10289 | 62.90967 | 841.0605 | 1.420638 | 266.2989 | 498.1726 | 76.58911 | 1130.85
TMG | Ala | [N+]=C(N(C)C)N(C)C.CC(C(=O)[O-])N | 0.04 | 4 | 160 | 120 | -1 | 5 | 4521 | 55.097 | 641.1401 | 1.620562 | 304.0596 | 249.937 | 87.14351 | 1130.851
DMIM | ZnCl4 | CN1C=C[N+](=C1)C.Cl[Zn-2](Cl)(Cl)Cl | 0.02 | 8 | 190 | 90 | -1 | 5 | 1877 | 73.57449 | 557.4296 | 1.704345 | 455.3962 | 38.85358 | 63.17979 | 1130.887
C8TMG | ZnCl4 | CCCCCCCC[N+]=C(N(C)C)N(C)C.Cl[Zn-2](Cl)(Cl)Cl | 0.04 | 4 | 190 | 200 | -1 | 5 | 6559 | 78.15459 | 603.3434 | 1.658436 | 214.3543 | 255.6273 | 133.3618 | 1130.89
N1111 | Ser | C[N+](C)(C)C.C(C(C(=O)[O-])N)O | 0.04 | 4 | 190 | 150 | -1 | 5 | 3650 | 60.75587 | 569.0393 | 1.69278 | 275.7392 | 182.9905 | 110.3097 | 1130.909
C2TMG | Arg | CC[N+]=C(N(C)C)N(C)C.C(CC(C(=O)[O-])N)CN=C(N)N | 0.06 | 4 | 170 | 90 | -1 | 5 | 7861 | 61.83134 | 903.6743 | 1.35821 | 270.9431 | 580.8773 | 51.85387 | 1130.942
N2222 | MnCl3 | CC[N+](CC)(CC)CC.Cl[Mn-](Cl)Cl | 0.08 | 4 | 190 | 120 | -1 | 5 | 4478 | 66.51474 | 734.5603 | 1.527452 | 251.8656 | 410.1287 | 72.56603 | 1131.006
Ch | OH | C[N+](C)(C)CCO.[OH-] | 0.02 | 6 | 180 | 120 | -1 | 5 | 2579 | 64.85553 | 537.287 | 1.724782 | 387.4636 | 60.56174 | 89.26157 | 1131.034
C6TMG | ZnCl3 | CCCCCC[N+]=C(N(C)C)N(C)C.Cl[Zn-](Cl)Cl | 0.02 | 6 | 190 | 150 | -1 | 5 | 4853 | 74.13916 | 545.8475 | 1.716314 | 338.9458 | 99.69116 | 107.2105 | 1131.081
Ch | Ac | C[N+](C)(C)CCO.CC(=O)[O-] | 0.04 | 6 | 180 | 90 | -1 | 5 | 2054 | 61.87561 | 570.6523 | 1.691638 | 406.1238 | 101.1125 | 63.41596 | 1131.145
BMIM | ZnCl4 | CCCCN1C=C[N+](=C1)C.Cl[Zn-2](Cl)(Cl)Cl | 0.04 | 4 | 180 | 150 | -1 | 5 | 1659 | 58.03452 | 491.0439 | 1.771259 | 288.6691 | 87.0731 | 115.3017 | 1131.152
C8TMG | ZnCl3 | CCCCCCCC[N+]=C(N(C)C)N(C)C.Cl[Zn-](Cl)Cl | 0.08 | 4 | 160 | 90 | -1 | 5 | 5644 | 63.81446 | 851.4582 | 1.410965 | 262.5232 | 538.793 | 50.14204 | 1131.212
C8TMG | Lys | CCCCCCCC[N+]=C(N(C)C)N(C)C.C(CCN)CC(C(=O)[O-])N | 0.02 | 6 | 190 | 90 | -1 | 5 | 5988 | 60.46951 | 631.4262 | 1.631001 | 415.5674 | 150.8132 | 65.04561 | 1131.214
Ch | Ac | C[N+](C)(C)CCO.CC(=O)[O-] | 0.06 | 4 | 160 | 120 | -1 | 5 | 2054 | 55.8323 | 554.1365 | 1.70833 | 300.0552 | 168.0855 | 85.99584 | 1131.233
Ch | Ala | C[N+](C)(C)CCO.CC(C(=O)[O-])N | 0.02 | 4 | 180 | 180 | -1 | 5 | 3412 | 63.15008 | 487.4407 | 1.775076 | 265.2851 | 82.28661 | 139.869 | 1131.259
TMG | HCO3 | [N+]=C(N(C)C)N(C)C.OC([O-])=O | 0.02 | 4 | 180 | 180 | -1 | 5 | 3346 | 63.10503 | 486.1958 | 1.776344 | 265.4744 | 80.7525 | 139.9689 | 1131.27
DMIM | MnCl3 | CN1C=C[N+](=C1)C.Cl[Mn-](Cl)Cl | 0.06 | 6 | 190 | 90 | -1 | 5 | 1851 | 65.55544 | 572.333 | 1.690321 | 383.3269 | 129.0069 | 59.99924 | 1131.327
N2222 | MnCl3 | CC[N+](CC)(CC)CC.Cl[Mn-](Cl)Cl | 0.06 | 4 | 190 | 150 | -1 | 5 | 4478 | 67.55449 | 650.0595 | 1.612598 | 247.989 | 302.8623 | 99.20821 | 1131.329
N1111 | ZnCl3 | C[N+](C)(C)C.Cl[Zn-](Cl)Cl | 0.02 | 6 | 170 | 150 | -1 | 5 | 2044 | 72.15141 | 501.1697 | 1.761493 | 348.2837 | 43.14496 | 109.741 | 1131.331
DEIM | ZnCl3 | CC[N]1C=C[N+](=C1)CC.Cl[Zn-](Cl)Cl | 0.08 | 4 | 170 | 90 | -1 | 5 | 1790 | 53.44336 | 577.4993 | 1.68537 | 313.4678 | 204.0391 | 59.99238 | 1131.435
DEIM | ZnCl3 | CC[N]1C=C[N+](=C1)CC.Cl[Zn-](Cl)Cl | 0.02 | 4 | 170 | 150 | -1 | 5 | 1790 | 54.27104 | 482.0249 | 1.780887 | 308.6872 | 50.23182 | 123.106 | 1131.456
N2222 | Ser | CC[N+](CC)(CC)CC.C(C(C(=O)[O-])N)O | 0.02 | 6 | 190 | 90 | -1 | 5 | 6118 | 60.54401 | 633.9194 | 1.628994 | 415.0561 | 153.8978 | 64.96557 | 1131.457
C2TMG | ZnCl3 | CC[N+]=C(N(C)C)N(C)C.Cl[Zn-](Cl)Cl | 0.02 | 4 | 160 | 200 | -1 | 5 | 3383 | 68.76466 | 469.5358 | 1.793387 | 243.6248 | 74.92569 | 150.9854 | 1131.461
Ch | Lys | C[N+](C)(C)CCO.C(CCN)CC(C(=O)[O-])N | 0.08 | 4 | 190 | 120 | -1 | 5 | 1993 | 59.79753 | 563.9142 | 1.699035 | 280.1583 | 203.0383 | 80.71755 | 1131.474
DMIM | ZnCl3 | CN1C=C[N+](=C1)C.Cl[Zn-](Cl)Cl | 0.06 | 6 | 190 | 150 | -1 | 5 | 1706 | 79.67522 | 512.9859 | 1.749978 | 315.3949 | 97.82978 | 99.7612 | 1131.482
TMG | For | [N+]=C(N(C)C)N(C)C.C(=O)[O-] | 0.04 | 4 | 190 | 150 | -1 | 5 | 3737 | 60.83834 | 572.6238 | 1.690485 | 275.3654 | 187.0983 | 110.1601 | 1131.554
TMG | CoCl4 | [N+]=C(N(C)C)N(C)C.Cl[Co-2](Cl)(Cl)Cl | 0.02 | 4 | 190 | 150 | -1 | 5 | 5842 | 57.04821 | 567.0989 | 1.696011 | 293.6599 | 155.9601 | 117.4789 | 1131.555
DEIM | CoCl4 | CC[N]1C=C[N+](=C1)CC.Cl[Co-2](Cl)(Cl)Cl | 0.02 | 6 | 180 | 90 | -1 | 5 | 4469 | 59.4006 | 603.685 | 1.659566 | 423.0455 | 114.5812 | 66.05827 | 1131.626
C2TMG | But | CC[N+]=C(N(C)C)N(C)C.CCCC(=O)[O-] | 0.06 | 4 | 190 | 120 | -1 | 5 | 4231 | 60.27197 | 678.7677 | 1.584587 | 277.953 | 320.7325 | 80.08218 | 1131.677
C6TMG | OH | CCCCCC[N+]=C(N(C)C)N(C)C.[OH-] | 0.02 | 4 | 180 | 180 | -1 | 5 | 7371 | 65.79034 | 559.5258 | 1.70384 | 254.6388 | 170.6311 | 134.2559 | 1131.683
BMIM | ZnCl3 | CCCCN1C=C[N+](=C1)C.Cl[Zn-](Cl)Cl | 0.02 | 6 | 190 | 120 | -1 | 5 | 1558 | 64.16277 | 519.0462 | 1.744364 | 391.647 | 36.98097 | 90.41822 | 1131.705
DEIM | NiCl4 | CC[N]1C=C[N+](=C1)CC.Cl[Ni-2](Cl)(Cl)Cl | 0.08 | 4 | 190 | 150 | -1 | 5 | 4423 | 73.08328 | 689.6144 | 1.57396 | 229.2285 | 368.6828 | 91.70305 | 1131.787
TMG | Ser | [N+]=C(N(C)C)N(C)C.C(C(C(=O)[O-])N)O | 0.06 | 4 | 190 | 120 | -1 | 5 | 4237 | 60.2775 | 679.1602 | 1.584442 | 277.9275 | 321.1578 | 80.07483 | 1131.801
C4TMG | Ser | CCCC[N+]=C(N(C)C)N(C)C.C(C(C(=O)[O-])N)O | 0.02 | 6 | 170 | 90 | -1 | 5 | 5639 | 60.15364 | 625.595 | 1.63802 | 417.7496 | 142.7691 | 65.07637 | 1131.807
C6TMG | ZnCl4 | CCCCCC[N+]=C(N(C)C)N(C)C.Cl[Zn-2](Cl)(Cl)Cl | 0.02 | 6 | 160 | 90 | -1 | 5 | 5675 | 60.15246 | 626.3647 | 1.637285 | 417.7578 | 143.6834 | 64.92348 | 1131.825
C6TMG | ZnCl3 | CCCCCC[N+]=C(N(C)C)N(C)C.Cl[Zn-](Cl)Cl | 0.02 | 6 | 160 | 90 | -1 | 5 | 4853 | 59.59736 | 611.1929 | 1.652535 | 421.6489 | 124.0159 | 65.52818 | 1131.864
AMIM | ZnCl4 | C[N+]1=CN(C=C1)CC=C.Cl[Zn-2](Cl)(Cl)Cl | 0.04 | 6 | 180 | 120 | -1 | 5 | 2047 | 68.51308 | 542.2811 | 1.721621 | 366.779 | 91.00566 | 84.49637 | 1131.951
TMG | Ala | [N+]=C(N(C)C)N(C)C.CC(C(=O)[O-])N | 0.04 | 4 | 170 | 150 | -1 | 5 | 4521 | 61.81617 | 601.8594 | 1.662065 | 271.0096 | 222.7699 | 108.08 | 1131.962
Ch | ZnCl4 | C[N+](C)(C)CCO.Cl[Zn-2](Cl)(Cl)Cl | 0.15 | 4 | 160 | 90 | -1 | 5 | 2102 | 68.60713 | 640.7837 | 1.623179 | 244.1841 | 349.9603 | 46.63928 | 1131.982
C4TMG | CoCl4 | CCCC[N+]=C(N(C)C)N(C)C.Cl[Co-2](Cl)(Cl)Cl | 0.04 | 4 | 180 | 90 | -1 | 5 | 6926 | 52.55396 | 781.3249 | 1.482668 | 318.7728 | 401.4219 | 61.13026 | 1131.996
N2222 | HCO3 | CC[N+](CC)(CC)CC.OC([O-])=O | 0.02 | 6 | 170 | 90 | -1 | 5 | 5725 | 60.19951 | 627.2941 | 1.636772 | 417.4313 | 144.836 | 65.02678 | 1132.033
DEIM | MnCl3 | CC[N]1C=C[N+](=C1)CC.Cl[Mn-](Cl)Cl | 0.06 | 4 | 190 | 180 | -1 | 5 | 1924 | 70.10568 | 490.524 | 1.773631 | 238.9646 | 125.3912 | 126.1682 | 1132.077
Ch | ZnCl3 | C[N+](C)(C)CCO.Cl[Zn-](Cl)Cl | 0.08 | 6 | 180 | 120 | -1 | 5 | 1880 | 76.19044 | 556.1205 | 1.708054 | 329.8204 | 150.3181 | 75.98205 | 1132.087
C6TMG | OH | CCCCCC[N+]=C(N(C)C)N(C)C.[OH-] | 0.04 | 4 | 180 | 150 | -1 | 5 | 7371 | 65.66963 | 698.8926 | 1.565323 | 255.1069 | 341.8896 | 101.8961 | 1132.108
TMG | But | [N+]=C(N(C)C)N(C)C.CCCC(=O)[O-] | 0.02 | 4 | 180 | 180 | -1 | 5 | 3408 | 63.09737 | 487.7513 | 1.776559 | 265.5067 | 82.25879 | 139.9858 | 1132.155
DEIM | CoCl3 | CC[N]1C=C[N+](=C1)CC.Cl[Co-](Cl)Cl | 0.04 | 4 | 190 | 180 | -1 | 5 | 5047 | 70.31694 | 582.6596 | 1.681667 | 238.2466 | 218.6238 | 125.7892 | 1132.163
TMG | Ac | [N+]=C(N(C)C)N(C)C.CC(=O)[O-] | 0.02 | 4 | 180 | 180 | -1 | 5 | 3427 | 63.1094 | 488.1169 | 1.776221 | 265.4561 | 82.70164 | 139.9592 | 1132.169
C8TMG | Cu(Ac)3 | CCCCCCCC[N+]=C(N(C)C)N(C)C.[Cu+2](CC(=O)[O-])(CC(=O)[O-])(CC(=O)[O-]) | 0.02 | 4 | 190 | 120 | -1 | 5 | 7012 | 51.04219 | 631.9991 | 1.632421 | 328.2143 | 209.2217 | 94.56316 | 1132.21
C2TMG | Gly | CC[N+]=C(N(C)C)N(C)C.C(C(=O)[O-])N | 0.04 | 4 | 160 | 120 | -1 | 5 | 4637 | 55.18589 | 646.51 | 1.617951 | 303.5699 | 255.937 | 87.00315 | 1132.231
BMIM | ZnCl3 | CCCCN1C=C[N+](=C1)C.Cl[Zn-](Cl)Cl | 0.04 | 4 | 180 | 90 | -1 | 5 | 1558 | 45.31863 | 545.2728 | 1.719383 | 369.6664 | 104.7164 | 70.89 | 1132.328
Ch | OH | C[N+](C)(C)CCO.[OH-] | 0.1 | 4 | 180 | 120 | -1 | 5 | 2579 | 65.73049 | 626.9509 | 1.637713 | 254.8707 | 298.7779 | 73.30229 | 1132.332
EMIM | ZnCl4 | CCN1C=C[N+](=C1)C.Cl[Zn-2](Cl)(Cl)Cl | 0.02 | 4 | 170 | 180 | -1 | 5 | 1769 | 61.94792 | 456.3092 | 1.808539 | 270.4332 | 43.49057 | 142.3854 | 1132.424
DMIM | MnCl3 | CN1C=C[N+](=C1)C.Cl[Mn-](Cl)Cl | 0.04 | 4 | 180 | 150 | -1 | 5 | 1851 | 58.22733 | 499.4618 | 1.765394 | 287.7133 | 96.82859 | 114.9199 | 1132.428
N2222 | CoCl4 | CC[N+](CC)(CC)CC.Cl[Co-2](Cl)(Cl)Cl | 0.02 | 4 | 190 | 150 | -1 | 5 | 7642 | 58.21296 | 602.8441 | 1.662076 | 287.7842 | 199.9316 | 115.1283 | 1132.46
HMIM | ZnCl4 | CCCCCCN1C=C[N+](=C1)C.Cl[Zn-2](Cl)(Cl)Cl | 0.06 | 4 | 190 | 90 | -1 | 5 | 2163 | 50.28759 | 593.6754 | 1.671272 | 333.1393 | 196.5219 | 64.01422 | 1132.474
DEIM | MnCl3 | CC[N]1C=C[N+](=C1)CC.Cl[Mn-](Cl)Cl | 0.06 | 6 | 190 | 90 | -1 | 5 | 1924 | 65.63328 | 576.736 | 1.688316 | 382.8722 | 133.9357 | 59.92808 | 1132.526
Ch | ZnCl4 | C[N+](C)(C)CCO.Cl[Zn-2](Cl)(Cl)Cl | 0.1 | 6 | 180 | 90 | -1 | 5 | 2102 | 74.17328 | 607.4907 | 1.657563 | 338.7899 | 215.7989 | 52.90182 | 1132.527
N2222 | Ac | CC[N+](CC)(CC)CC.CC(=O)[O-] | 0.02 | 6 | 170 | 90 | -1 | 5 | 5825 | 60.23882 | 629.413 | 1.635704 | 417.1589 | 147.2697 | 64.98435 | 1132.558
C4TMG | ZnCl4 | CCCC[N+]=C(N(C)C)N(C)C.Cl[Zn-2](Cl)(Cl)Cl | 0.06 | 4 | 170 | 180 | -1 | 5 | 4814 | 75.83817 | 627.232 | 1.637949 | 220.9016 | 290.0237 | 116.3066 | 1132.591
Ch | Leu | C[N+](C)(C)CCO.CC(C)CC(C(=O)[O-])N | 0.02 | 6 | 190 | 90 | -1 | 5 | 6166 | 60.5154 | 635.4271 | 1.629765 | 415.2523 | 155.1785 | 64.99628 | 1132.596
BMIM | ZnCl3 | CCCCN1C=C[N+](=C1)C.Cl[Zn-](Cl)Cl | 0.02 | 6 | 190 | 90 | -1 | 5 | 1558 | 57.41671 | 547.4929 | 1.717721 | 437.6629 | 41.32598 | 68.50404 | 1132.607
Ch | Pro | C[N+](C)(C)CCO.CCC(=O)[O-] | 0.04 | 4 | 160 | 90 | -1 | 5 | 9184 | 55.52731 | 863.1185 | 1.402123 | 301.7033 | 503.7897 | 57.62548 | 1132.621
C4TMG | Gly | CCCC[N+]=C(N(C)C)N(C)C.C(C(=O)[O-])N | 0.06 | 4 | 180 | 120 | -1 | 5 | 5491 | 62.73647 | 743.7302 | 1.521664 | 267.034 | 399.8956 | 76.80055 | 1132.697
DMIM | ZnCl3 | CN1C=C[N+](=C1)C.Cl[Zn-](Cl)Cl | 0.15 | 4 | 190 | 150 | -1 | 5 | 1706 | 79.1424 | 542.5821 | 1.722867 | 211.6789 | 246.221 | 84.68229 | 1132.725
BMIM | CoCl4 | CCCCN1C=C[N+](=C1)C.Cl[Co-2](Cl)(Cl)Cl | 0.06 | 4 | 190 | 120 | -1 | 5 | 4011 | 59.77105 | 667.6392 | 1.597867 | 280.2824 | 306.6035 | 80.75332 | 1132.753
N1111 | Asp | C[N+](C)(C)C.C(C(C(=O)[O-])N)C(=O)O | 0.02 | 6 | 170 | 90 | -1 | 5 | 5793 | 60.2067 | 628.9393 | 1.636576 | 417.3814 | 146.5388 | 65.01902 | 1132.758
N1111 | ZnCl3 | C[N+](C)(C)C.Cl[Zn-](Cl)Cl | 0.04 | 6 | 180 | 150 | -1 | 5 | 2044 | 76.16247 | 515.8483 | 1.749704 | 329.9415 | 81.74551 | 104.1613 | 1132.776
DEIM | CoCl4 | CC[N]1C=C[N+](=C1)CC.Cl[Co-2](Cl)(Cl)Cl | 0.04 | 4 | 180 | 150 | -1 | 5 | 4469 | 61.7291 | 600.3108 | 1.665247 | 271.3918 | 220.5182 | 108.4008 | 1132.779
TMG | Leu | [N+]=C(N(C)C)N(C)C.CC(C)CC(C(=O)[O-])N | 0.06 | 4 | 190 | 90 | -1 | 5 | 6971 | 59.96928 | 864.1419 | 1.401455 | 279.3559 | 531.1064 | 53.6795 | 1132.798
BMIM | ZnCl3 | CCCCN1C=C[N+](=C1)C.Cl[Zn-](Cl)Cl | 0.1 | 4 | 190 | 120 | -1 | 5 | 1558 | 62.29417 | 536.8639 | 1.728733 | 268.93 | 190.4514 | 77.48254 | 1132.799
C6TMG | Arg | CCCCCC[N+]=C(N(C)C)N(C)C.C(CC(C(=O)[O-])N)CN=C(N)N | 0.04 | 4 | 190 | 120 | -1 | 5 | 8651 | 60.61985 | 790.6663 | 1.474999 | 276.3579 | 434.6858 | 79.6226 | 1132.833
Ch | Arg | C[N+](C)(C)CCO.C(CC(C(=O)[O-])N)CN=C(N)N | 0.06 | 4 | 190 | 90 | -1 | 5 | 6996 | 60.0166 | 865.3637 | 1.40035 | 279.1357 | 532.5908 | 53.63717 | 1132.857
C8TMG | CuCl3 | CCCCCCCC[N+]=C(N(C)C)N(C)C.Cl[Cu-](Cl)Cl | 0.04 | 4 | 180 | 90 | -1 | 5 | 8658 | 54.84238 | 844.9181 | 1.4208 | 305.4713 | 480.8674 | 58.57946 | 1132.859
DMIM | NiCl4 | CN1C=C[N+](=C1)C.Cl[Ni-2](Cl)(Cl)Cl | 0.06 | 4 | 190 | 180 | -1 | 5 | 4682 | 75.61861 | 621.4033 | 1.644325 | 221.543 | 282.8902 | 116.97 | 1132.864
C6TMG | Co(Ac)3 | CCCCCC[N+]=C(N(C)C)N(C)C.[Co+2](CC(=O)[O-])(CC(=O)[O-])(CC(=O)[O-]) | 0.02 | 4 | 180 | 90 | -1 | 5 | 8539 | 46.25304 | 712.8209 | 1.552939 | 362.1983 | 281.1647 | 69.45787 | 1132.88
EMIM | NiCl4 | CCN1C=C[N+](=C1)C.Cl[Ni-2](Cl)(Cl)Cl | 0.02 | 4 | 170 | 90 | -1 | 5 | 4386 | 43.44368 | 613.1791 | 1.652625 | 385.6205 | 153.7574 | 73.80117 | 1132.902
C2TMG | HCO3 | CC[N+]=C(N(C)C)N(C)C.OC([O-])=O | 0.06 | 4 | 190 | 120 | -1 | 5 | 4282 | 60.30915 | 682.2128 | 1.58361 | 277.7816 | 324.3984 | 80.0328 | 1132.911
Ch | Ser | C[N+](C)(C)CCO.C(C(C(=O)[O-])N)O | 0.1 | 4 | 180 | 90 | -1 | 5 | 3200 | 62.02105 | 714.807 | 1.551019 | 270.1143 | 392.8936 | 51.79914 | 1132.913
N2222 | ZnCl3 | CC[N+](CC)(CC)CC.Cl[Zn-](Cl)Cl | 0.06 | 6 | 190 | 120 | -1 | 5 | 4258 | 77.00983 | 654.2695 | 1.611574 | 326.3111 | 252.6241 | 75.33433 | 1132.922
C6TMG | CoCl3 | CCCCCC[N+]=C(N(C)C)N(C)C.Cl[Co-](Cl)Cl | 0.02 | 4 | 190 | 200 | -1 | 5 | 7501 | 71.54897 | 539.4834 | 1.726405 | 234.1442 | 159.665 | 145.6742 | 1132.944
C8TMG | Asp | CCCCCCCC[N+]=C(N(C)C)N(C)C.C(C(C(=O)[O-])N)C(=O)O | 0.06 | 4 | 180 | 90 | -1 | 5 | 8192 | 62.40167 | 919.7535 | 1.34631 | 268.4668 | 599.8035 | 51.4832 | 1133.032
N2222 | Lys | CC[N+](CC)(CC)CC.C(CCN)CC(C(=O)[O-])N | 0.04 | 4 | 170 | 150 | -1 | 5 | 4590 | 61.85028 | 604.9256 | 1.661148 | 270.8601 | 226.0451 | 108.0204 | 1133.037
N2222 | But | CC[N+](CC)(CC)CC.CCCC(=O)[O-] | 0.06 | 4 | 180 | 120 | -1 | 5 | 5497 | 62.72952 | 744.2496 | 1.521832 | 267.0636 | 400.3769 | 76.80906 | 1133.041
Ch | Ac | C[N+](C)(C)CCO.CC(=O)[O-] | 0.08 | 4 | 190 | 120 | -1 | 5 | 2054 | 59.87793 | 569.363 | 1.696753 | 279.7821 | 208.9718 | 80.60917 | 1133.058
C4TMG | Arg | CCCC[N+]=C(N(C)C)N(C)C.C(CC(C(=O)[O-])N)CN=C(N)N | 0.06 | 4 | 180 | 90 | -1 | 5 | 8207 | 62.43017 | 920.4314 | 1.345695 | 268.3442 | 600.6275 | 51.45969 | 1133.063
DEIM | ZnCl4 | CC[N]1C=C[N+](=C1)CC.Cl[Zn-2](Cl)(Cl)Cl | 0.08 | 4 | 180 | 180 | -1 | 5 | 1966 | 74.10504 | 506.8781 | 1.759286 | 226.0679 | 161.618 | 119.1921 | 1133.082
C6TMG | HCO3 | CCCCCC[N+]=C(N(C)C)N(C)C.OC([O-])=O | 0.02 | 6 | 190 | 90 | -1 | 5 | 6184 | 60.49959 | 636.0463 | 1.630191 | 415.3608 | 155.6722 | 65.01327 | 1133.118
AMIM | FeCl4 | C[N+]1=CN(C=C1)CC=C.Cl[Fe-](Cl)(Cl)Cl | 0.1 | 4 | 190 | 150 | -1 | 5 | 2292 | 71.49672 | 572.1672 | 1.694092 | 234.3153 | 244.1139 | 93.738 | 1133.13
DMIM | NiCl4 | CN1C=C[N+](=C1)C.Cl[Ni-2](Cl)(Cl)Cl | 0.02 | 4 | 170 | 90 | -1 | 5 | 4682 | 43.63385 | 620.8381 | 1.645422 | 383.9398 | 163.4187 | 73.47951 | 1133.13
DEIM | CoCl3 | CC[N]1C=C[N+](=C1)CC.Cl[Co-](Cl)Cl | 0.02 | 4 | 190 | 200 | -1 | 5 | 5047 | 69.88573 | 498.8442 | 1.767492 | 239.7167 | 109.9864 | 149.1411 | 1133.168
C6TMG | FeCl4 | CCCCCC[N+]=C(N(C)C)N(C)C.Cl[Fe-](Cl)(Cl)Cl | 0.02 | 6 | 190 | 120 | -1 | 5 | 5013 | 66.40014 | 580.8021 | 1.685587 | 378.4504 | 114.9801 | 87.37156 | 1133.195
BMIM | ZnCl4 | CCCCN1C=C[N+](=C1)C.Cl[Zn-2](Cl)(Cl)Cl | 0.04 | 4 | 180 | 90 | -1 | 5 | 1659 | 45.4196 | 550.8339 | 1.71556 | 368.8446 | 111.2569 | 70.7324 | 1133.197
C4TMG | For | CCCC[N+]=C(N(C)C)N(C)C.C(=O)[O-] | 0.02 | 6 | 170 | 90 | -1 | 5 | 5655 | 60.08995 | 626.6637 | 1.639756 | 418.1924 | 143.3259 | 65.14535 | 1133.21
TMG | ZnCl3 | [N+]=C(N(C)C)N(C)C.Cl[Zn-](Cl)Cl | 0.02 | 6 | 170 | 150 | -1 | 5 | 2717 | 72.48385 | 513.0118 | 1.753414 | 346.6863 | 57.08768 | 109.2377 | 1133.213
TMG | ZnCl3 | [N+]=C(N(C)C)N(C)C.Cl[Zn-](Cl)Cl | 0.1 | 4 | 180 | 180 | -1 | 5 | 2717 | 80.62828 | 573.9325 | 1.692507 | 207.7779 | 256.6057 | 109.5489 | 1133.219
Ch | HCO3 | C[N+](C)(C)CCO.OC([O-])=O | 0.12 | 4 | 170 | 90 | -1 | 5 | 1984 | 61.92179 | 615.1068 | 1.651368 | 270.5473 | 292.7814 | 51.77813 | 1133.238
N1111 | Lys | C[N+](C)(C)C.C(CCN)CC(C(=O)[O-])N | 0.06 | 4 | 180 | 150 | -1 | 5 | 2193 | 62.80472 | 532.8252 | 1.733725 | 266.7439 | 159.5371 | 106.5442 | 1133.275
C4TMG | But | CCCC[N+]=C(N(C)C)N(C)C.CCCC(=O)[O-] | 0.08 | 4 | 180 | 90 | -1 | 5 | 5086 | 62.22946 | 818.7264 | 1.44793 | 269.2097 | 497.8911 | 51.62566 | 1133.328
DMIM | MnCl3 | CN1C=C[N+](=C1)C.Cl[Mn-](Cl)Cl | 0.04 | 4 | 190 | 200 | -1 | 5 | 1851 | 71.65871 | 457.9162 | 1.808774 | 233.7856 | 78.67948 | 145.4511 | 1133.345
C4TMG | FeCl4 | CCCC[N+]=C(N(C)C)N(C)C.Cl[Fe-](Cl)(Cl)Cl | 0.04 | 4 | 190 | 180 | -1 | 5 | 4321 | 69.26428 | 559.5882 | 1.707225 | 241.8674 | 190.0198 | 127.7009 | 1133.406
C4TMG | Arg | CCCC[N+]=C(N(C)C)N(C)C.C(CC(C(=O)[O-])N)CN=C(N)N | 0.02 | 6 | 180 | 90 | -1 | 5 | 8207 | 61.81651 | 672.1853 | 1.594707 | 406.5121 | 202.1967 | 63.47659 | 1133.446
N2222 | ZnCl3 | CC[N+](CC)(CC)CC.Cl[Zn-](Cl)Cl | 0.08 | 6 | 190 | 90 | -1 | 5 | 4258 | 75.83054 | 725.3255 | 1.541617 | 331.3858 | 342.0704 | 51.86929 | 1133.471
TMG | ZnCl4 | [N+]=C(N(C)C)N(C)C.Cl[Zn-2](Cl)(Cl)Cl | 0.15 | 4 | 170 | 90 | -1 | 5 | 3192 | 74.02264 | 762.187 | 1.504858 | 226.3196 | 492.5537 | 43.3137 | 1133.523
N1111 | ZnCl3 | C[N+](C)(C)C.Cl[Zn-](Cl)Cl | 0.15 | 4 | 160 | 90 | -1 | 5 | 2044 | 68.22038 | 634.7053 | 1.632382 | 245.5685 | 342.2332 | 46.90369 | 1133.543
C6TMG | ZnCl3 | CCCCCC[N+]=C(N(C)C)N(C)C.Cl[Zn-](Cl)Cl | 0.06 | 4 | 180 | 180 | -1 | 5 | 4853 | 75.8851 | 629.3537 | 1.63774 | 220.765 | 292.1925 | 116.3962 | 1133.547
C6TMG | Lys | CCCCCC[N+]=C(N(C)C)N(C)C.C(CCN)CC(C(=O)[O-])N | 0.06 | 4 | 170 | 120 | -1 | 5 | 5164 | 62.00655 | 728.254 | 1.538898 | 270.1775 | 380.5082 | 77.5683 | 1133.576
Ch | FeCl4 | C[N+](C)(C)CCO.Cl[Fe-](Cl)(Cl)Cl | 0.02 | 6 | 190 | 90 | -1 | 5 | 2345 | 57.89499 | 563.6727 | 1.70353 | 434.0473 | 61.68732 | 67.93812 | 1133.602
C6TMG | ZnCl4 | CCCCCC[N+]=C(N(C)C)N(C)C.Cl[Zn-2](Cl)(Cl)Cl | 0.1 | 4 | 180 | 120 | -1 | 5 | 5675 | 76.05482 | 851.8264 | 1.415395 | 220.2723 | 568.2025 | 63.35161 | 1133.611
EMIM | ZnCl3 | CCN1C=C[N+](=C1)C.Cl[Zn-](Cl)Cl | 0.02 | 6 | 190 | 180 | -1 | 5 | 1632 | 80.5305 | 471.7359 | 1.795533 | 312.0452 | 30.86411 | 128.8265 | 1133.634
TMG | OH | [N+]=C(N(C)C)N(C)C.[OH-] | 0.08 | 4 | 190 | 120 | -1 | 5 | 4352 | 66.02142 | 728.4228 | 1.538865 | 253.7475 | 401.567 | 73.10824 | 1133.644
C8TMG | Asp | CCCCCCCC[N+]=C(N(C)C)N(C)C.C(C(C(=O)[O-])N)C(=O)O | 0.02 | 6 | 180 | 90 | -1 | 5 | 8192 | 61.79538 | 672.0456 | 1.595252 | 406.6511 | 201.8961 | 63.4983 | 1133.649
Ch | But | C[N+](C)(C)CCO.CCCC(=O)[O-] | 0.06 | 4 | 180 | 150 | -1 | 5 | 2235 | 62.86584 | 535.3596 | 1.732039 | 266.4845 | 162.4344 | 106.4407 | 1133.699
Ch | CoCl4 | C[N+](C)(C)CCO.Cl[Co-2](Cl)(Cl)Cl | 0.02 | 4 | 190 | 150 | -1 | 5 | 4865 | 56.2831 | 548.3712 | 1.719066 | 297.652 | 131.6433 | 119.0759 | 1133.719
DEIM | CoCl3 | CC[N]1C=C[N+](=C1)CC.Cl[Co-](Cl)Cl | 0.06 | 4 | 180 | 90 | -1 | 5 | 5047 | 56.02634 | 767.9396 | 1.499509 | 299.016 | 411.582 | 57.34156 | 1133.724
C4TMG | ZnCl3 | CCCC[N+]=C(N(C)C)N(C)C.Cl[Zn-](Cl)Cl | 0.06 | 4 | 170 | 180 | -1 | 5 | 4096 | 74.31488 | 595.9456 | 1.671524 | 225.4296 | 251.8254 | 118.6907 | 1133.735
C6TMG | MnCl3 | CCCCCC[N+]=C(N(C)C)N(C)C.Cl[Mn-](Cl)Cl | 0.1 | 4 | 190 | 90 | -1 | 5 | 5048 | 68.19892 | 856.4929 | 1.410991 | 245.6457 | 563.6453 | 47.20193 | 1133.742
Ch | Ser | C[N+](C)(C)CCO.C(C(C(=O)[O-])N)O | 0.1 | 4 | 170 | 90 | -1 | 5 | 3200 | 61.95742 | 715.4371 | 1.552094 | 270.3917 | 393.297 | 51.74835 | 1133.766
N2222 | For | CC[N+](CC)(CC)CC.C(=O)[O-] | 0.02 | 6 | 190 | 90 | -1 | 5 | 6298 | 60.53896 | 638.5006 | 1.629131 | 415.0907 | 158.4389 | 64.971 | 1133.816
N2222 | CoCl3 | CC[N+](CC)(CC)CC.Cl[Co-](Cl)Cl | 0.06 | 4 | 190 | 120 | -1 | 5 | 7513 | 66.76733 | 837.3244 | 1.430433 | 250.9127 | 514.1202 | 72.29149 | 1133.878
C4TMG | Gly | CCCC[N+]=C(N(C)C)N(C)C.C(C(=O)[O-])N | 0.04 | 4 | 180 | 150 | -1 | 5 | 5491 | 63.04184 | 637.1897 | 1.630571 | 265.7405 | 265.3057 | 106.1435 | 1133.88
C2TMG | Gly | CC[N+]=C(N(C)C)N(C)C.C(C(=O)[O-])N | 0.04 | 4 | 170 | 150 | -1 | 5 | 4637 | 61.86709 | 607.0752 | 1.660697 | 270.7865 | 228.2977 | 107.991 | 1133.886
TMG | Gly | [N+]=C(N(C)C)N(C)C.C(C(=O)[O-])N | 0.04 | 4 | 190 | 150 | -1 | 5 | 3820 | 60.82354 | 576.9197 | 1.690896 | 275.4324 | 191.3003 | 110.1869 | 1133.908
N1111 | Leu | C[N+](C)(C)C.CC(C)CC(C(=O)[O-])N | 0.06 | 4 | 190 | 90 | -1 | 5 | 6994 | 59.95393 | 866.1159 | 1.401814 | 279.4275 | 532.9952 | 53.69325 | 1133.965
N1111 | Ser | C[N+](C)(C)C.C(C(C(=O)[O-])N)O | 0.02 | 4 | 180 | 180 | -1 | 5 | 3650 | 63.15621 | 493.1326 | 1.774904 | 265.2593 | 88.01786 | 139.8554 | 1134.018
AMIM | CoCl3 | C[N+]1=CN(C=C1)CC=C.Cl[Co-](Cl)Cl | 0.02 | 4 | 190 | 200 | -1 | 5 | 5132 | 69.89031 | 500.6637 | 1.767376 | 239.7009 | 111.8314 | 149.1314 | 1134.02
C4TMG | FeCl4 | CCCC[N+]=C(N(C)C)N(C)C.Cl[Fe-](Cl)(Cl)Cl | 0.02 | 4 | 170 | 150 | -1 | 5 | 4321 | 55.84506 | 537.463 | 1.730691 | 299.9867 | 117.8402 | 119.6362 | 1134.077
C2TMG | Ala | CC[N+]=C(N(C)C)N(C)C.CC(C(=O)[O-])N | 0.06 | 4 | 170 | 120 | -1 | 5 | 5200 | 62.05095 | 730.3836 | 1.537797 | 269.9842 | 382.8867 | 77.51279 | 1134.09
N1111 | OH | C[N+](C)(C)C.[OH-] | 0.02 | 4 | 190 | 200 | -1 | 5 | 3254 | 68.62466 | 468.2192 | 1.799972 | 244.1218 | 72.21565 | 151.8818 | 1134.096
BMIM | Fe2Cl6O | CCCCN1C=C[N+](=C1)C.Cl[Fe-](Cl)(Cl)O[Fe-](Cl)(Cl)Cl | 0.02 | 4 | 190 | 150 | -1 | 5 | 2000 | 54.34022 | 487.681 | 1.78053 | 308.2942 | 56.05349 | 123.3333 | 1134.105
C6TMG | Ac | CCCCCC[N+]=C(N(C)C)N(C)C.CC(=O)[O-] | 0.02 | 6 | 190 | 90 | -1 | 5 | 6260 | 60.49658 | 637.9912 | 1.630272 | 415.3815 | 157.5932 | 65.0165 | 1134.131
Ch | For | C[N+](C)(C)CCO.C(=O)[O-] | 0.06 | 4 | 180 | 150 | -1 | 5 | 2256 | 62.88372 | 536.7332 | 1.731547 | 266.4088 | 163.914 | 106.4104 | 1134.14
N2222 | But | CC[N+](CC)(CC)CC.CCCC(=O)[O-] | 0.04 | 4 | 180 | 150 | -1 | 5 | 5497 | 63.03378 | 637.5612 | 1.630779 | 265.7746 | 265.6296 | 106.1571 | 1134.17
C2TMG | For | CC[N+]=C(N(C)C)N(C)C.C(=O)[O-] | 0.04 | 4 | 160 | 120 | -1 | 5 | 4693 | 55.16666 | 649.8274 | 1.618515 | 303.6757 | 259.1182 | 87.03347 | 1134.171
EMIM | PO4 | CCN1C=C[N+](=C1)C.[O-]P(=O)([O-])[O-] | 0.04 | 4 | 190 | 90 | -1 | 5 | 1983 | 45.83064 | 567.5686 | 1.700878 | 365.5366 | 131.7926 | 70.2395 | 1134.223
DMIM | ZnCl4 | CN1C=C[N+](=C1)C.Cl[Zn-2](Cl)(Cl)Cl | 0.12 | 4 | 180 | 150 | -1 | 5 | 1877 | 73.95265 | 548.9465 | 1.719504 | 226.5338 | 231.9294 | 90.48332 | 1134.225
Ch | ZnCl3 | C[N+](C)(C)CCO.Cl[Zn-](Cl)Cl | 0.06 | 6 | 170 | 120 | -1 | 5 | 1880 | 72.06546 | 548.0513 | 1.72044 | 348.6991 | 119.1917 | 80.16058 | 1134.246
AMIM | MnCl3 | C[N+]1=CN(C=C1)CC=C.Cl[Mn-](Cl)Cl | 0.02 | 4 | 180 | 150 | -1 | 5 | 1989 | 54.29733 | 487.5647 | 1.780976 | 308.5377 | 55.78923 | 123.2378 | 1134.271
DEIM | ZnCl3 | CC[N]1C=C[N+](=C1)CC.Cl[Zn-](Cl)Cl | 0.06 | 6 | 180 | 90 | -1 | 5 | 1790 | 65.23768 | 570.7049 | 1.697839 | 385.194 | 125.3631 | 60.14778 | 1134.272
Ch | ZnCl3 | C[N+](C)(C)CCO.Cl[Zn-](Cl)Cl | 0.12 | 6 | 190 | 90 | -1 | 5 | 1880 | 77.28476 | 598.3281 | 1.670258 | 325.1503 | 222.2845 | 50.8933 | 1134.293
BMIM | NiCl4 | CCCCN1C=C[N+](=C1)C.Cl[Ni-2](Cl)(Cl)Cl | 0.04 | 4 | 190 | 150 | -1 | 5 | 3968 | 60.99895 | 582.651 | 1.686034 | 274.6404 | 198.1405 | 109.8701 | 1134.343
C2TMG | MnCl3 | CC[N+]=C(N(C)C)N(C)C.Cl[Mn-](Cl)Cl | 0.02 | 6 | 190 | 120 | -1 | 5 | 3564 | 65.35712 | 556.3057 | 1.712487 | 384.49 | 83.04984 | 88.7659 | 1134.396
C2TMG | ZnCl3 | CC[N+]=C(N(C)C)N(C)C.Cl[Zn-](Cl)Cl | 0.04 | 6 | 170 | 120 | -1 | 5 | 3383 | 70.1262 | 587.6612 | 1.681146 | 358.342 | 146.9419 | 82.37733 | 1134.404
C6TMG | Leu | CCCCCC[N+]=C(N(C)C)N(C)C.CC(C)CC(C(=O)[O-])N | 0.02 | 6 | 180 | 90 | -1 | 5 | 8277 | 61.80836 | 673.9988 | 1.594917 | 406.5657 | 203.9481 | 63.48496 | 1134.458
AMIM | ZnCl4 | C[N+]1=CN(C=C1)CC=C.Cl[Zn-2](Cl)(Cl)Cl | 0.08 | 6 | 190 | 120 | -1 | 5 | 2047 | 76.51034 | 567.2541 | 1.701717 | 328.4414 | 162.9865 | 75.82614 | 1134.486
N2222 | ZnCl4 | CC[N+](CC)(CC)CC.Cl[Zn-2](Cl)(Cl)Cl | 0.12 | 4 | 190 | 120 | -1 | 5 | 5149 | 80.39407 | 853.675 | 1.415302 | 208.3832 | 585.2537 | 60.03814 | 1134.489
Ch | CrCl4 | C[N+](C)(C)CCO.Cl[Cr-](Cl)(Cl)Cl | 0.02 | 4 | 190 | 180 | -1 | 5 | 7553 | 65.77991 | 564.0164 | 1.705046 | 254.6792 | 174.872 | 134.4652 | 1134.531
Ch | Ac | C[N+](C)(C)CCO.CC(=O)[O-] | 0.02 | 4 | 160 | 150 | -1 | 5 | 2054 | 54.27163 | 489.2381 | 1.779922 | 308.6838 | 57.63968 | 122.9147 | 1134.58
TMG | FeCl4 | [N+]=C(N(C)C)N(C)C.Cl[Fe-](Cl)(Cl)Cl | 0.04 | 4 | 170 | 90 | -1 | 5 | 3098 | 47.27839 | 621.7502 | 1.647434 | 354.3432 | 199.5918 | 67.81522 | 1134.592
TMG | NiCl4 | [N+]=C(N(C)C)N(C)C.Cl[Ni-2](Cl)(Cl)Cl | 0.04 | 4 | 190 | 120 | -1 | 5 | 5795 | 56.69093 | 692.0122 | 1.577223 | 295.5107 | 311.3608 | 85.14079 | 1134.618
N1111 | Ac | C[N+](C)(C)C.CC(=O)[O-] | 0.1 | 4 | 190 | 90 | -1 | 5 | 2398 | 59.2534 | 645.2358 | 1.624009 | 282.731 | 308.1768 | 54.32803 | 1134.622
C6TMG | FeCl4 | CCCCCC[N+]=C(N(C)C)N(C)C.Cl[Fe-](Cl)(Cl)Cl | 0.04 | 4 | 190 | 180 | -1 | 5 | 5013 | 70.11798 | 582.8359 | 1.686439 | 238.9226 | 217.7671 | 126.1461 | 1134.637
DMIM | FeCl4 | CN1C=C[N+](=C1)C.Cl[Fe-](Cl)(Cl)Cl | 0.08 | 4 | 190 | 180 | -1 | 5 | 2198 | 74.65884 | 522.2144 | 1.747061 | 224.391 | 179.3496 | 118.4737 | 1134.638
Ch | Asp | C[N+](C)(C)CCO.C(C(C(=O)[O-])N)C(=O)O | 0.08 | 4 | 180 | 90 | -1 | 5 | 5125 | 62.26136 | 822.1229 | 1.447188 | 269.0718 | 501.4519 | 51.59921 | 1134.655
N1111 | MnCl3 | C[N+](C)(C)C.Cl[Mn-](Cl)Cl | 0.06 | 4 | 190 | 150 | -1 | 5 | 2219 | 62.80343 | 534.8944 | 1.73459 | 266.7493 | 161.4318 | 106.7133 | 1134.742
C2TMG | ZnCl3 | CC[N+]=C(N(C)C)N(C)C.Cl[Zn-](Cl)Cl | 0.1 | 4 | 160 | 120 | -1 | 5 | 3383 | 68.24388 | 693.3269 | 1.576168 | 245.4839 | 377.4873 | 70.3557 | 1134.747
N2222 | Gly | CC[N+](CC)(CC)CC.C(C(=O)[O-])N | 0.02 | 6 | 170 | 90 | -1 | 5 | 6010 | 60.24656 | 634.0087 | 1.635494 | 417.1053 | 151.9274 | 64.976 | 1134.751
C6TMG | ZnCl3 | CCCCCC[N+]=C(N(C)C)N(C)C.Cl[Zn-](Cl)Cl | 0.12 | 4 | 180 | 90 | -1 | 5 | 4853 | 73.40775 | 876.0864 | 1.393419 | 228.2153 | 604.1067 | 43.76428 | 1134.753
TMG | OH | [N+]=C(N(C)C)N(C)C.[OH-] | 0.02 | 6 | 190 | 120 | -1 | 5 | 4352 | 65.86512 | 570.2358 | 1.699279 | 381.5245 | 100.63 | 88.08128 | 1134.757
C6TMG | Mn(Ac)3 | CCCCCC[N+]=C(N(C)C)N(C)C.[Mn+2](CC(=O)[O-])(CC(=O)[O-])(CC(=O)[O-]) | 0.02 | 4 | 190 | 120 | -1 | 5 | 5113 | 49.65235 | 591.4419 | 1.678115 | 337.4014 | 156.8303 | 97.21011 | 1134.778
C8TMG | FeCl4 | CCCCCCCC[N+]=C(N(C)C)N(C)C.Cl[Fe-](Cl)(Cl)Cl | 0.06 | 4 | 190 | 150 | -1 | 5 | 5745 | 69.89913 | 711.0715 | 1.558506 | 239.6707 | 375.5204 | 95.88044 | 1134.789
N1111 | OH | C[N+](C)(C)C.[OH-] | 0.04 | 6 | 180 | 90 | -1 | 5 | 3254 | 63.2868 | 615.6831 | 1.653917 | 397.0679 | 156.6132 | 62.00189 | 1134.8
C2TMG | Lys | CC[N+]=C(N(C)C)N(C)C.C(CCN)CC(C(=O)[O-])N | 0.02 | 4 | 180 | 180 | -1 | 5 | 3619 | 63.09153 | 492.8898 | 1.776724 | 265.5312 | 87.35978 | 139.9988 | 1134.807
TMG | Lys | [N+]=C(N(C)C)N(C)C.C(CCN)CC(C(=O)[O-])N | 0.08 | 4 | 170 | 120 | -1 | 5 | 2912 | 62.04382 | 633.4584 | 1.636161 | 270.0152 | 285.9215 | 77.52169 | 1134.81
TMG | MnCl3 | [N+]=C(N(C)C)N(C)C.Cl[Mn-](Cl)Cl | 0.02 | 4 | 190 | 200 | -1 | 5 | 2892 | 68.33678 | 462.124 | 1.807555 | 245.1502 | 64.45221 | 152.5216 | 1134.84
C4TMG | CoCl3 | CCCC[N+]=C(N(C)C)N(C)C.Cl[Co-](Cl)Cl | 0.02 | 4 | 190 | 200 | -1 | 5 | 6951 | 71.05978 | 531.4095 | 1.73829 | 235.7561 | 148.9764 | 146.677 | 1134.85
C4TMG | ZnCl3 | CCCC[N+]=C(N(C)C)N(C)C.Cl[Zn-](Cl)Cl | 0.04 | 4 | 170 | 200 | -1 | 5 | 4096 | 74.50493 | 531.8414 | 1.737869 | 224.8546 | 167.4553 | 139.5315 | 1134.855
Ch | HCO3 | C[N+](C)(C)CCO.OC([O-])=O | 0.02 | 4 | 160 | 150 | -1 | 5 | 1984 | 54.21025 | 487.8255 | 1.781938 | 309.0333 | 55.73837 | 123.0538 | 1134.882
TMG | ZnCl4 | [N+]=C(N(C)C)N(C)C.Cl[Zn-2](Cl)(Cl)Cl | 0.1 | 4 | 190 | 180 | -1 | 5 | 3192 | 82.13319 | 607.6062 | 1.662244 | 203.9708 | 295.9431 | 107.6923 | 1134.925
AMIM | NiCl4 | C[N+]1=CN(C=C1)CC=C.Cl[Ni-2](Cl)(Cl)Cl | 0.08 | 4 | 190 | 150 | -1 | 5 | 4528 | 73.16277 | 697.6081 | 1.57225 | 228.9795 | 377.0252 | 91.60342 | 1134.929
Ch | ZnCl4 | C[N+](C)(C)CCO.Cl[Zn-2](Cl)(Cl)Cl | 0.12 | 4 | 190 | 180 | -1 | 5 | 2102 | 82.56377 | 542.68 | 1.72736 | 202.9071 | 232.6422 | 107.1307 | 1135.02
EMIM | ZnCl4 | CCN1C=C[N+](=C1)C.Cl[Zn-2](Cl)(Cl)Cl | 0.12 | 4 | 180 | 150 | -1 | 5 | 1769 | 73.46516 | 539.1556 | 1.730914 | 228.037 | 220.0349 | 91.08373 | 1135.035
DEIM | ZnCl4 | CC[N]1C=C[N+](=C1)CC.Cl[Zn-2](Cl)(Cl)Cl | 0.1 | 6 | 190 | 90 | -1 | 5 | 1966 | 73.57598 | 598.4742 | 1.671653 | 341.5403 | 203.4752 | 53.4587 | 1135.064
C8TMG | Cl | CCCCCCCC[N+]=C(N(C)C)N(C)C.[Cl-] | 0.04 | 4 | 170 | 90 | -1 | 5 | 7786 | 53.54839 | 815.6137 | 1.454535 | 312.853 | 442.886 | 59.87471 | 1135.074
C8TMG | CoCl3 | CCCCCCCC[N+]=C(N(C)C)N(C)C.Cl[Co-](Cl)Cl | 0.02 | 6 | 190 | 120 | -1 | 5 | 8116 | 68.37024 | 633.187 | 1.637016 | 367.5453 | 180.7877 | 84.85394 | 1135.102
Ch | Lys | C[N+](C)(C)CCO.C(CCN)CC(C(=O)[O-])N | 0.12 | 4 | 170 | 90 | -1 | 5 | 1993 | 61.85413 | 617.1093 | 1.653175 | 270.8433 | 294.4313 | 51.83477 | 1135.142
C6TMG | FeCl4 | CCCCCC[N+]=C(N(C)C)N(C)C.Cl[Fe-](Cl)(Cl)Cl | 0.02 | 6 | 180 | 90 | -1 | 5 | 5013 | 59.57984 | 615.7747 | 1.654574 | 421.7729 | 128.1423 | 65.85955 | 1135.174
C8TMG | PO4 | CCCCCCCC[N+]=C(N(C)C)N(C)C.[O-]P(=O)([O-])[O-] | 0.02 | 4 | 180 | 120 | -1 | 5 | 8007 | 51.5513 | 654.9877 | 1.615478 | 324.9729 | 236.5507 | 93.4641 | 1135.233
EMIM | ZnCl3 | CCN1C=C[N+](=C1)C.Cl[Zn-](Cl)Cl | 0.04 | 4 | 170 | 150 | -1 | 5 | 1632 | 57.76193 | 491.7576 | 1.778723 | 290.0314 | 86.06022 | 115.666 | 1135.24
TMG | ZnCl4 | [N+]=C(N(C)C)N(C)C.Cl[Zn-2](Cl)(Cl)Cl | 0.06 | 4 | 170 | 200 | -1 | 5 | 3192 | 78.0907 | 534.412 | 1.736081 | 214.5297 | 186.7578 | 133.1245 | 1135.246
C2TMG | ZnCl4 | CC[N+]=C(N(C)C)N(C)C.Cl[Zn-2](Cl)(Cl)Cl | 0.04 | 6 | 170 | 120 | -1 | 5 | 3985 | 70.88158 | 607.268 | 1.66323 | 354.5231 | 171.2454 | 81.49943 | 1135.249
DEIM | CoCl3 | CC[N]1C=C[N+](=C1)CC.Cl[Co-](Cl)Cl | 0.04 | 6 | 190 | 90 | -1 | 5 | 5047 | 65.68889 | 676.4522 | 1.594148 | 382.5481 | 234.0267 | 59.87735 | 1135.3
C4TMG | HCO3 | CCCC[N+]=C(N(C)C)N(C)C.OC([O-])=O | 0.06 | 4 | 170 | 120 | -1 | 5 | 5227 | 62.03835 | 732.5204 | 1.538109 | 270.039 | 384.9529 | 77.52854 | 1135.315
C2TMG | For | CC[N+]=C(N(C)C)N(C)C.C(=O)[O-] | 0.04 | 4 | 170 | 150 | -1 | 5 | 4693 | 61.86208 | 609.8817 | 1.660832 | 270.8085 | 231.0735 | 107.9998 | 1135.357
N2222 | ZnCl3 | CC[N+](CC)(CC)CC.Cl[Zn-](Cl)Cl | 0.06 | 4 | 180 | 200 | -1 | 5 | 4258 | 80.26204 | 580.8045 | 1.689948 | 208.726 | 242.3878 | 129.6907 | 1135.376
C4TMG | NiCl4 | CCCC[N+]=C(N(C)C)N(C)C.Cl[Ni-2](Cl)(Cl)Cl | 0.02 | 4 | 170 | 90 | -1 | 5 | 6889 | 45.02546 | 676.3012 | 1.594567 | 372.0733 | 233.0194 | 71.20847 | 1135.434
EMIM | ZnCl4 | CCN1C=C[N+](=C1)C.Cl[Zn-2](Cl)(Cl)Cl | 0.15 | 4 | 180 | 90 | -1 | 5 | 1769 | 66.75562 | 601.7702 | 1.669157 | 250.9568 | 302.6881 | 48.12535 | 1135.464
C6TMG | Gly | CCCCCC[N+]=C(N(C)C)N(C)C.C(C(=O)[O-])N | 0.02 | 6 | 190 | 90 | -1 | 5 | 6375 | 60.50236 | 640.8251 | 1.630116 | 415.3418 | 160.473 | 65.01029 | 1135.47
C2TMG | Asp | CC[N+]=C(N(C)C)N(C)C.C(C(C(=O)[O-])N)C(=O)O | 0.02 | 6 | 190 | 90 | -1 | 5 | 6384 | 60.50503 | 641.0234 | 1.630044 | 415.3235 | 160.6924 | 65.00743 | 1135.534
N2222 | Leu | CC[N+](CC)(CC)CC.CC(C)CC(C(=O)[O-])N | 0.02 | 6 | 180 | 90 | -1 | 5 | 8495 | 61.89168 | 678.4558 | 1.59277 | 406.0184 | 209.0379 | 63.3995 | 1135.613
C4TMG | ZnCl4 | CCCC[N+]=C(N(C)C)N(C)C.Cl[Zn-2](Cl)(Cl)Cl | 0.1 | 4 | 190 | 150 | -1 | 5 | 4814 | 79.79379 | 753.3524 | 1.517938 | 209.9508 | 459.4106 | 83.99099 | 1135.645
C6TMG | Cl | CCCCCC[N+]=C(N(C)C)N(C)C.[Cl-] | 0.04 | 4 | 180 | 90 | -1 | 5 | 6792 | 52.20515 | 778.727 | 1.492574 | 320.9027 | 396.2857 | 61.5387 | 1135.651
N2222 | Ser | CC[N+](CC)(CC)CC.C(C(C(=O)[O-])N)O | 0.02 | 6 | 170 | 90 | -1 | 5 | 6118 | 60.27089 | 636.4818 | 1.634833 | 416.9369 | 154.5952 | 64.94977 | 1135.658
EMIM | CoCl4 | CCN1C=C[N+](=C1)C.Cl[Co-2](Cl)(Cl)Cl | 0.12 | 4 | 190 | 120 | -1 | 5 | 4435 | 77.43752 | 802.0139 | 1.469339 | 216.3392 | 523.3443 | 62.33039 | 1135.676
C6TMG | Cl | CCCCCC[N+]=C(N(C)C)N(C)C.[Cl-] | 0.04 | 4 | 170 | 90 | -1 | 5 | 6792 | 52.18442 | 778.9129 | 1.492553 | 321.0302 | 396.4431 | 61.43968 | 1135.733
N1111 | Lys | C[N+](C)(C)C.C(CCN)CC(C(=O)[O-])N | 0.04 | 6 | 180 | 90 | -1 | 5 | 2193 | 61.81131 | 578.0956 | 1.693398 | 406.5463 | 108.0674 | 63.48193 | 1135.747
Ch | Lys | C[N+](C)(C)CCO.C(CCN)CC(C(=O)[O-])N | 0.02 | 4 | 160 | 150 | -1 | 5 | 1993 | 54.1741 | 488.4041 | 1.783127 | 309.2396 | 56.02859 | 123.136 | 1135.765
N1111 | HCO3 | C[N+](C)(C)C.OC([O-])=O | 0.06 | 4 | 180 | 150 | -1 | 5 | 2307 | 62.89531 | 540.3391 | 1.731228 | 266.3596 | 167.5886 | 106.3908 | 1135.783
Ch | ZnCl4 | C[N+](C)(C)CCO.Cl[Zn-2](Cl)(Cl)Cl | 0.02 | 6 | 160 | 120 | -1 | 5 | 2102 | 64.19888 | 531.0848 | 1.740523 | 391.4268 | 49.8654 | 89.79257 | 1135.804
BMIM | ZnCl3 | CCCCN1C=C[N+](=C1)C.Cl[Zn-](Cl)Cl | 0.02 | 4 | 180 | 180 | -1 | 5 | 1558 | 61.65348 | 453.475 | 1.818165 | 271.7247 | 38.4861 | 143.2642 | 1135.82
Ch | But | C[N+](C)(C)CCO.CCCC(=O)[O-] | 0.04 | 6 | 180 | 90 | -1 | 5 | 2235 | 61.86302 | 579.6804 | 1.691982 | 406.2065 | 110.045 | 63.42887 | 1135.831
TMG | OH | [N+]=C(N(C)C)N(C)C.[OH-] | 0.08 | 4 | 180 | 120 | -1 | 5 | 4352 | 65.87077 | 729.9595 | 1.541742 | 254.3279 | 402.4855 | 73.14619 | 1135.851
AMIM | MnCl3 | C[N+]1=CN(C=C1)CC=C.Cl[Mn-](Cl)Cl | 0.06 | 4 | 190 | 180 | -1 | 5 | 1989 | 70.00221 | 495.4915 | 1.776252 | 239.3178 | 129.819 | 126.3547 | 1135.872
DEIM | ZnCl4 | CC[N]1C=C[N+](=C1)CC.Cl[Zn-2](Cl)(Cl)Cl | 0.02 | 8 | 190 | 90 | -1 | 5 | 1966 | 73.31084 | 561.2832 | 1.710474 | 457.034 | 40.84222 | 63.407 | 1135.879
C8TMG | FeCl4 | CCCCCCCC[N+]=C(N(C)C)N(C)C.Cl[Fe-](Cl)(Cl)Cl | 0.06 | 4 | 170 | 90 | -1 | 5 | 5745 | 57.30433 | 806.3531 | 1.465508 | 292.3475 | 458.0553 | 55.9503 | 1135.93
AMIM | CoCl4 | C[N+]1=CN(C=C1)CC=C.Cl[Co-2](Cl)(Cl)Cl | 0.02 | 4 | 170 | 90 | -1 | 5 | 4574 | 43.45384 | 619.6247 | 1.652238 | 385.5303 | 160.3105 | 73.78391 | 1135.931
C6TMG | Cl | CCCCCC[N+]=C(N(C)C)N(C)C.[Cl-] | 0.02 | 4 | 190 | 120 | -1 | 5 | 6792 | 50.72697 | 629.3213 | 1.642565 | 330.2538 | 203.9167 | 95.15078 | 1135.943
C8TMG | CoCl3 | CCCCCCCC[N+]=C(N(C)C)N(C)C.Cl[Co-](Cl)Cl | 0.02 | 4 | 190 | 200 | -1 | 5 | 8116 | 71.77222 | 550.8554 | 1.721035 | 233.4159 | 172.2185 | 145.2211 | 1135.945
C4TMG | ZnCl4 | CCCC[N+]=C(N(C)C)N(C)C.Cl[Zn-2](Cl)(Cl)Cl | 0.12 | 4 | 190 | 120 | -1 | 5 | 4814 | 78.94279 | 830.5917 | 1.441321 | 212.2141 | 557.2357 | 61.14188 | 1135.956
N1111 | ZnCl4 | C[N+](C)(C)C.Cl[Zn-2](Cl)(Cl)Cl | 0.06 | 6 | 170 | 90 | -1 | 5 | 2368 | 66.27618 | 601.4677 | 1.670535 | 379.1582 | 163.2448 | 59.06467 | 1136.001
AMIM | MnCl3 | C[N+]1=CN(C=C1)CC=C.Cl[Mn-](Cl)Cl | 0.1 | 4 | 190 | 150 | -1 | 5 | 1989 | 70.29998 | 549.0864 | 1.722932 | 238.3041 | 215.4486 | 95.33373 | 1136.009
AMIM | CoCl3 | C[N+]1=CN(C=C1)CC=C.Cl[Co-](Cl)Cl | 0.04 | 4 | 190 | 180 | -1 | 5 | 5132 | 70.1916 | 587.3886 | 1.68467 | 238.672 | 222.7027 | 126.0138 | 1136.029
AMIM | FeCl4 | C[N+]1=CN(C=C1)CC=C.Cl[Fe-](Cl)(Cl)Cl | 0.04 | 4 | 190 | 200 | -1 | 5 | 2292 | 72.07933 | 473.8799 | 1.798219 | 232.4213 | 96.8563 | 144.6023 | 1136.049
C6TMG | Ser | CCCCCC[N+]=C(N(C)C)N(C)C.C(C(C(=O)[O-])N)O | 0.02 | 6 | 190 | 90 | -1 | 5 | 6422 | 60.50222 | 642.0097 | 1.63012 | 415.3428 | 161.6564 | 65.01045 | 1136.065
C8TMG | ZnCl4 | CCCCCCCC[N+]=C(N(C)C)N(C)C.Cl[Zn-2](Cl)(Cl)Cl | 0.08 | 4 | 170 | 120 | -1 | 5 | 6559 | 71.75336 | 857.3732 | 1.414759 | 233.4772 | 556.8644 | 67.0316 | 1136.066
C2TMG | OH | CC[N+]=C(N(C)C)N(C)C.[OH-] | 0.02 | 6 | 170 | 90 | -1 | 5 | 5363 | 59.74259 | 622.8635 | 1.64929 | 420.6239 | 136.7155 | 65.52412 | 1136.077
DEIM | FeCl4 | CC[N]1C=C[N+](=C1)CC.Cl[Fe-](Cl)(Cl)Cl | 0.04 | 4 | 190 | 200 | -1 | 5 | 2233 | 71.99772 | 471.921 | 1.800257 | 232.6848 | 94.47002 | 144.7662 | 1136.089
Ch | Cu(Ac)3 | C[N+](C)(C)CCO.[Cu+2](CC(=O)[O-])(CC(=O)[O-])(CC(=O)[O-]) | 0.02 | 4 | 190 | 90 | -1 | 5 | 4467 | 43.40813 | 616.8209 | 1.655459 | 385.9363 | 156.7252 | 74.1594 | 1136.14
C4TMG | Ala | CCCC[N+]=C(N(C)C)N(C)C.CC(C(=O)[O-])N | 0.02 | 6 | 170 | 90 | -1 | 5 | 5947 | 60.13039 | 633.638 | 1.638653 | 417.9111 | 150.6253 | 65.10154 | 1136.146
C2TMG | Ac | CC[N+]=C(N(C)C)N(C)C.CC(=O)[O-] | 0.06 | 4 | 190 | 120 | -1 | 5 | 4361 | 60.29537 | 688.355 | 1.583972 | 277.8451 | 330.4589 | 80.05109 | 1136.163
Ch | HCO3 | C[N+](C)(C)CCO.OC([O-])=O | 0.12 | 4 | 180 | 90 | -1 | 5 | 1984 | 61.7785 | 616.6378 | 1.655717 | 271.1748 | 293.4605 | 52.00252 | 1136.178
TMG | For | [N+]=C(N(C)C)N(C)C.C(=O)[O-] | 0.02 | 4 | 180 | 180 | -1 | 5 | 3737 | 63.09378 | 495.7206 | 1.77666 | 265.5218 | 90.205 | 139.9938 | 1136.191
EMIM | ZnCl3 | CCN1C=C[N+](=C1)C.Cl[Zn-](Cl)Cl | 0.02 | 8 | 190 | 90 | -1 | 5 | 1632 | 73.06528 | 556.2077 | 1.716223 | 458.57 | 34.01756 | 63.62011 | 1136.215
N2222 | NiCl4 | CC[N+](CC)(CC)CC.Cl[Ni-2](Cl)(Cl)Cl | 0.02 | 4 | 180 | 120 | -1 | 5 | 7598 | 51.23162 | 646.9162 | 1.625558 | 327.0006 | 225.8683 | 94.04729 | 1136.237
C8TMG | Arg | CCCCCCCC[N+]=C(N(C)C)N(C)C.C(CC(C(=O)[O-])N)CN=C(N)N | 0.04 | 4 | 160 | 90 | -1 | 5 | 9173 | 55.33487 | 865.5147 | 1.407 | 302.7526 | 504.9362 | 57.82588 | 1136.257
Ch | For | C[N+](C)(C)CCO.C(=O)[O-] | 0.04 | 6 | 180 | 90 | -1 | 5 | 2256 | 61.86722 | 580.675 | 1.691868 | 406.1789 | 111.0715 | 63.42456 | 1136.271
DEIM | CoCl4 | CC[N]1C=C[N+](=C1)CC.Cl[Co-2](Cl)(Cl)Cl | 0.06 | 4 | 190 | 180 | -1 | 5 | 4469 | 74.96262 | 613.8588 | 1.658715 | 223.4817 | 272.3835 | 117.9936 | 1136.287
C6TMG | Leu | CCCCCC[N+]=C(N(C)C)N(C)C.CC(C)CC(C(=O)[O-])N | 0.06 | 4 | 180 | 90 | -1 | 5 | 8277 | 62.3932 | 926.1027 | 1.346493 | 268.5032 | 606.1093 | 51.49018 | 1136.298
C8TMG | ZnCl3 | CCCCCCCC[N+]=C(N(C)C)N(C)C.Cl[Zn-](Cl)Cl | 0.02 | 4 | 160 | 180 | -1 | 5 | 5644 | 64.29697 | 531.235 | 1.741526 | 260.5531 | 133.6874 | 136.9946 | 1136.38
C8TMG | Cl | CCCCCCCC[N+]=C(N(C)C)N(C)C.[Cl-] | 0.04 | 4 | 180 | 90 | -1 | 5 | 7786 | 53.50346 | 816.4191 | 1.456356 | 313.1157 | 443.258 | 60.04542 | 1136.387
C6TMG | NiCl4 | CCCCCC[N+]=C(N(C)C)N(C)C.Cl[Ni-2](Cl)(Cl)Cl | 0.06 | 4 | 190 | 90 | -1 | 5 | 7565 | 60.97131 | 894.4521 | 1.378423 | 274.7649 | 566.8899 | 52.79731 | 1136.437
DMIM | ZnCl3 | CN1C=C[N+](=C1)C.Cl[Zn-](Cl)Cl | 0.1 | 4 | 170 | 90 | -1 | 5 | 1706 | 56.80195 | 580.0854 | 1.692966 | 294.9331 | 228.7072 | 56.44515 | 1136.526
HMIM | ZnCl4 | CCCCCCN1C=C[N+](=C1)C.Cl[Zn-2](Cl)(Cl)Cl | 0.04 | 4 | 190 | 180 | -1 | 5 | 2163 | 66.18223 | 486.3283 | 1.786729 | 253.131 | 99.54952 | 133.6478 | 1136.528
DEIM | CrCl4 | CC[N]1C=C[N+](=C1)CC.Cl[Cr-](Cl)(Cl)Cl | 0.02 | 6 | 190 | 90 | -1 | 5 | 7096 | 60.92702 | 654.3813 | 1.618754 | 412.4469 | 177.3772 | 64.55718 | 1136.568
TMG | OH | [N+]=C(N(C)C)N(C)C.[OH-] | 0.02 | 6 | 170 | 90 | -1 | 5 | 4352 | 59.03775 | 604.2192 | 1.668981 | 425.6456 | 112.2673 | 66.3064 | 1136.6
C6TMG | But | CCCCCC[N+]=C(N(C)C)N(C)C.CCCC(=O)[O-] | 0.02 | 6 | 170 | 90 | -1 | 5 | 5969 | 60.11982 | 634.3067 | 1.638942 | 417.9846 | 151.2091 | 65.11299 | 1136.624
N2222 | Ala | CC[N+](CC)(CC)CC.CC(C(=O)[O-])N | 0.02 | 6 | 190 | 90 | -1 | 5 | 6519 | 60.535 | 644.1024 | 1.629237 | 415.1179 | 164.0093 | 64.97524 | 1136.67
DMIM | ZnCl3 | CN1C=C[N+](=C1)C.Cl[Zn-](Cl)Cl | 0.12 | 4 | 180 | 150 | -1 | 5 | 1706 | 73.10497 | 533.9374 | 1.739442 | 229.1605 | 213.2443 | 91.53251 | 1136.69
Ch | ZnCl3 | C[N+](C)(C)CCO.Cl[Zn-](Cl)Cl | 0.02 | 8 | 190 | 90 | -1 | 5 | 1880 | 73.20011 | 560.343 | 1.713062 | 457.7254 | 39.11471 | 63.50292 | 1136.702
DMIM | ZnCl3 | CN1C=C[N+](=C1)C.Cl[Zn-](Cl)Cl | 0.1 | 4 | 190 | 200 | -1 | 5 | 1706 | 82.71807 | 485.5846 | 1.787882 | 202.5286 | 157.0517 | 126.0043 | 1136.733
AMIM | ZnCl3 | C[N+]1=CN(C=C1)CC=C.Cl[Zn-](Cl)Cl | 0.1 | 4 | 180 | 150 | -1 | 5 | 1852 | 69.76675 | 538.1796 | 1.735353 | 240.1255 | 202.142 | 95.91218 | 1136.766
DEIM | FeCl4 | CC[N]1C=C[N+](=C1)CC.Cl[Fe-](Cl)(Cl)Cl | 0.15 | 4 | 190 | 90 | -1 | 5 | 2233 | 69.02711 | 658.8425 | 1.614697 | 242.6985 | 369.5084 | 46.6356 | 1136.77
Ch | Leu | C[N+](C)(C)CCO.CC(C)CC(C(=O)[O-])N | 0.02 | 6 | 170 | 90 | -1 | 5 | 6166 | 60.24191 | 638.0015 | 1.63562 | 417.1375 | 155.883 | 64.98102 | 1136.811
N2222 | OH | CC[N+](CC)(CC)CC.[OH-] | 0.04 | 4 | 160 | 90 | -1 | 5 | 7333 | 52.84237 | 800.2778 | 1.473366 | 317.033 | 422.6914 | 60.55344 | 1136.822
AMIM | MnCl3 | C[N+]1=CN(C=C1)CC=C.Cl[Mn-](Cl)Cl | 0.06 | 4 | 180 | 120 | -1 | 5 | 1989 | 55.47012 | 552.7046 | 1.720995 | 302.0144 | 163.8291 | 86.8611 | 1136.85
TMG | Lys | [N+]=C(N(C)C)N(C)C.C(CCN)CC(C(=O)[O-])N | 0.08 | 4 | 160 | 90 | -1 | 5 | 2912 | 56.17491 | 670.9797 | 1.60285 | 298.2252 | 315.7934 | 56.96115 | 1136.915
TMG | Gly | [N+]=C(N(C)C)N(C)C.C(C(=O)[O-])N | 0.02 | 4 | 180 | 180 | -1 | 5 | 3820 | 63.10815 | 497.6108 | 1.776256 | 265.4613 | 92.18748 | 139.9619 | 1136.933
C6TMG | CoCl3 | CCCCCC[N+]=C(N(C)C)N(C)C.Cl[Co-](Cl)Cl | 0.08 | 4 | 190 | 90 | -1 | 5 | 7501 | 68.51474 | 958.4415 | 1.315573 | 244.5134 | 666.9437 | 46.98436 | 1137.007
N1111 | Gly | C[N+](C)(C)C.C(C(=O)[O-])N | 0.08 | 4 | 170 | 120 | -1 | 5 | 3001 | 62.15929 | 641.0041 | 1.633122 | 269.5136 | 294.1128 | 77.37769 | 1137.063
C8TMG | OH | CCCCCCCC[N+]=C(N(C)C)N(C)C.[OH-] | 0.04 | 4 | 160 | 90 | -1 | 5 | 8374 | 54.22443 | 838.3567 | 1.435813 | 308.9525 | 470.3942 | 59.01007 | 1137.085
C8TMG | Lys | CCCCCCCC[N+]=C(N(C)C)N(C)C.C(CCN)CC(C(=O)[O-])N | 0.02 | 6 | 170 | 90 | -1 | 5 | 5988 | 60.10778 | 634.9152 | 1.63927 | 418.0683 | 151.7208 | 65.12602 | 1137.092
C6TMG | CuCl3 | CCCCCC[N+]=C(N(C)C)N(C)C.Cl[Cu-](Cl)Cl | 0.04 | 4 | 180 | 90 | -1 | 5 | 8092 | 53.87751 | 828.0507 | 1.446245 | 310.9419 | 457.4803 | 59.62854 | 1137.148
C6TMG | Fe2Cl6O | CCCCCC[N+]=C(N(C)C)N(C)C.Cl[Fe-](Cl)(Cl)O[Fe-](Cl)(Cl)Cl | 0.04 | 4 | 190 | 90 | -1 | 5 | 5237 | 50.06693 | 717.5111 | 1.556962 | 334.6075 | 318.6072 | 64.29635 | 1137.237
N1111 | Gly | C[N+](C)(C)C.C(C(=O)[O-])N | 0.08 | 4 | 160 | 90 | -1 | 5 | 3001 | 56.39505 | 677.9745 | 1.596594 | 297.0611 | 324.1746 | 56.7388 | 1137.284
C2TMG | ZnCl4 | CC[N+]=C(N(C)C)N(C)C.Cl[Zn-2](Cl)(Cl)Cl | 0.04 | 6 | 190 | 150 | -1 | 5 | 3985 | 78.49589 | 576.0276 | 1.698662 | 320.1335 | 154.6342 | 101.26 | 1137.345
C6TMG | CoCl3 | CCCCCC[N+]=C(N(C)C)N(C)C.Cl[Co-](Cl)Cl | 0.02 | 6 | 190 | 120 | -1 | 5 | 7501 | 67.82335 | 624.4828 | 1.650216 | 370.509 | 168.4356 | 85.53815 | 1137.35
C8TMG | FeCl4 | CCCCCCCC[N+]=C(N(C)C)N(C)C.Cl[Fe-](Cl)(Cl)Cl | 0.08 | 4 | 180 | 90 | -1 | 5 | 5745 | 63.77297 | 861.8616 | 1.412885 | 262.6939 | 548.7915 | 50.37616 | 1137.373
N1111 | FeCl4 | C[N+](C)(C)C.Cl[Fe-](Cl)(Cl)Cl | 0.02 | 4 | 190 | 180 | -1 | 5 | 2546 | 62.26205 | 473.4086 | 1.801382 | 269.0688 | 62.27719 | 142.0626 | 1137.396
N1111 | CuCl4 | C[N+](C)(C)C.Cl[Cu-2](Cl)(Cl)Cl | 0.02 | 4 | 180 | 90 | -1 | 5 | 6439 | 44.66338 | 666.5835 | 1.608211 | 375.0897 | 219.5638 | 71.93 | 1137.397
DMIM | NiCl4 | CN1C=C[N+](=C1)C.Cl[Ni-2](Cl)(Cl)Cl | 0.04 | 4 | 180 | 150 | -1 | 5 | 4682 | 61.76221 | 610.4936 | 1.664354 | 271.2463 | 230.9046 | 108.3426 | 1137.424
N1111 | ZnCl3 | C[N+](C)(C)C.Cl[Zn-](Cl)Cl | 0.02 | 6 | 160 | 120 | -1 | 5 | 2044 | 64.06862 | 530.7858 | 1.744062 | 392.2226 | 48.58806 | 89.97513 | 1137.424
C4TMG | Ser | CCCC[N+]=C(N(C)C)N(C)C.C(C(C(=O)[O-])N)O | 0.04 | 4 | 180 | 150 | -1 | 5 | 5639 | 63.04074 | 644.3519 | 1.630599 | 265.7452 | 272.4613 | 106.1454 | 1137.476
C6TMG | FeCl4 | CCCCCC[N+]=C(N(C)C)N(C)C.Cl[Fe-](Cl)(Cl)Cl | 0.06 | 4 | 170 | 90 | -1 | 5 | 5013 | 55.75612 | 768.7597 | 1.506201 | 300.4652 | 410.7906 | 57.5039 | 1137.48
C6TMG | ZnCl4 | CCCCCC[N+]=C(N(C)C)N(C)C.Cl[Zn-2](Cl)(Cl)Cl | 0.12 | 4 | 190 | 90 | -1 | 5 | 5675 | 76.54805 | 938.3563 | 1.336677 | 218.853 | 677.4496 | 42.0536 | 1137.516
HMIM | ZnCl4 | CCCCCCN1C=C[N+](=C1)C.Cl[Zn-2](Cl)(Cl)Cl | 0.06 | 4 | 190 | 120 | -1 | 5 | 2163 | 55.80893 | 563.7466 | 1.711306 | 300.1809 | 177.0794 | 86.48634 | 1137.526
Ch | ZnCl3 | C[N+](C)(C)CCO.Cl[Zn-](Cl)Cl | 0.12 | 4 | 180 | 180 | -1 | 5 | 1880 | 81.4516 | 525.0323 | 1.75019 | 205.6776 | 210.9131 | 108.4416 | 1137.611
C8TMG | MnCl3 | CCCCCCCC[N+]=C(N(C)C)N(C)C.Cl[Mn-](Cl)Cl | 0.04 | 4 | 190 | 180 | -1 | 5 | 5846 | 71.04306 | 610.9613 | 1.664479 | 235.8115 | 250.6462 | 124.5035 | 1137.72
Ch | For | C[N+](C)(C)CCO.C(=O)[O-] | 0.02 | 4 | 160 | 150 | -1 | 5 | 2256 | 54.25394 | 495.0681 | 1.780503 | 308.7845 | 63.32889 | 122.9548 | 1137.785
N1111 | Ala | C[N+](C)(C)C.CC(C(=O)[O-])N | 0.02 | 4 | 180 | 180 | -1 | 5 | 3946 | 63.1421 | 500.3823 | 1.775301 | 265.3186 | 95.17701 | 139.8867 | 1137.842
C4TMG | CuCl3 | CCCC[N+]=C(N(C)C)N(C)C.Cl[Cu-](Cl)Cl | 0.02 | 4 | 190 | 120 | -1 | 5 | 7598 | 51.1817 | 647.7136 | 1.627971 | 327.3196 | 226.0886 | 94.3054 | 1137.842
Ch | But | C[N+](C)(C)CCO.CCCC(=O)[O-] | 0.02 | 4 | 160 | 150 | -1 | 5 | 2235 | 54.23663 | 494.6364 | 1.781071 | 308.883 | 62.75941 | 122.994 | 1137.854
C4TMG | Lys | CCCC[N+]=C(N(C)C)N(C)C.C(CCN)CC(C(=O)[O-])N | 0.06 | 4 | 190 | 120 | -1 | 5 | 4371 | 60.22565 | 689.9105 | 1.585805 | 278.1667 | 331.6 | 80.14376 | 1137.858
C4TMG | For | CCCC[N+]=C(N(C)C)N(C)C.C(=O)[O-] | 0.04 | 4 | 180 | 150 | -1 | 5 | 5655 | 63.0405 | 645.1273 | 1.630605 | 265.7462 | 273.2354 | 106.1457 | 1137.866
C6TMG | Lys | CCCCCC[N+]=C(N(C)C)N(C)C.C(CCN)CC(C(=O)[O-])N | 0.08 | 4 | 180 | 90 | -1 | 5 | 5164 | 62.18874 | 826.9033 | 1.448878 | 269.386 | 505.8579 | 51.65947 | 1137.891
C4TMG | ZnCl3 | CCCC[N+]=C(N(C)C)N(C)C.Cl[Zn-](Cl)Cl | 0.12 | 4 | 180 | 120 | -1 | 5 | 4096 | 75.90318 | 777.3022 | 1.498482 | 220.7124 | 493.1116 | 63.47817 | 1137.892
Ch | Asp | C[N+](C)(C)CCO.C(C(C(=O)[O-])N)C(=O)O | 0.06 | 4 | 160 | 90 | -1 | 5 | 5125 | 55.94038 | 775.2606 | 1.50067 | 299.4755 | 418.5851 | 57.19996 | 1137.965
BMIM | ZnCl4 | CCCCN1C=C[N+](=C1)C.Cl[Zn-2](Cl)(Cl)Cl | 0.02 | 6 | 190 | 120 | -1 | 5 | 1659 | 63.87667 | 523.7791 | 1.752177 | 393.4012 | 39.5547 | 90.8232 | 1137.978
C4TMG | Ac | CCCC[N+]=C(N(C)C)N(C)C.CC(=O)[O-] | 0.06 | 4 | 170 | 120 | -1 | 5 | 5305 | 62.04695 | 738.1625 | 1.537896 | 270.0016 | 390.6432 | 77.51778 | 1138.029
EMIM | CoCl3 | CCN1C=C[N+](=C1)C.Cl[Co-](Cl)Cl | 0.04 | 6 | 190 | 90 | -1 | 5 | 5050 | 65.53416 | 678.1888 | 1.597911 | 383.4513 | 234.7187 | 60.01872 | 1138.05
N1111 | ZnCl3 | C[N+](C)(C)C.Cl[Zn-](Cl)Cl | 0.12 | 4 | 190 | 180 | -1 | 5 | 2044 | 82.10954 | 539.2273 | 1.736916 | 204.0296 | 227.4744 | 107.7233 | 1138.071
DEIM | Fe2Cl6O | CC[N]1C=C[N+](=C1)CC.Cl[Fe-](Cl)(Cl)O[Fe-](Cl)(Cl)Cl | 0.08 | 4 | 190 | 90 | -1 | 5 | 2254 | 54.40607 | 619.4728 | 1.65673 | 307.9211 | 252.3833 | 59.16842 | 1138.101
C4TMG | Ser | CCCC[N+]=C(N(C)C)N(C)C.C(C(C(=O)[O-])N)O | 0.06 | 4 | 180 | 120 | -1 | 5 | 5639 | 62.73438 | 754.5338 | 1.521714 | 267.0429 | 410.6878 | 76.8031 | 1138.124
DEIM | NiCl4 | CC[N]1C=C[N+](=C1)CC.Cl[Ni-2](Cl)(Cl)Cl | 0.06 | 4 | 180 | 120 | -1 | 5 | 4423 | 60.2916 | 692.9552 | 1.583368 | 277.8625 | 335.1779 | 79.91487 | 1138.162
EMIM | ZnCl3 | CCN1C=C[N+](=C1)C.Cl[Zn-](Cl)Cl | 0.08 | 4 | 180 | 180 | -1 | 5 | 1632 | 72.87825 | 487.4914 | 1.788901 | 229.8734 | 136.4194 | 121.1986 | 1138.196
Ch | FeCl4 | C[N+](C)(C)CCO.Cl[Fe-](Cl)(Cl)Cl | 0.06 | 4 | 180 | 120 | -1 | 5 | 2345 | 56.11545 | 575.334 | 1.701204 | 298.5412 | 190.9307 | 85.86219 | 1138.269
Ch | Ac | C[N+](C)(C)CCO.CC(=O)[O-] | 0.12 | 4 | 170 | 90 | -1 | 5 | 2054 | 61.92849 | 625.3691 | 1.65119 | 270.518 | 303.0786 | 51.77252 | 1138.279
N1111 | Ala | C[N+](C)(C)C.CC(C(=O)[O-])N | 0.04 | 4 | 190 | 150 | -1 | 5 | 3946 | 60.75767 | 583.8619 | 1.692729 | 275.731 | 197.8245 | 110.3064 | 1138.296
N1111 | HCO3 | C[N+](C)(C)C.OC([O-])=O | 0.04 | 6 | 180 | 90 | -1 | 5 | 2307 | 61.82445 | 583.5893 | 1.693038 | 406.4599 | 113.661 | 63.46844 | 1138.314
AMIM | CoCl3 | C[N+]1=CN(C=C1)CC=C.Cl[Co-](Cl)Cl | 0.02 | 6 | 190 | 120 | -1 | 5 | 5132 | 66.18008 | 585.4719 | 1.691192 | 379.7088 | 118.101 | 87.66209 | 1138.332
TMG | ZnCl4 | [N+]=C(N(C)C)N(C)C.Cl[Zn-2](Cl)(Cl)Cl | 0.02 | 6 | 170 | 150 | -1 | 5 | 3192 | 72.47468 | 523.0583 | 1.753636 | 346.7302 | 67.07653 | 109.2516 | 1138.347
C8TMG | ZnCl4 | CCCCCCCC[N+]=C(N(C)C)N(C)C.Cl[Zn-2](Cl)(Cl)Cl | 0.02 | 6 | 190 | 150 | -1 | 5 | 6559 | 74.80709 | 575.7058 | 1.700989 | 335.9195 | 133.5331 | 106.2532 | 1138.348
DEIM | ZnCl3 | CC[N]1C=C[N+](=C1)CC.Cl[Zn-](Cl)Cl | 0.1 | 6 | 190 | 90 | -1 | 5 | 1790 | 72.77425 | 586.6512 | 1.690069 | 345.3029 | 187.3007 | 54.04763 | 1138.36
Ch | Lys | C[N+](C)(C)CCO.C(CCN)CC(C(=O)[O-])N | 0.12 | 4 | 180 | 90 | -1 | 5 | 1993 | 61.6945 | 618.8104 | 1.657972 | 271.5441 | 295.1931 | 52.07332 | 1138.391
C2TMG | ZnCl3 | CC[N+]=C(N(C)C)N(C)C.Cl[Zn-](Cl)Cl | 0.12 | 4 | 190 | 150 | -1 | 5 | 3383 | 79.75226 | 681.7132 | 1.595114 | 210.0602 | 387.6183 | 84.03473 | 1138.414
C4TMG | But | CCCC[N+]=C(N(C)C)N(C)C.CCCC(=O)[O-] | 0.06 | 4 | 160 | 90 | -1 | 5 | 5086 | 55.83871 | 773.481 | 1.503403 | 300.0208 | 416.1561 | 57.30411 | 1138.442
TMG | Asp | [N+]=C(N(C)C)N(C)C.C(C(C(=O)[O-])N)C(=O)O | 0.02 | 6 | 170 | 90 | -1 | 5 | 5966 | 60.02026 | 635.2828 | 1.64166 | 418.678 | 151.3838 | 65.22099 | 1138.471
AMIM | ZnCl4 | C[N+]1=CN(C=C1)CC=C.Cl[Zn-2](Cl)(Cl)Cl | 0.08 | 4 | 180 | 180 | -1 | 5 | 2047 | 73.96964 | 514.4768 | 1.762506 | 226.4817 | 168.5848 | 119.4103 | 1138.492
BMIM | ZnCl4 | CCCCN1C=C[N+](=C1)C.Cl[Zn-2](Cl)(Cl)Cl | 0.1 | 4 | 190 | 120 | -1 | 5 | 1659 | 62.31361 | 549.0389 | 1.728194 | 268.8461 | 202.7344 | 77.45836 | 1138.616
AMIM | Fe2Cl6O | C[N+]1=CN(C=C1)CC=C.Cl[Fe-](Cl)(Cl)O[Fe-](Cl)(Cl)Cl | 0.08 | 4 | 190 | 90 | -1 | 5 | 2319 | 54.5539 | 625.0525 | 1.65224 | 307.0866 | 258.9578 | 59.00808 | 1138.646
N2222 | For | CC[N+](CC)(CC)CC.C(=O)[O-] | 0.02 | 6 | 170 | 90 | -1 | 5 | 6298 | 60.23166 | 641.4478 | 1.635898 | 417.2085 | 159.2472 | 64.99207 | 1138.673
Ch | ZnCl4 | C[N+](C)(C)CCO.Cl[Zn-2](Cl)(Cl)Cl | 0.1 | 4 | 170 | 180 | -1 | 5 | 2102 | 78.15074 | 532.0457 | 1.745382 | 214.3649 | 204.8159 | 112.865 | 1138.714
N2222 | ZnCl3 | CC[N+](CC)(CC)CC.Cl[Zn-](Cl)Cl | 0.08 | 4 | 180 | 180 | -1 | 5 | 4258 | 79.86896 | 645.1179 | 1.632323 | 209.7532 | 324.7743 | 110.5904 | 1138.721
C4TMG | For | CCCC[N+]=C(N(C)C)N(C)C.C(=O)[O-] | 0.06 | 4 | 180 | 120 | -1 | 5 | 5655 | 62.73297 | 755.7161 | 1.521749 | 267.0489 | 411.8623 | 76.80483 | 1138.732
Ch | OH | C[N+](C)(C)CCO.[OH-] | 0.04 | 4 | 180 | 180 | -1 | 5 | 2579 | 66.57802 | 502.2835 | 1.775183 | 251.6262 | 117.9898 | 132.6675 | 1138.733
C6TMG | For | CCCCCC[N+]=C(N(C)C)N(C)C.C(=O)[O-] | 0.02 | 6 | 190 | 90 | -1 | 5 | 6625 | 60.48869 | 647.2644 | 1.630484 | 415.4357 | 166.8037 | 65.02499 | 1138.874
C2TMG | Ala | CC[N+]=C(N(C)C)N(C)C.CC(C(=O)[O-])N | 0.08 | 4 | 180 | 90 | -1 | 5 | 5200 | 62.22865 | 829.8972 | 1.447949 | 269.2132 | 509.0576 | 51.62634 | 1138.923
DEIM | ZnCl4 | CC[N]1C=C[N+](=C1)CC.Cl[Zn-2](Cl)(Cl)Cl | 0.02 | 6 | 180 | 150 | -1 | 5 | 1966 | 71.65726 | 503.1802 | 1.774696 | 350.6855 | 41.78471 | 110.71 | 1138.938
C6TMG | Arg | CCCCCC[N+]=C(N(C)C)N(C)C.C(CC(C(=O)[O-])N)CN=C(N)N | 0.02 | 6 | 180 | 90 | -1 | 5 | 8651 | 61.81503 | 683.1406 | 1.594745 | 406.5219 | 213.1407 | 63.47812 | 1138.943
N1111 | Lys | C[N+](C)(C)C.C(CCN)CC(C(=O)[O-])N | 0.02 | 4 | 160 | 150 | -1 | 5 | 2193 | 54.15541 | 494.1971 | 1.783742 | 309.3462 | 61.67239 | 123.1784 | 1138.969
C2TMG | FeCl4 | CC[N+]=C(N(C)C)N(C)C.Cl[Fe-](Cl)(Cl)Cl | 0.02 | 4 | 190 | 200 | -1 | 5 | 3681 | 68.61636 | 477.7534 | 1.80019 | 244.1513 | 81.70191 | 151.9002 | 1138.972
N1111 | Lys | C[N+](C)(C)C.C(CCN)CC(C(=O)[O-])N | 0.06 | 4 | 160 | 120 | -1 | 5 | 2193 | 55.72744 | 566.5755 | 1.711545 | 300.6198 | 179.798 | 86.15766 | 1139.06
Ch | HCO3 | C[N+](C)(C)CCO.OC([O-])=O | 0.06 | 4 | 170 | 150 | -1 | 5 | 1984 | 62.03915 | 523.8407 | 1.754286 | 270.0355 | 146.1137 | 107.6915 | 1139.063
C2TMG | Ser | CC[N+]=C(N(C)C)N(C)C.C(C(C(=O)[O-])N)O | 0.04 | 4 | 160 | 120 | -1 | 5 | 4906 | 55.21304 | 661.0321 | 1.617156 | 303.4206 | 270.6512 | 86.96035 | 1139.094
BMIM | FeCl4 | CCCCN1C=C[N+](=C1)C.Cl[Fe-](Cl)(Cl)Cl | 0.02 | 4 | 190 | 90 | -1 | 5 | 2000 | 41.6451 | 552.7145 | 1.725542 | 402.2747 | 73.14086 | 77.2989 | 1139.128
C6TMG | CuCl4 | CCCCCC[N+]=C(N(C)C)N(C)C.Cl[Cu-2](Cl)(Cl)Cl | 0.02 | 4 | 160 | 90 | -1 | 5 | 8068 | 45.65043 | 706.2356 | 1.572038 | 366.9795 | 269.1628 | 70.09326 | 1139.137
C8TMG | HCO3 | CCCCCCCC[N+]=C(N(C)C)N(C)C.OC([O-])=O | 0.06 | 4 | 190 | 90 | -1 | 5 | 7149 | 59.99176 | 877.3743 | 1.400929 | 279.2512 | 544.4637 | 53.65938 | 1139.152
C4TMG | NiCl4 | CCCC[N+]=C(N(C)C)N(C)C.Cl[Ni-2](Cl)(Cl)Cl | 0.06 | 4 | 190 | 90 | -1 | 5 | 6889 | 59.47029 | 865.0927 | 1.413214 | 281.6999 | 529.2629 | 54.1299 | 1139.153
Ch | But | C[N+](C)(C)CCO.CCCC(=O)[O-] | 0.06 | 4 | 160 | 120 | -1 | 5 | 2235 | 55.80195 | 569.2578 | 1.709259 | 300.2184 | 182.9968 | 86.04261 | 1139.258
C4TMG | But | CCCC[N+]=C(N(C)C)N(C)C.CCCC(=O)[O-] | 0.08 | 4 | 170 | 90 | -1 | 5 | 5086 | 61.8883 | 823.1356 | 1.455394 | 270.6937 | 500.6357 | 51.80615 | 1139.265
N1111 | ZnCl4 | C[N+](C)(C)C.Cl[Zn-2](Cl)(Cl)Cl | 0.06 | 6 | 180 | 120 | -1 | 5 | 2368 | 72.75829 | 573.6461 | 1.704898 | 345.3786 | 148.7012 | 79.56627 | 1139.272
C2TMG | But | CC[N+]=C(N(C)C)N(C)C.CCCC(=O)[O-] | 0.08 | 4 | 190 | 90 | -1 | 5 | 4231 | 59.63575 | 767.1036 | 1.511445 | 280.9183 | 432.2056 | 53.97972 | 1139.274
N1111 | Ac | C[N+](C)(C)C.CC(=O)[O-] | 0.06 | 4 | 180 | 150 | -1 | 5 | 2398 | 62.88437 | 547.0448 | 1.731529 | 266.406 | 174.2295 | 106.4093 | 1139.287
C2TMG | Cl | CC[N+]=C(N(C)C)N(C)C.[Cl-] | 0.02 | 4 | 180 | 120 | -1 | 5 | 4810 | 49.2303 | 586.9658 | 1.691641 | 340.294 | 148.8013 | 97.87053 | 1139.303
TMG | Ser | [N+]=C(N(C)C)N(C)C.C(C(C(=O)[O-])N)O | 0.08 | 4 | 190 | 90 | -1 | 5 | 4237 | 59.64988 | 767.5346 | 1.511087 | 280.8517 | 432.7159 | 53.96693 | 1139.311
TMG | ZnCl3 | [N+]=C(N(C)C)N(C)C.Cl[Zn-](Cl)Cl | 0.04 | 6 | 160 | 90 | -1 | 5 | 2717 | 62.26898 | 599.1801 | 1.679466 | 403.5582 | 132.9052 | 62.71673 | 1139.323
Ch | ZnCl4 | C[N+](C)(C)CCO.Cl[Zn-2](Cl)(Cl)Cl | 0.08 | 6 | 170 | 90 | -1 | 5 | 2102 | 69.62485 | 601.0635 | 1.677686 | 360.9223 | 183.9173 | 56.2239 | 1139.375
N2222 | HCO3 | CC[N+](CC)(CC)CC.OC([O-])=O | 0.04 | 4 | 180 | 150 | -1 | 5 | 5725 | 63.04927 | 648.4194 | 1.630379 | 265.7092 | 276.5792 | 106.131 | 1139.399
DMIM | NiCl4 | CN1C=C[N+](=C1)C.Cl[Ni-2](Cl)(Cl)Cl | 0.02 | 6 | 180 | 90 | -1 | 5 | 4682 | 59.13238 | 611.9093 | 1.667094 | 424.9645 | 120.5869 | 66.35792 | 1139.502
N1111 | ZnCl3 | C[N+](C)(C)C.Cl[Zn-](Cl)Cl | 0.1 | 6 | 180 | 90 | -1 | 5 | 2044 | 73.52431 | 606.8457 | 1.672194 | 341.7803 | 211.6966 | 53.36876 | 1139.52
C8TMG | OH | CCCCCCCC[N+]=C(N(C)C)N(C)C.[OH-] | 0.06 | 4 | 170 | 90 | -1 | 5 | 8374 | 62.39295 | 933.1063 | 1.345984 | 268.5043 | 613.2149 | 51.38713 | 1139.545
C6TMG | ZnCl4 | CCCCCC[N+]=C(N(C)C)N(C)C.Cl[Zn-2](Cl)(Cl)Cl | 0.04 | 6 | 180 | 120 | -1 | 5 | 5675 | 72.89864 | 661.248 | 1.618049 | 344.7137 | 237.1212 | 79.41309 | 1139.648
C2TMG | FeCl4 | CC[N+]=C(N(C)C)N(C)C.Cl[Fe-](Cl)(Cl)Cl | 0.04 | 4 | 190 | 180 | -1 | 5 | 3681 | 68.02876 | 541.0955 | 1.738231 | 246.2602 | 164.8152 | 130.0202 | 1139.663
N2222 | Arg | CC[N+](CC)(CC)CC.C(CC(C(=O)[O-])N)CN=C(N)N | 0.04 | 4 | 190 | 120 | -1 | 5 | 8924 | 60.62119 | 804.3659 | 1.474967 | 276.3518 | 448.3933 | 79.62084 | 1139.666
AMIM | ZnCl4 | C[N+]1=CN(C=C1)CC=C.Cl[Zn-2](Cl)(Cl)Cl | 0.04 | 4 | 170 | 150 | -1 | 5 | 2047 | 58.09108 | 510.7315 | 1.768645 | 288.3881 | 107.3328 | 115.0106 | 1139.688
AMIM | CoCl4 | C[N+]1=CN(C=C1)CC=C.Cl[Co-2](Cl)(Cl)Cl | 0.06 | 4 | 190 | 180 | -1 | 5 | 4574 | 74.94727 | 620.3856 | 1.659054 | 223.5275 | 278.8404 | 118.0178 | 1139.72
AMIM | NiCl4 | C[N+]1=CN(C=C1)CC=C.Cl[Ni-2](Cl)(Cl)Cl | 0.08 | 4 | 180 | 90 | -1 | 5 | 4528 | 60.38843 | 787.3961 | 1.492072 | 277.4169 | 456.7796 | 53.19955 | 1139.734
N1111 | Ac | C[N+](C)(C)C.CC(=O)[O-] | 0.02 | 4 | 160 | 150 | -1 | 5 | 2398 | 54.25533 | 499.0415 | 1.780457 | 308.7766 | 67.31329 | 122.9516 | 1139.749
N1111 | HCO3 | C[N+](C)(C)C.OC([O-])=O | 0.02 | 4 | 160 | 150 | -1 | 5 | 2307 | 54.19124 | 497.0742 | 1.782563 | 309.1417 | 64.83545 | 123.097 | 1139.818
C8TMG | Leu | CCCCCCCC[N+]=C(N(C)C)N(C)C.CC(C)CC(C(=O)[O-])N | 0.04 | 4 | 190 | 120 | -1 | 5 | 8891 | 60.56858 | 803.405 | 1.476248 | 276.5918 | 447.1232 | 79.69 | 1139.827
Ch | For | C[N+](C)(C)CCO.C(=O)[O-] | 0.06 | 4 | 160 | 120 | -1 | 5 | 2256 | 55.81507 | 570.843 | 1.708857 | 300.1478 | 184.6728 | 86.02238 | 1139.85
TMG | ZnCl3 | [N+]=C(N(C)C)N(C)C.Cl[Zn-](Cl)Cl | 0.06 | 4 | 160 | 180 | -1 | 5 | 2717 | 71.11442 | 533.9974 | 1.7459 | 235.5749 | 174.561 | 123.8615 | 1139.949
N1111 | Ac | C[N+](C)(C)C.CC(=O)[O-] | 0.04 | 6 | 180 | 90 | -1 | 5 | 2398 | 61.85653 | 587.7677 | 1.69216 | 406.2491 | 118.0831 | 63.43552 | 1139.964
C4TMG | HCO3 | CCCC[N+]=C(N(C)C)N(C)C.OC([O-])=O | 0.08 | 4 | 180 | 90 | -1 | 5 | 5227 | 62.23959 | 832.3941 | 1.447694 | 269.1659 | 511.6109 | 51.61727 | 1140.044
C6TMG | HCO3 | CCCCCC[N+]=C(N(C)C)N(C)C.OC([O-])=O | 0.02 | 6 | 170 | 90 | -1 | 5 | 6184 | 60.07869 | 640.1912 | 1.640063 | 418.2708 | 156.7628 | 65.15756 | 1140.127
N1111 | ZnCl4 | C[N+](C)(C)C.Cl[Zn-2](Cl)(Cl)Cl | 0.1 | 4 | 180 | 180 | -1 | 5 | 2368 | 78.9734 | 552.3074 | 1.727973 | 212.1319 | 228.331 | 111.8445 | 1140.14
EMIM | FeCl4 | CCN1C=C[N+](=C1)C.Cl[Fe-](Cl)(Cl)Cl | 0.06 | 6 | 190 | 90 | -1 | 5 | 2108 | 65.5623 | 590.183 | 1.690143 | 383.2867 | 146.9033 | 59.99296 | 1140.163
C6TMG | Ni(Ac)3 | CCCCCC[N+]=C(N(C)C)N(C)C.[Ni+2](CC(=O)[O-])(CC(=O)[O-])(CC(=O)[O-]) | 0.02 | 4 | 180 | 90 | -1 | 5 | 8900 | 46.1983 | 725.5662 | 1.554779 | 362.6275 | 293.3986 | 69.54016 | 1140.173
Ch | Asp | C[N+](C)(C)CCO.C(C(C(=O)[O-])N)C(=O)O | 0.08 | 4 | 170 | 90 | -1 | 5 | 5125 | 61.94227 | 826.254 | 1.454126 | 270.4579 | 504.0351 | 51.76101 | 1140.19
C2TMG | Ser | CC[N+]=C(N(C)C)N(C)C.C(C(C(=O)[O-])N)O | 0.04 | 4 | 170 | 150 | -1 | 5 | 4906 | 61.88277 | 620.1619 | 1.660276 | 270.7179 | 241.4804 | 107.9637 | 1140.219
TMG | ZnCl3 | [N+]=C(N(C)C)N(C)C.Cl[Zn-](Cl)Cl | 0.12 | 4 | 170 | 150 | -1 | 5 | 2717 | 76.90163 | 627.5742 | 1.652893 | 217.8468 | 322.849 | 86.87839 | 1140.234
Ch | Ser | C[N+](C)(C)CCO.C(C(C(=O)[O-])N)O | 0.08 | 4 | 180 | 120 | -1 | 5 | 3200 | 62.53875 | 656.6345 | 1.623885 | 267.8783 | 311.7129 | 77.04335 | 1140.26
C6TMG | Ala | CCCCCC[N+]=C(N(C)C)N(C)C.CC(C(=O)[O-])N | 0.02 | 6 | 190 | 90 | -1 | 5 | 6744 | 60.49339 | 650.21 | 1.630358 | 415.4034 | 169.7867 | 65.01993 | 1140.284
TMG | ZnCl3 | [N+]=C(N(C)C)N(C)C.Cl[Zn-](Cl)Cl | 0.04 | 6 | 180 | 150 | -1 | 5 | 2717 | 76.55743 | 539.9634 | 1.740677 | 328.2394 | 108.1002 | 103.6239 | 1140.32
C2TMG | OH | CC[N+]=C(N(C)C)N(C)C.[OH-] | 0.04 | 4 | 170 | 150 | -1 | 5 | 5363 | 62.48412 | 636.4711 | 1.644297 | 268.1125 | 261.434 | 106.9246 | 1140.384
DEIM | ZnCl3 | CC[N]1C=C[N+](=C1)CC.Cl[Zn-](Cl)Cl | 0.08 | 6 | 190 | 120 | -1 | 5 | 1790 | 75.42703 | 554.6443 | 1.726158 | 333.1585 | 144.5706 | 76.91518 | 1140.401
C8TMG | NiCl4 | CCCCCCCC[N+]=C(N(C)C)N(C)C.Cl[Ni-2](Cl)(Cl)Cl | 0.06 | 4 | 190 | 90 | -1 | 5 | 8296 | 62.22148 | 930.1579 | 1.350727 | 269.2442 | 609.1773 | 51.73649 | 1140.442
C6TMG | ZnCl4 | CCCCCC[N+]=C(N(C)C)N(C)C.Cl[Zn-2](Cl)(Cl)Cl | 0.02 | 6 | 180 | 150 | -1 | 5 | 5675 | 74.03786 | 563.2962 | 1.717633 | 339.4096 | 116.7363 | 107.1503 | 1140.465
C4TMG | CuCl3 | CCCC[N+]=C(N(C)C)N(C)C.Cl[Cu-](Cl)Cl | 0.02 | 4 | 160 | 90 | -1 | 5 | 7598 | 45.2834 | 696.1527 | 1.58478 | 369.954 | 255.5373 | 70.66138 | 1140.466
Ch | Lys | C[N+](C)(C)CCO.C(CCN)CC(C(=O)[O-])N | 0.06 | 4 | 170 | 150 | -1 | 5 | 1993 | 61.9801 | 525.0033 | 1.755957 | 270.2928 | 146.9164 | 107.7941 | 1140.48
C6TMG | Ac | CCCCCC[N+]=C(N(C)C)N(C)C.CC(=O)[O-] | 0.02 | 6 | 170 | 90 | -1 | 5 | 6260 | 60.10461 | 641.8409 | 1.639356 | 418.0904 | 158.621 | 65.12946 | 1140.599
DMIM | PO4 | CN1C=C[N+](=C1)C.[O-]P(=O)([O-])[O-] | 0.04 | 4 | 190 | 90 | -1 | 5 | 2175 | 45.82991 | 580.3384 | 1.700905 | 365.5424 | 144.5554 | 70.24062 | 1140.622
C8TMG | PO4 | CCCCCCCC[N+]=C(N(C)C)N(C)C.[O-]P(=O)([O-])[O-] | 0.02 | 4 | 170 | 90 | -1 | 5 | 8007 | 45.56548 | 705.654 | 1.575668 | 367.6637 | 267.6257 | 70.36454 | 1140.661
DEIM | FeCl4 | CC[N]1C=C[N+](=C1)CC.Cl[Fe-](Cl)(Cl)Cl | 0.04 | 4 | 180 | 150 | -1 | 5 | 2233 | 58.31671 | 518.6486 | 1.762688 | 287.2723 | 116.6325 | 114.7438 | 1140.668
N2222 | MnCl3 | CC[N+](CC)(CC)CC.Cl[Mn-](Cl)Cl | 0.02 | 4 | 180 | 180 | -1 | 5 | 4478 | 63.34053 | 511.6063 | 1.769739 | 264.4874 | 107.6704 | 139.4485 | 1140.673
TMG | FeCl4 | [N+]=C(N(C)C)N(C)C.Cl[Fe-](Cl)(Cl)Cl | 0.06 | 4 | 180 | 120 | -1 | 5 | 3098 | 57.5044 | 621.2662 | 1.660113 | 291.3303 | 246.1476 | 83.78829 | 1140.69
C6TMG | Pro | CCCCCC[N+]=C(N(C)C)N(C)C.CCC(=O)[O-] | 0.04 | 4 | 180 | 120 | -1 | 5 | 10682 | 62.8891 | 860.3702 | 1.421103 | 266.386 | 517.37 | 76.61416 | 1140.737
EMIM | ZnCl4 | CCN1C=C[N+](=C1)C.Cl[Zn-2](Cl)(Cl)Cl | 0.06 | 4 | 170 | 150 | -1 | 5 | 1769 | 61.51728 | 512.3164 | 1.769168 | 272.3263 | 131.3851 | 108.6051 | 1140.742
N1111 | Asp | C[N+](C)(C)C.C(C(C(=O)[O-])N)C(=O)O | 0.04 | 4 | 180 | 150 | -1 | 5 | 5793 | 63.05939 | 651.6 | 1.630117 | 265.6666 | 279.8194 | 106.114 | 1140.858
BMIM | NiCl4 | CCCCN1C=C[N+](=C1)C.Cl[Ni-2](Cl)(Cl)Cl | 0.02 | 4 | 190 | 180 | -1 | 5 | 3968 | 63.02174 | 502.0659 | 1.779668 | 265.8253 | 95.89043 | 140.3502 | 1140.867
C2TMG | ZnCl3 | CC[N+]=C(N(C)C)N(C)C.Cl[Zn-](Cl)Cl | 0.12 | 4 | 160 | 90 | -1 | 5 | 3383 | 67.09326 | 758.1387 | 1.523608 | 249.6938 | 460.7532 | 47.69164 | 1140.873
C2TMG | ZnCl4 | CC[N+]=C(N(C)C)N(C)C.Cl[Zn-2](Cl)(Cl)Cl | 0.06 | 6 | 170 | 90 | -1 | 5 | 3985 | 69.23085 | 682.5131 | 1.599239 | 362.9763 | 262.9929 | 56.54388 | 1140.876
N2222 | MnCl3 | CC[N+](CC)(CC)CC.Cl[Mn-](Cl)Cl | 0.02 | 4 | 190 | 200 | -1 | 5 | 4478 | 69.03333 | 492.4507 | 1.789317 | 242.6766 | 98.79143 | 150.9827 | 1140.884
C6TMG | OH | CCCCCC[N+]=C(N(C)C)N(C)C.[OH-] | 0.02 | 4 | 190 | 180 | -1 | 5 | 7371 | 65.28826 | 564.0182 | 1.717886 | 256.597 | 171.9433 | 135.4778 | 1140.952
N1111 | ZnCl4 | C[N+](C)(C)C.Cl[Zn-2](Cl)(Cl)Cl | 0.06 | 4 | 170 | 200 | -1 | 5 | 2368 | 76.05006 | 499.2475 | 1.782664 | 220.2861 | 142.2648 | 136.6966 | 1140.956
N2222 | Arg | CC[N+](CC)(CC)CC.C(CC(C(=O)[O-])N)CN=C(N)N | 0.02 | 6 | 180 | 90 | -1 | 5 | 8924 | 61.88725 | 689.0616 | 1.592884 | 406.0474 | 219.6101 | 63.40403 | 1140.973
C2TMG | CoCl3 | CC[N+]=C(N(C)C)N(C)C.Cl[Co-](Cl)Cl | 0.02 | 4 | 180 | 180 | -1 | 5 | 6482 | 64.66052 | 548.3634 | 1.733611 | 259.0881 | 152.6736 | 136.6017 | 1140.987
C2TMG | ZnCl4 | CC[N+]=C(N(C)C)N(C)C.Cl[Zn-2](Cl)(Cl)Cl | 0.12 | 4 | 170 | 120 | -1 | 5 | 3985 | 75.22908 | 770.6721 | 1.511351 | 222.6901 | 484.0474 | 63.93461 | 1141.011
C8TMG | CuCl3 | CCCCCCCC[N+]=C(N(C)C)N(C)C.Cl[Cu-](Cl)Cl | 0.04 | 4 | 170 | 90 | -1 | 5 | 8658 | 54.43297 | 851.1547 | 1.430898 | 307.7689 | 484.4842 | 58.9017 | 1141.026
N2222 | HCO3 | CC[N+](CC)(CC)CC.OC([O-])=O | 0.06 | 4 | 180 | 120 | -1 | 5 | 5725 | 62.74524 | 760.6655 | 1.521451 | 266.9967 | 416.879 | 76.78982 | 1141.058
DMIM | FeCl4 | CN1C=C[N+](=C1)C.Cl[Fe-](Cl)(Cl)Cl | 0.04 | 6 | 190 | 120 | -1 | 5 | 2198 | 68.19689 | 551.7211 | 1.730506 | 368.4796 | 98.17189 | 85.06962 | 1141.113
C2TMG | HCO3 | CC[N+]=C(N(C)C)N(C)C.OC([O-])=O | 0.08 | 4 | 190 | 90 | -1 | 5 | 4282 | 59.67541 | 771.8001 | 1.51044 | 280.7316 | 437.1246 | 53.94384 | 1141.12
C8TMG | FeCl4 | CCCCCCCC[N+]=C(N(C)C)N(C)C.Cl[Fe-](Cl)(Cl)Cl | 0.04 | 4 | 190 | 180 | -1 | 5 | 5745 | 70.69584 | 609.6104 | 1.672654 | 236.9697 | 247.5256 | 125.115 | 1141.132
N2222 | Ala | CC[N+](CC)(CC)CC.CC(C(=O)[O-])N | 0.02 | 6 | 170 | 90 | -1 | 5 | 6519 | 60.24546 | 646.8877 | 1.635524 | 417.1129 | 164.7975 | 64.97719 | 1141.206
TMG | ZnCl4 | [N+]=C(N(C)C)N(C)C.Cl[Zn-2](Cl)(Cl)Cl | 0.08 | 4 | 190 | 200 | -1 | 5 | 3192 | 82.55193 | 564.7477 | 1.717685 | 202.9362 | 235.5536 | 126.2579 | 1141.217
Ch | Ac | C[N+](C)(C)CCO.CC(=O)[O-] | 0.06 | 4 | 170 | 150 | -1 | 5 | 2054 | 62.05481 | 528.8625 | 1.753843 | 269.9674 | 151.2308 | 107.6643 | 1141.353
DMIM | MnCl3 | CN1C=C[N+](=C1)C.Cl[Mn-](Cl)Cl | 0.08 | 4 | 180 | 120 | -1 | 5 | 1851 | 58.8765 | 557.8985 | 1.724894 | 284.5409 | 191.5219 | 81.83563 | 1141.396
C8TMG | ZnCl3 | CCCCCCCC[N+]=C(N(C)C)N(C)C.Cl[Zn-](Cl)Cl | 0.1 | 4 | 170 | 90 | -1 | 5 | 5644 | 69.6954 | 903.0358 | 1.379772 | 240.3713 | 616.6616 | 46.00295 | 1141.404
Ch | CrCl4 | C[N+](C)(C)CCO.Cl[Cr-](Cl)(Cl)Cl | 0.02 | 4 | 180 | 150 | -1 | 5 | 7553 | 57.66814 | 606.0073 | 1.676875 | 290.5031 | 199.47 | 116.0343 | 1141.441
Ch | ZnCl4 | C[N+](C)(C)CCO.Cl[Zn-2](Cl)(Cl)Cl | 0.15 | 4 | 180 | 150 | -1 | 5 | 2102 | 80.48645 | 589.5902 | 1.693449 | 208.144 | 298.3082 | 83.13799 | 1141.52
Ch | Ac | C[N+](C)(C)CCO.CC(=O)[O-] | 0.12 | 4 | 180 | 90 | -1 | 5 | 2054 | 61.76868 | 627.0914 | 1.655981 | 271.2179 | 303.8627 | 52.01078 | 1141.536
C2TMG | But | CC[N+]=C(N(C)C)N(C)C.CCCC(=O)[O-] | 0.02 | 4 | 180 | 180 | -1 | 5 | 4231 | 63.12341 | 507.4067 | 1.775827 | 265.3972 | 102.0814 | 139.9281 | 1141.617
DEIM | ZnCl4 | CC[N]1C=C[N+](=C1)CC.Cl[Zn-2](Cl)(Cl)Cl | 0.06 | 6 | 190 | 150 | -1 | 5 | 1966 | 79.4798 | 529.1934 | 1.754281 | 316.1704 | 113.0165 | 100.0065 | 1141.737
N1111 | Lys | C[N+](C)(C)C.C(CCN)CC(C(=O)[O-])N | 0.08 | 4 | 190 | 120 | -1 | 5 | 2193 | 59.79288 | 584.3347 | 1.699167 | 280.18 | 223.4309 | 80.72382 | 1141.751
C6TMG | Cu(Ac)3 | CCCCCC[N+]=C(N(C)C)N(C)C.[Cu+2](CC(=O)[O-])(CC(=O)[O-])(CC(=O)[O-]) | 0.02 | 4 | 190 | 120 | -1 | 5 | 6428 | 50.22602 | 624.5606 | 1.658948 | 333.5477 | 194.9131 | 96.09979 | 1141.754
C6TMG | Ser | CCCCCC[N+]=C(N(C)C)N(C)C.C(C(C(=O)[O-])N)O | 0.02 | 6 | 170 | 90 | -1 | 5 | 6422 | 60.15122 | 645.4451 | 1.638086 | 417.7664 | 162.5997 | 65.07899 | 1141.765
C8TMG | MnCl3 | CCCCCCCC[N+]=C(N(C)C)N(C)C.Cl[Mn-](Cl)Cl | 0.08 | 4 | 190 | 120 | -1 | 5 | 5846 | 69.5361 | 822.4912 | 1.461084 | 240.922 | 512.1563 | 69.41301 | 1141.788
N2222 | Ac | CC[N+](CC)(CC)CC.CC(=O)[O-] | 0.04 | 4 | 180 | 150 | -1 | 5 | 5825 | 63.04869 | 653.2565 | 1.630394 | 265.7117 | 281.4128 | 106.132 | 1141.825
C6TMG | Gly | CCCCCC[N+]=C(N(C)C)N(C)C.C(C(=O)[O-])N | 0.02 | 6 | 170 | 90 | -1 | 5 | 6375 | 60.11672 | 644.6249 | 1.639026 | 418.0062 | 161.5024 | 65.11634 | 1141.825
Ch | OH | C[N+](C)(C)CCO.[OH-] | 0.02 | 4 | 190 | 200 | -1 | 5 | 2579 | 67.70789 | 459.3759 | 1.824344 | 247.4272 | 58.01043 | 153.9383 | 1141.86
Ch | ZnCl3 | C[N+](C)(C)CCO.Cl[Zn-](Cl)Cl | 0.06 | 6 | 190 | 150 | -1 | 5 | 1880 | 79.2987 | 525.447 | 1.758287 | 316.8925 | 108.3196 | 100.2349 | 1141.867
TMG | Ser | [N+]=C(N(C)C)N(C)C.C(C(C(=O)[O-])N)O | 0.02 | 4 | 180 | 180 | -1 | 5 | 4237 | 63.11263 | 507.6382 | 1.77613 | 265.4425 | 102.2436 | 139.952 | 1141.884
DMIM | FeCl4 | CN1C=C[N+](=C1)C.Cl[Fe-](Cl)(Cl)Cl | 0.15 | 4 | 190 | 90 | -1 | 5 | 2198 | 68.53944 | 657.6973 | 1.626186 | 244.4253 | 366.3046 | 46.96742 | 1141.941
N2222 | ZnCl4 | CC[N+](CC)(CC)CC.Cl[Zn-2](Cl)(Cl)Cl | 0.08 | 4 | 190 | 180 | -1 | 5 | 5149 | 82.05254 | 694.2523 | 1.589634 | 204.1713 | 382.2829 | 107.7981 | 1141.943
Ch | FeCl4 | C[N+](C)(C)CCO.Cl[Fe-](Cl)(Cl)Cl | 0.08 | 4 | 180 | 90 | -1 | 5 | 2345 | 54.44728 | 629.0664 | 1.654883 | 307.688 | 262.3739 | 59.00455 | 1141.975
C4TMG | Cl | CCCC[N+]=C(N(C)C)N(C)C.[Cl-] | 0.04 | 4 | 180 | 90 | -1 | 5 | 5800 | 50.5929 | 743.8193 | 1.540138 | 331.129 | 349.1906 | 63.49977 | 1141.979
C8TMG | CoCl4 | CCCCCCCC[N+]=C(N(C)C)N(C)C.Cl[Co-2](Cl)(Cl)Cl | 0.02 | 4 | 180 | 150 | -1 | 5 | 8326 | 58.15641 | 621.1625 | 1.662796 | 288.0641 | 218.0383 | 115.0601 | 1141.979
C4TMG | ZnCl4 | CCCC[N+]=C(N(C)C)N(C)C.Cl[Zn-2](Cl)(Cl)Cl | 0.06 | 4 | 190 | 200 | -1 | 5 | 4814 | 80.94307 | 607.4699 | 1.676565 | 206.9698 | 271.7326 | 128.7675 | 1142.017
C4TMG | Asp | CCCC[N+]=C(N(C)C)N(C)C.C(C(C(=O)[O-])N)C(=O)O | 0.02 | 6 | 190 | 90 | -1 | 5 | 6913 | 60.51376 | 654.2445 | 1.629809 | 415.2636 | 173.9829 | 64.99805 | 1142.027
C8TMG | But | CCCCCCCC[N+]=C(N(C)C)N(C)C.CCCC(=O)[O-] | 0.02 | 6 | 190 | 90 | -1 | 5 | 6873 | 60.48522 | 653.546 | 1.630578 | 415.4595 | 173.0578 | 65.02872 | 1142.062
C2TMG | HCO3 | CC[N+]=C(N(C)C)N(C)C.OC([O-])=O | 0.02 | 4 | 180 | 180 | -1 | 5 | 4282 | 63.12951 | 508.588 | 1.775655 | 265.3715 | 103.3019 | 139.9146 | 1142.121
C8TMG | Leu | CCCCCCCC[N+]=C(N(C)C)N(C)C.CC(C)CC(C(=O)[O-])N | 0.02 | 6 | 180 | 90 | -1 | 5 | 8891 | 61.80289 | 689.189 | 1.595059 | 406.6017 | 219.0967 | 63.49058 | 1142.124
C8TMG | Ac | CCCCCCCC[N+]=C(N(C)C)N(C)C.CC(=O)[O-] | 0.06 | 4 | 190 | 90 | -1 | 5 | 7224 | 59.98528 | 883.1818 | 1.401081 | 279.2814 | 550.2352 | 53.66518 | 1142.131
DMIM | NiCl4 | CN1C=C[N+](=C1)C.Cl[Ni-2](Cl)(Cl)Cl | 0.04 | 4 | 190 | 200 | -1 | 5 | 4682 | 74.88009 | 553.3753 | 1.730959 | 223.728 | 190.4536 | 139.1937 | 1142.167
C2TMG | NiCl4 | CC[N+]=C(N(C)C)N(C)C.Cl[Ni-2](Cl)(Cl)Cl | 0.04 | 4 | 180 | 90 | -1 | 5 | 6288 | 51.23327 | 763.5351 | 1.520888 | 326.9901 | 373.8389 | 62.70607 | 1142.211
C2TMG | Pro | CC[N+]=C(N(C)C)N(C)C.CCC(=O)[O-] | 0.04 | 4 | 170 | 120 | -1 | 5 | 10054 | 61.94796 | 842.4262 | 1.442014 | 270.433 | 494.3515 | 77.64165 | 1142.22
C2TMG | Asp | CC[N+]=C(N(C)C)N(C)C.C(C(C(=O)[O-])N)C(=O)O | 0.02 | 6 | 170 | 90 | -1 | 5 | 6384 | 60.09842 | 645.0493 | 1.639525 | 418.1335 | 161.7796 | 65.13617 | 1142.287
Ch | MnCl3 | C[N+](C)(C)CCO.Cl[Mn-](Cl)Cl | 0.02 | 4 | 190 | 200 | -1 | 5 | 2028 | 67.31361 | 449.6002 | 1.83503 | 248.8765 | 45.88377 | 154.84 | 1142.315
C2TMG | ZnCl3 | CC[N+]=C(N(C)C)N(C)C.Cl[Zn-](Cl)Cl | 0.04 | 6 | 190 | 150 | -1 | 5 | 3383 | 77.35139 | 560.8449 | 1.723796 | 324.8702 | 133.2165 | 102.7583 | 1142.32
Ch | ZnCl3 | C[N+](C)(C)CCO.Cl[Zn-](Cl)Cl | 0.1 | 4 | 190 | 200 | -1 | 5 | 1880 | 82.89336 | 500.5421 | 1.784101 | 202.1003 | 172.7039 | 125.7379 | 1142.322
C6TMG | Lys | CCCCCC[N+]=C(N(C)C)N(C)C.C(CCN)CC(C(=O)[O-])N | 0.06 | 4 | 160 | 90 | -1 | 5 | 5164 | 55.80479 | 780.3373 | 1.504316 | 300.2031 | 422.7952 | 57.33894 | 1142.327
N1111 | CuCl4 | C[N+](C)(C)C.Cl[Cu-2](Cl)(Cl)Cl | 0.02 | 4 | 190 | 90 | -1 | 5 | 6439 | 44.48675 | 669.3759 | 1.615321 | 376.5789 | 220.4356 | 72.36134 | 1142.349
Ch | Gly | C[N+](C)(C)CCO.C(C(=O)[O-])N | 0.02 | 4 | 160 | 150 | -1 | 5 | 2584 | 54.25578 | 504.2584 | 1.780442 | 308.774 | 72.53382 | 122.9506 | 1142.35
Ch | ZnCl3 | C[N+](C)(C)CCO.Cl[Zn-](Cl)Cl | 0.08 | 4 | 170 | 200 | -1 | 5 | 1880 | 78.89799 | 489.2566 | 1.795529 | 212.3346 | 145.1596 | 131.7623 | 1142.393
N1111 | But | C[N+](C)(C)C.CCCC(=O)[O-] | 0.02 | 4 | 160 | 150 | -1 | 5 | 2553 | 54.23261 | 503.6032 | 1.781203 | 308.9059 | 71.69425 | 123.0031 | 1142.403
Ch | Arg | C[N+](C)(C)CCO.C(CC(C(=O)[O-])N)CN=C(N)N | 0.02 | 6 | 190 | 90 | -1 | 5 | 6996 | 60.54558 | 655.9885 | 1.628952 | 415.0453 | 175.9792 | 64.96389 | 1142.47
N1111 | ZnCl3 | C[N+](C)(C)C.Cl[Zn-](Cl)Cl | 0.1 | 4 | 170 | 180 | -1 | 5 | 2044 | 77.70001 | 529.4479 | 1.755507 | 215.6084 | 200.3198 | 113.5197 | 1142.477
C2TMG | ZnCl3 | CC[N+]=C(N(C)C)N(C)C.Cl[Zn-](Cl)Cl | 0.08 | 6 | 180 | 90 | -1 | 5 | 3383 | 72.87294 | 681.4878 | 1.603544 | 344.8353 | 282.8067 | 53.84579 | 1142.516
N1111 | ZnCl4 | C[N+](C)(C)C.Cl[Zn-2](Cl)(Cl)Cl | 0.04 | 6 | 170 | 120 | -1 | 5 | 2368 | 68.27454 | 558.3165 | 1.72674 | 368.0605 | 105.6445 | 84.61147 | 1142.528
TMG | HCO3 | [N+]=C(N(C)C)N(C)C.OC([O-])=O | 0.1 | 4 | 180 | 90 | -1 | 5 | 3346 | 61.98552 | 733.1528 | 1.551908 | 270.2691 | 411.0548 | 51.82884 | 1142.53
TMG | Ala | [N+]=C(N(C)C)N(C)C.CC(C(=O)[O-])N | 0.06 | 4 | 190 | 120 | -1 | 5 | 4521 | 60.27915 | 700.6677 | 1.584398 | 277.9199 | 342.6752 | 80.07263 | 1142.533
TMG | CoCl3 | [N+]=C(N(C)C)N(C)C.Cl[Co-](Cl)Cl | 0.08 | 4 | 190 | 90 | -1 | 5 | 6124 | 64.51009 | 887.9045 | 1.397241 | 259.6923 | 578.3112 | 49.90105 | 1142.573
C4TMG | ZnCl4 | CCCC[N+]=C(N(C)C)N(C)C.Cl[Zn-2](Cl)(Cl)Cl | 0.12 | 4 | 170 | 90 | -1 | 5 | 4814 | 72.7304 | 879.2569 | 1.405955 | 230.3407 | 604.8329 | 44.08328 | 1142.606
DEIM | ZnCl3 | CC[N]1C=C[N+](=C1)CC.Cl[Zn-](Cl)Cl | 0.04 | 6 | 180 | 120 | -1 | 5 | 1790 | 67.53162 | 538.5704 | 1.746642 | 372.1095 | 80.73649 | 85.72438 | 1142.606
EMIM | ZnCl3 | CCN1C=C[N+](=C1)C.Cl[Zn-](Cl)Cl | 0.15 | 4 | 190 | 150 | -1 | 5 | 1632 | 78.08662 | 539.0936 | 1.746161 | 214.5409 | 238.7255 | 85.82724 | 1142.628
EMIM | ZnCl3 | CCN1C=C[N+](=C1)C.Cl[Zn-](Cl)Cl | 0.12 | 4 | 190 | 180 | -1 | 5 | 1632 | 80.12936 | 505.5688 | 1.779839 | 209.0716 | 186.1117 | 110.3854 | 1142.704
BMIM | ZnCl3 | CCCCN1C=C[N+](=C1)C.Cl[Zn-](Cl)Cl | 0.04 | 4 | 180 | 150 | -1 | 5 | 1558 | 57.31319 | 491.8564 | 1.793552 | 292.3022 | 82.80126 | 116.7529 | 1142.704
C2TMG | ZnCl4 | CC[N+]=C(N(C)C)N(C)C.Cl[Zn-2](Cl)(Cl)Cl | 0.15 | 4 | 180 | 90 | -1 | 5 | 3985 | 77.40339 | 846.0025 | 1.439544 | 216.4346 | 588.0627 | 41.50512 | 1142.773
Ch | CoCl4 | C[N+](C)(C)CCO.Cl[Co-2](Cl)(Cl)Cl | 0.04 | 4 | 190 | 120 | -1 | 5 | 4865 | 55.04594 | 661.2309 | 1.624357 | 304.3417 | 269.2041 | 87.68513 | 1142.794
Ch | But | C[N+](C)(C)CCO.CCCC(=O)[O-] | 0.08 | 4 | 190 | 120 | -1 | 5 | 2235 | 59.84966 | 588.0554 | 1.697555 | 279.9142 | 227.4939 | 80.64724 | 1142.805
C8TMG | ZnCl3 | CCCCCCCC[N+]=C(N(C)C)N(C)C.Cl[Zn-](Cl)Cl | 0.04 | 6 | 170 | 90 | -1 | 5 | 5644 | 66.00249 | 700.5059 | 1.585164 | 380.7305 | 260.4658 | 59.30959 | 1142.835
N2222 | MnCl3 | CC[N+](CC)(CC)CC.Cl[Mn-](Cl)Cl | 0.08 | 4 | 180 | 90 | -1 | 5 | 4478 | 60.09084 | 786.2266 | 1.499461 | 278.7908 | 453.9728 | 53.46301 | 1142.844
AMIM | PO4 | C[N+]1=CN(C=C1)CC=C.[O-]P(=O)([O-])[O-] | 0.04 | 4 | 190 | 90 | -1 | 5 | 2374 | 46.00582 | 591.2948 | 1.694401 | 364.1447 | 157.1781 | 69.97204 | 1142.848
N1111 | HCO3 | C[N+](C)(C)C.OC([O-])=O | 0.06 | 4 | 160 | 120 | -1 | 5 | 2307 | 55.76838 | 575.4993 | 1.710288 | 300.3992 | 189.0057 | 86.09442 | 1142.894
N2222 | ZnCl3 | CC[N+](CC)(CC)CC.Cl[Zn-](Cl)Cl | 0.04 | 6 | 170 | 120 | -1 | 5 | 4258 | 70.76816 | 619.9916 | 1.665896 | 355.0913 | 183.2702 | 81.63006 | 1142.944
DEIM | CrCl4 | CC[N]1C=C[N+](=C1)CC.Cl[Cr-](Cl)(Cl)Cl | 0.06 | 4 | 190 | 120 | -1 | 5 | 7096 | 65.40342 | 825.6551 | 1.460263 | 256.1452 | 495.7109 | 73.79905 | 1142.959
C2TMG | Ala | CC[N+]=C(N(C)C)N(C)C.CC(C(=O)[O-])N | 0.06 | 4 | 160 | 90 | -1 | 5 | 5200 | 55.84481 | 782.7233 | 1.503238 | 299.988 | 425.4375 | 57.29784 | 1142.981
TMG | OH | [N+]=C(N(C)C)N(C)C.[OH-] | 0.06 | 4 | 190 | 150 | -1 | 5 | 4352 | 66.6132 | 650.6031 | 1.635385 | 251.4933 | 298.4997 | 100.6101 | 1142.994
C4TMG | OH | CCCC[N+]=C(N(C)C)N(C)C.[OH-] | 0.02 | 6 | 170 | 90 | -1 | 5 | 6368 | 60.05055 | 645.1577 | 1.640832 | 418.4668 | 161.5028 | 65.18809 | 1142.995
C8TMG | Ser | CCCCCCCC[N+]=C(N(C)C)N(C)C.C(C(C(=O)[O-])N)O | 0.06 | 4 | 190 | 90 | -1 | 5 | 7242 | 59.97557 | 884.696 | 1.401308 | 279.3266 | 551.6955 | 53.67387 | 1143.002
C2TMG | Ac | CC[N+]=C(N(C)C)N(C)C.CC(=O)[O-] | 0.02 | 4 | 180 | 180 | -1 | 5 | 4361 | 63.13269 | 510.4681 | 1.775565 | 265.3581 | 105.2024 | 139.9075 | 1143.017
DEIM | ZnCl3 | CC[N]1C=C[N+](=C1)CC.Cl[Zn-](Cl)Cl | 0.06 | 4 | 170 | 120 | -1 | 5 | 1790 | 54.74883 | 543.2246 | 1.7429 | 305.9933 | 149.3803 | 87.85104 | 1143.063
C6TMG | NiCl4 | CCCCCC[N+]=C(N(C)C)N(C)C.Cl[Ni-2](Cl)(Cl)Cl | 0.02 | 4 | 180 | 150 | -1 | 5 | 7565 | 57.58611 | 607.188 | 1.679264 | 290.9169 | 200.0715 | 116.1996 | 1143.226
N1111 | Leu | C[N+](C)(C)C.CC(C)CC(C(=O)[O-])N | 0.02 | 6 | 190 | 90 | -1 | 5 | 6994 | 60.50341 | 656.3953 | 1.630088 | 415.3346 | 176.0515 | 65.00916 | 1143.241
Ch | For | C[N+](C)(C)CCO.C(=O)[O-] | 0.08 | 4 | 190 | 120 | -1 | 5 | 2256 | 59.88236 | 589.8707 | 1.696628 | 279.7614 | 229.5061 | 80.6032 | 1143.249
N2222 | OH | CC[N+](CC)(CC)CC.[OH-] | 0.06 | 4 | 180 | 120 | -1 | 5 | 7333 | 65.83804 | 836.5223 | 1.44998 | 254.4543 | 508.8855 | 73.18254 | 1143.251
Ch | Pro | C[N+](C)(C)CCO.CCC(=O)[O-] | 0.02 | 6 | 180 | 90 | -1 | 5 | 9184 | 61.93571 | 694.9158 | 1.591638 | 405.7297 | 225.8316 | 63.35442 | 1143.277
DEIM | PO4 | CC[N]1C=C[N+](=C1)CC.[O-]P(=O)([O-])[O-] | 0.04 | 4 | 190 | 90 | -1 | 5 | 2251 | 45.8241 | 585.4638 | 1.701121 | 365.5887 | 149.6255 | 70.24952 | 1143.292
Ch | OH | C[N+](C)(C)CCO.[OH-] | 0.04 | 4 | 160 | 120 | -1 | 5 | 2579 | 51.90599 | 566.5945 | 1.720188 | 322.7522 | 151.3414 | 92.5008 | 1143.391
N1111 | Asp | C[N+](C)(C)C.C(C(C(=O)[O-])N)C(=O)O | 0.06 | 4 | 180 | 120 | -1 | 5 | 5793 | 62.74993 | 765.5598 | 1.521337 | 266.9768 | 421.799 | 76.78407 | 1143.449
DMIM | NiCl4 | CN1C=C[N+](=C1)C.Cl[Ni-2](Cl)(Cl)Cl | 0.02 | 6 | 190 | 150 | -1 | 5 | 4682 | 73.22289 | 549.1213 | 1.737791 | 343.1872 | 97.38198 | 108.5521 | 1143.456
TMG | OH | [N+]=C(N(C)C)N(C)C.[OH-] | 0.1 | 4 | 190 | 90 | -1 | 5 | 4352 | 65.30179 | 813.3303 | 1.47359 | 256.5439 | 507.4904 | 49.29606 | 1143.46
Ch | ZnCl3 | C[N+](C)(C)CCO.Cl[Zn-](Cl)Cl | 0.02 | 6 | 190 | 180 | -1 | 5 | 1880 | 80.00327 | 479.5657 | 1.807366 | 314.1017 | 35.78856 | 129.6755 | 1143.466
C8TMG | Asp | CCCCCCCC[N+]=C(N(C)C)N(C)C.C(C(C(=O)[O-])N)C(=O)O | 0.06 | 4 | 170 | 90 | -1 | 5 | 8192 | 61.81083 | 928.441 | 1.35866 | 271.033 | 605.537 | 51.87108 | 1143.551
DMIM | FeCl4 | CN1C=C[N+](=C1)C.Cl[Fe-](Cl)(Cl)Cl | 0.06 | 6 | 190 | 90 | -1 | 5 | 2198 | 65.54361 | 596.6251 | 1.690625 | 383.396 | 153.219 | 60.01007 | 1143.625
TMG | MnCl3 | [N+]=C(N(C)C)N(C)C.Cl[Mn-](Cl)Cl | 0.02 | 4 | 180 | 180 | -1 | 5 | 2892 | 62.11874 | 482.7845 | 1.804547 | 269.6895 | 70.90382 | 142.1912 | 1143.666
Ch | Asp | C[N+](C)(C)CCO.C(C(C(=O)[O-])N)C(=O)O | 0.04 | 4 | 160 | 120 | -1 | 5 | 5125 | 55.28264 | 672.2664 | 1.61512 | 303.0386 | 282.3769 | 86.85088 | 1143.693
C6TMG | Lys | CCCCCC[N+]=C(N(C)C)N(C)C.C(CCN)CC(C(=O)[O-])N | 0.08 | 4 | 170 | 90 | -1 | 5 | 5164 | 61.85273 | 831.2912 | 1.456231 | 270.8494 | 508.6059 | 51.83594 | 1143.761
C4TMG | Arg | CCCC[N+]=C(N(C)C)N(C)C.C(CC(C(=O)[O-])N)CN=C(N)N | 0.06 | 4 | 170 | 90 | -1 | 5 | 8207 | 61.82914 | 929.2746 | 1.358258 | 270.9527 | 606.4661 | 51.85572 | 1143.766
TMG | Leu | [N+]=C(N(C)C)N(C)C.CC(C)CC(C(=O)[O-])N | 0.02 | 6 | 190 | 90 | -1 | 5 | 6971 | 60.45954 | 656.2922 | 1.63127 | 415.636 | 175.5999 | 65.05634 | 1143.781
C4TMG | CuCl4 | CCCC[N+]=C(N(C)C)N(C)C.Cl[Cu-2](Cl)(Cl)Cl | 0.02 | 4 | 190 | 120 | -1 | 5 | 7450 | 50.81741 | 647.9213 | 1.639642 | 329.666 | 223.2738 | 94.98144 | 1143.781
C6TMG | FeCl4 | CCCCCC[N+]=C(N(C)C)N(C)C.Cl[Fe-](Cl)(Cl)Cl | 0.04 | 6 | 190 | 90 | -1 | 5 | 5013 | 65.15648 | 680.3902 | 1.607174 | 385.674 | 234.3495 | 60.36662 | 1143.782
TMG | Pro | [N+]=C(N(C)C)N(C)C.CCC(=O)[O-] | 0.04 | 4 | 170 | 120 | -1 | 5 | 10073 | 61.88553 | 844.2112 | 1.443469 | 270.7058 | 495.7854 | 77.71998 | 1143.84
N2222 | Leu | CC[N+](CC)(CC)CC.CC(C)CC(C(=O)[O-])N | 0.06 | 4 | 180 | 90 | -1 | 5 | 8495 | 62.41708 | 941.706 | 1.345977 | 268.4005 | 621.835 | 51.47048 | 1143.842
C4TMG | Lys | CCCC[N+]=C(N(C)C)N(C)C.C(CCN)CC(C(=O)[O-])N | 0.02 | 4 | 180 | 180 | -1 | 5 | 4371 | 63.09376 | 511.0245 | 1.776661 | 265.5219 | 105.5087 | 139.9939 | 1143.843
AMIM | CoCl3 | C[N+]1=CN(C=C1)CC=C.Cl[Co-](Cl)Cl | 0.04 | 4 | 180 | 120 | -1 | 5 | 5132 | 55.3287 | 672.3966 | 1.61529 | 302.7863 | 282.5272 | 87.08311 | 1143.843
N1111 | But | C[N+](C)(C)C.CCCC(=O)[O-] | 0.04 | 6 | 180 | 90 | -1 | 5 | 2553 | 61.85183 | 595.4455 | 1.692289 | 406.28 | 125.7252 | 63.44035 | 1143.867
TMG | ZnCl3 | [N+]=C(N(C)C)N(C)C.Cl[Zn-](Cl)Cl | 0.08 | 6 | 190 | 120 | -1 | 5 | 2717 | 77.66586 | 611.3675 | 1.676399 | 323.5548 | 213.1147 | 74.69799 | 1143.883
C4TMG | Ac | CCCC[N+]=C(N(C)C)N(C)C.CC(=O)[O-] | 0.08 | 4 | 180 | 90 | -1 | 5 | 5305 | 62.23627 | 840.0733 | 1.447771 | 269.1802 | 519.2731 | 51.62001 | 1143.922
AMIM | OH | C[N+]1=CN(C=C1)CC=C.[OH-] | 0.08 | 4 | 190 | 90 | -1 | 5 | 2425 | 54.58401 | 636.5379 | 1.651329 | 306.9172 | 270.6452 | 58.97552 | 1143.933
DMIM | Fe2Cl6O | CN1C=C[N+](=C1)C.Cl[Fe-](Cl)(Cl)O[Fe-](Cl)(Cl)Cl | 0.02 | 4 | 180 | 90 | -1 | 5 | 2218 | 41.59529 | 561.2024 | 1.726834 | 402.7565 | 81.21035 | 77.2356 | 1144.018
TMG | ZnCl3 | [N+]=C(N(C)C)N(C)C.Cl[Zn-](Cl)Cl | 0.08 | 4 | 180 | 200 | -1 | 5 | 2717 | 81.04636 | 539.3673 | 1.74876 | 206.706 | 204.2256 | 128.4356 | 1144.063
C2TMG | CoCl3 | CC[N+]=C(N(C)C)N(C)C.Cl[Co-](Cl)Cl | 0.02 | 4 | 190 | 200 | -1 | 5 | 6482 | 70.17397 | 527.9388 | 1.760232 | 238.732 | 140.6783 | 148.5285 | 1144.085
DEIM | NiCl4 | CC[N]1C=C[N+](=C1)CC.Cl[Ni-2](Cl)(Cl)Cl | 0.06 | 6 | 190 | 90 | -1 | 5 | 4423 | 69.95979 | 704.2738 | 1.583905 | 359.1943 | 288.8575 | 56.22195 | 1144.09
AMIM | ZnCl4 | C[N+]1=CN(C=C1)CC=C.Cl[Zn-2](Cl)(Cl)Cl | 0.06 | 6 | 190 | 150 | -1 | 5 | 2047 | 79.47628 | 533.8734 | 1.754359 | 316.1844 | 117.6781 | 100.0109 | 1144.116
C4TMG | ZnCl3 | CCCC[N+]=C(N(C)C)N(C)C.Cl[Zn-](Cl)Cl | 0.1 | 4 | 180 | 150 | -1 | 5 | 4096 | 76.78526 | 711.5281 | 1.576734 | 218.1769 | 406.2058 | 87.14538 | 1144.131
EMIM | ZnCl3 | CCN1C=C[N+](=C1)C.Cl[Zn-](Cl)Cl | 0.06 | 6 | 190 | 150 | -1 | 5 | 1632 | 78.64558 | 515.4029 | 1.772889 | 319.5241 | 94.81152 | 101.0673 | 1144.146
AMIM | ZnCl3 | C[N+]1=CN(C=C1)CC=C.Cl[Zn-](Cl)Cl | 0.08 | 6 | 190 | 120 | -1 | 5 | 1852 | 75.34499 | 560.2612 | 1.728037 | 333.5213 | 149.741 | 76.99894 | 1144.149
N1111 | For | C[N+](C)(C)C.C(=O)[O-] | 0.02 | 4 | 160 | 150 | -1 | 5 | 2691 | 54.24103 | 507.3999 | 1.780926 | 308.858 | 75.55789 | 122.984 | 1144.163
Ch | Gly | C[N+](C)(C)CCO.C(C(=O)[O-])N | 0.04 | 6 | 180 | 90 | -1 | 5 | 2584 | 61.87551 | 596.7436 | 1.691641 | 406.1245 | 127.2031 | 63.41606 | 1144.192
N1111 | CoCl3 | C[N+](C)(C)C.Cl[Co-](Cl)Cl | 0.02 | 4 | 190 | 180 | -1 | 5 | 6002 | 64.18902 | 541.1955 | 1.747305 | 260.9913 | 142.4063 | 137.7979 | 1144.25
C2TMG | CoCl3 | CC[N+]=C(N(C)C)N(C)C.Cl[Co-](Cl)Cl | 0.04 | 4 | 180 | 150 | -1 | 5 | 6482 | 63.78926 | 677.0444 | 1.611465 | 262.6269 | 309.5177 | 104.8998 | 1144.255
C2TMG | ZnCl4 | CC[N+]=C(N(C)C)N(C)C.Cl[Zn-2](Cl)(Cl)Cl | 0.1 | 4 | 170 | 150 | -1 | 5 | 3985 | 76.37651 | 704.1331 | 1.584496 | 219.3446 | 397.3128 | 87.47571 | 1144.314
C8TMG | ZnCl4 | CCCCCCCC[N+]=C(N(C)C)N(C)C.Cl[Zn-2](Cl)(Cl)Cl | 0.04 | 6 | 190 | 120 | -1 | 5 | 6559 | 73.8064 | 689.7653 | 1.598982 | 340.474 | 270.6872 | 78.60408 | 1144.374
C4TMG | CoCl3 | CCCC[N+]=C(N(C)C)N(C)C.Cl[Co-](Cl)Cl | 0.04 | 4 | 170 | 120 | -1 | 5 | 6951 | 57.70116 | 740.6259 | 1.548146 | 290.3368 | 366.933 | 83.35607 | 1144.386
C8TMG | FeCl4 | CCCCCCCC[N+]=C(N(C)C)N(C)C.Cl[Fe-](Cl)(Cl)Cl | 0.04 | 6 | 190 | 90 | -1 | 5 | 5745 | 66.09612 | 704.4508 | 1.584326 | 380.1911 | 264.7513 | 59.50843 | 1144.388
EMIM | FeCl4 | CCN1C=C[N+](=C1)C.Cl[Fe-](Cl)(Cl)Cl | 0.1 | 4 | 180 | 90 | -1 | 5 | 2108 | 57.76416 | 623.5287 | 1.66532 | 290.0202 | 277.8921 | 55.61645 | 1144.424
C8TMG | Gly | CCCCCCCC[N+]=C(N(C)C)N(C)C.C(C(=O)[O-])N | 0.06 | 4 | 190 | 90 | -1 | 5 | 7280 | 59.97593 | 887.5855 | 1.401299 | 279.325 | 554.587 | 53.67355 | 1144.442
N2222 | OH | CC[N+](CC)(CC)CC.[OH-] | 0.06 | 4 | 190 | 120 | -1 | 5 | 7333 | 65.79077 | 837.2528 | 1.451665 | 254.6371 | 509.2511 | 73.36455 | 1144.459
DMIM | CoCl3 | CN1C=C[N+](=C1)C.Cl[Co-](Cl)Cl | 0.1 | 4 | 190 | 90 | -1 | 5 | 5308 | 68.42458 | 882.6034 | 1.406338 | 244.8356 | 590.7215 | 47.04626 | 1144.47
N2222 | But | CC[N+](CC)(CC)CC.CCCC(=O)[O-] | 0.06 | 4 | 170 | 120 | -1 | 5 | 5497 | 62.07669 | 751.9404 | 1.537159 | 269.8722 | 404.5875 | 77.48065 | 1144.55
AMIM | CoCl3 | C[N+]1=CN(C=C1)CC=C.Cl[Co-](Cl)Cl | 0.1 | 4 | 190 | 90 | -1 | 5 | 5132 | 67.83028 | 870.578 | 1.418659 | 246.9808 | 576.1388 | 47.45847 | 1144.619
N2222 | CoCl3 | CC[N+](CC)(CC)CC.Cl[Co-](Cl)Cl | 0.04 | 4 | 170 | 90 | -1 | 5 | 7513 | 52.73644 | 812.4032 | 1.47693 | 317.6698 | 433.9369 | 60.79656 | 1144.666
C2TMG | Leu | CC[N+]=C(N(C)C)N(C)C.CC(C)CC(C(=O)[O-])N | 0.06 | 4 | 190 | 90 | -1 | 5 | 7285 | 59.97396 | 887.9955 | 1.401345 | 279.3341 | 554.9861 | 53.67531 | 1144.67
C2TMG | MnCl3 | CC[N+]=C(N(C)C)N(C)C.Cl[Mn-](Cl)Cl | 0.02 | 6 | 180 | 90 | -1 | 5 | 3564 | 58.11791 | 593.2932 | 1.696194 | 432.3824 | 93.3946 | 67.51622 | 1144.743
DMIM | CoCl3 | CN1C=C[N+](=C1)C.Cl[Co-](Cl)Cl | 0.04 | 6 | 190 | 90 | -1 | 5 | 5308 | 65.49316 | 690.6123 | 1.598912 | 383.6913 | 246.8647 | 60.05629 | 1144.762
TMG | Ser | [N+]=C(N(C)C)N(C)C.C(C(C(=O)[O-])N)O | 0.04 | 4 | 190 | 150 | -1 | 5 | 4237 | 60.80149 | 598.0192 | 1.69151 | 275.5323 | 212.26 | 110.2269 | 1144.764
C4TMG | But | CCCC[N+]=C(N(C)C)N(C)C.CCCC(=O)[O-] | 0.04 | 4 | 160 | 120 | -1 | 5 | 5086 | 55.17847 | 671.3826 | 1.618169 | 303.6107 | 280.7571 | 87.01483 | 1144.776
C2TMG | Ala | CC[N+]=C(N(C)C)N(C)C.CC(C(=O)[O-])N | 0.08 | 4 | 170 | 90 | -1 | 5 | 5200 | 61.89351 | 834.2868 | 1.455271 | 270.6709 | 511.8141 | 51.80179 | 1144.779
N2222 | Ac | CC[N+](CC)(CC)CC.CC(=O)[O-] | 0.06 | 4 | 180 | 120 | -1 | 5 | 5825 | 62.74064 | 768.0036 | 1.521563 | 267.0163 | 424.1918 | 76.79545 | 1144.783
C4TMG | Gly | CCCC[N+]=C(N(C)C)N(C)C.C(C(=O)[O-])N | 0.06 | 4 | 170 | 120 | -1 | 5 | 5491 | 62.04982 | 751.8242 | 1.537825 | 269.9891 | 404.3209 | 77.5142 | 1144.825
TMG | OH | [N+]=C(N(C)C)N(C)C.[OH-] | 0.1 | 4 | 180 | 90 | -1 | 5 | 4352 | 65.20624 | 814.4227 | 1.475255 | 256.9198 | 508.2341 | 49.26886 | 1144.839
N2222 | ZnCl3 | CC[N+](CC)(CC)CC.Cl[Zn-](Cl)Cl | 0.15 | 4 | 190 | 90 | -1 | 5 | 4258 | 78.64211 | 872.411 | 1.41728 | 213.0255 | 618.4517 | 40.93381 | 1144.845
N1111 | ZnCl3 | C[N+](C)(C)C.Cl[Zn-](Cl)Cl | 0.15 | 4 | 180 | 150 | -1 | 5 | 2044 | 79.96299 | 585.1648 | 1.704535 | 209.5066 | 291.976 | 83.68223 | 1144.85
AMIM | ZnCl3 | C[N+]1=CN(C=C1)CC=C.Cl[Zn-](Cl)Cl | 0.02 | 4 | 170 | 150 | -1 | 5 | 1852 | 53.67694 | 489.1192 | 1.800598 | 312.1037 | 52.54692 | 124.4685 | 1144.858
C2TMG | But | CC[N+]=C(N(C)C)N(C)C.CCCC(=O)[O-] | 0.04 | 4 | 190 | 150 | -1 | 5 | 4231 | 60.78806 | 597.8508 | 1.691883 | 275.5932 | 212.0063 | 110.2513 | 1144.867
AMIM | CoCl4 | C[N+]1=CN(C=C1)CC=C.Cl[Co-2](Cl)(Cl)Cl | 0.04 | 4 | 180 | 150 | -1 | 5 | 4574 | 61.21676 | 610.5594 | 1.679184 | 273.6632 | 227.5883 | 109.308 | 1144.872
TMG | ZnCl4 | [N+]=C(N(C)C)N(C)C.Cl[Zn-2](Cl)(Cl)Cl | 0.15 | 4 | 180 | 120 | -1 | 5 | 3192 | 79.00766 | 734.4996 | 1.55526 | 212.0399 | 461.4758 | 60.9839 | 1144.88
C4TMG | CoCl3 | CCCC[N+]=C(N(C)C)N(C)C.Cl[Co-](Cl)Cl | 0.02 | 6 | 180 | 90 | -1 | 5 | 6951 | 60.36341 | 656.6774 | 1.633096 | 416.2979 | 175.3749 | 65.00463 | 1144.887
N2222 | Zn(Ac)3 | CC[N+](CC)(CC)CC.[Zn+2](CC(=O)[O-])(CC(=O)[O-])(CC(=O)[O-]) | 0.02 | 4 | 190 | 90 | -1 | 5 | 4281 | 42.95269 | 616.7662 | 1.673013 | 390.0285 | 151.792 | 74.94573 | 1144.889
Ch | Asp | C[N+](C)(C)CCO.C(C(C(=O)[O-])N)C(=O)O | 0.04 | 4 | 170 | 150 | -1 | 5 | 5125 | 61.91972 | 630.5649 | 1.659285 | 270.5563 | 252.1093 | 107.8992 | 1144.925
TMG | HCO3 | [N+]=C(N(C)C)N(C)C.OC([O-])=O | 0.1 | 4 | 170 | 90 | -1 | 5 | 3346 | 61.83891 | 734.7868 | 1.555069 | 270.9099 | 412.0293 | 51.84752 | 1144.928
AMIM | ZnCl3 | C[N+]1=CN(C=C1)CC=C.Cl[Zn-](Cl)Cl | 0.04 | 4 | 180 | 200 | -1 | 5 | 1852 | 70.89751 | 462.6838 | 1.82724 | 236.2956 | 79.56719 | 146.821 | 1144.962
BMIM | ZnCl4 | CCCCN1C=C[N+](=C1)C.Cl[Zn-2](Cl)(Cl)Cl | 0.02 | 6 | 190 | 90 | -1 | 5 | 1659 | 56.86242 | 555.5349 | 1.734465 | 441.9291 | 44.43397 | 69.17181 | 1145
N1111 | ZnCl4 | C[N+](C)(C)C.Cl[Zn-2](Cl)(Cl)Cl | 0.1 | 6 | 190 | 90 | -1 | 5 | 2368 | 74.27303 | 634.0729 | 1.655965 | 338.3349 | 242.781 | 52.957 | 1145.019
C4TMG | HCO3 | CCCC[N+]=C(N(C)C)N(C)C.OC([O-])=O | 0.06 | 4 | 160 | 90 | -1 | 5 | 5227 | 55.79815 | 785.5888 | 1.504495 | 300.2389 | 428.0042 | 57.34577 | 1145.042
C4TMG | Ala | CCCC[N+]=C(N(C)C)N(C)C.CC(C(=O)[O-])N | 0.04 | 4 | 180 | 150 | -1 | 5 | 5947 | 63.03241 | 659.3206 | 1.630815 | 265.7803 | 287.381 | 106.1594 | 1145.068
C4TMG | But | CCCC[N+]=C(N(C)C)N(C)C.CCCC(=O)[O-] | 0.04 | 4 | 170 | 150 | -1 | 5 | 5086 | 61.85889 | 629.2646 | 1.660917 | 270.8224 | 250.4368 | 108.0053 | 1145.091
DEIM | FeCl4 | CC[N]1C=C[N+](=C1)CC.Cl[Fe-](Cl)(Cl)Cl | 0.06 | 6 | 190 | 90 | -1 | 5 | 2233 | 65.52621 | 599.2239 | 1.691074 | 383.4978 | 155.7001 | 60.026 | 1145.149
N1111 | CrCl4 | C[N+](C)(C)C.Cl[Cr-](Cl)(Cl)Cl | 0.04 | 4 | 190 | 120 | -1 | 5 | 8340 | 59.55014 | 788.9618 | 1.501495 | 281.3222 | 426.5867 | 81.05288 | 1145.229
EMIM | FeCl4 | CCN1C=C[N+](=C1)C.Cl[Fe-](Cl)(Cl)Cl | 0.08 | 4 | 180 | 120 | -1 | 5 | 2108 | 59.36253 | 579.7046 | 1.710771 | 282.2112 | 216.3277 | 81.1656 | 1145.238
N1111 | But | C[N+](C)(C)C.CCCC(=O)[O-] | 0.1 | 4 | 190 | 90 | -1 | 5 | 2553 | 59.21825 | 665.5504 | 1.624973 | 282.8988 | 328.2912 | 54.36029 | 1145.262
N1111 | HCO3 | C[N+](C)(C)C.OC([O-])=O | 0.08 | 4 | 190 | 120 | -1 | 5 | 2307 | 59.91248 | 594.7599 | 1.695775 | 279.6208 | 234.5764 | 80.56269 | 1145.267
C2TMG | HCO3 | CC[N+]=C(N(C)C)N(C)C.OC([O-])=O | 0.04 | 4 | 190 | 150 | -1 | 5 | 4282 | 60.83327 | 599.96 | 1.690626 | 275.3884 | 214.4024 | 110.1693 | 1145.293
C2TMG | PO4 | CC[N+]=C(N(C)C)N(C)C.[O-]P(=O)([O-])[O-] | 0.02 | 4 | 180 | 90 | -1 | 5 | 5071 | 43.44506 | 637.3208 | 1.65331 | 385.6083 | 177.7654 | 73.94713 | 1145.315
N1111 | But | C[N+](C)(C)C.CCCC(=O)[O-] | 0.06 | 4 | 180 | 150 | -1 | 5 | 2553 | 62.85875 | 558.5341 | 1.732235 | 266.5146 | 185.5668 | 106.4527 | 1145.384
C8TMG | Arg | CCCCCCCC[N+]=C(N(C)C)N(C)C.C(CC(C(=O)[O-])N)CN=C(N)N | 0.02 | 6 | 180 | 90 | -1 | 5 | 9173 | 61.81352 | 696.0184 | 1.594784 | 406.5318 | 226.007 | 63.47966 | 1145.401
C6TMG | For | CCCCCC[N+]=C(N(C)C)N(C)C.C(=O)[O-] | 0.02 | 6 | 170 | 90 | -1 | 5 | 6625 | 60.09231 | 651.2227 | 1.639692 | 418.176 | 167.904 | 65.14279 | 1145.457
C2TMG | Ac | CC[N+]=C(N(C)C)N(C)C.CC(=O)[O-] | 0.08 | 4 | 190 | 90 | -1 | 5 | 4361 | 59.65886 | 780.081 | 1.510859 | 280.8095 | 445.3128 | 53.9588 | 1145.47
C8TMG | HCO3 | CCCCCCCC[N+]=C(N(C)C)N(C)C.OC([O-])=O | 0.02 | 6 | 190 | 90 | -1 | 5 | 7149 | 60.48786 | 660.4667 | 1.630507 | 415.4414 | 179.9994 | 65.02588 | 1145.487
N1111 | Ac | C[N+](C)(C)C.CC(=O)[O-] | 0.06 | 4 | 160 | 120 | -1 | 5 | 2398 | 55.82257 | 582.3887 | 1.708628 | 300.1075 | 196.2703 | 86.01084 | 1145.508
AMIM | ZnCl4 | C[N+]1=CN(C=C1)CC=C.Cl[Zn-2](Cl)(Cl)Cl | 0.02 | 8 | 190 | 90 | -1 | 5 | 2047 | 72.74767 | 567.3241 | 1.723716 | 460.5721 | 42.85414 | 63.89787 | 1145.52
TMG | Ala | [N+]=C(N(C)C)N(C)C.CC(C(=O)[O-])N | 0.02 | 4 | 180 | 180 | -1 | 5 | 4521 | 63.09927 | 514.6003 | 1.776506 | 265.4987 | 109.12 | 139.9816 | 1145.553
C4TMG | OH | CCCC[N+]=C(N(C)C)N(C)C.[OH-] | 0.08 | 4 | 180 | 90 | -1 | 5 | 6368 | 64.97169 | 904.3746 | 1.386818 | 257.8473 | 597.0806 | 49.44673 | 1145.596
Ch | HCO3 | C[N+](C)(C)CCO.OC([O-])=O | 0.02 | 4 | 170 | 180 | -1 | 5 | 1984 | 61.37769 | 465.8834 | 1.825342 | 272.9457 | 49.22947 | 143.7083 | 1145.612
TMG | Asp | [N+]=C(N(C)C)N(C)C.C(C(C(=O)[O-])N)C(=O)O | 0.04 | 4 | 180 | 150 | -1 | 5 | 5966 | 63.02755 | 660.2898 | 1.630941 | 265.8008 | 288.3214 | 106.1676 | 1145.615
C8TMG | ZnCl3 | CCCCCCCC[N+]=C(N(C)C)N(C)C.Cl[Zn-](Cl)Cl | 0.04 | 4 | 190 | 200 | -1 | 5 | 5644 | 75.93329 | 584.2892 | 1.706951 | 220.6249 | 226.4012 | 137.2631 | 1145.62
Ch | MnCl3 | C[N+](C)(C)CCO.Cl[Mn-](Cl)Cl | 0.1 | 4 | 180 | 90 | -1 | 5 | 2028 | 57.43669 | 616.4774 | 1.674815 | 291.6737 | 268.8701 | 55.93354 | 1145.646
N1111 | ZnCl3 | C[N+](C)(C)C.Cl[Zn-](Cl)Cl | 0.08 | 6 | 170 | 90 | -1 | 5 | 2044 | 69.08548 | 600.6417 | 1.690784 | 363.7401 | 180.2387 | 56.66286 | 1145.713
TMG | ZnCl3 | [N+]=C(N(C)C)N(C)C.Cl[Zn-](Cl)Cl | 0.12 | 4 | 160 | 120 | -1 | 5 | 2717 | 69.83568 | 664.1552 | 1.627474 | 239.8885 | 355.5147 | 68.75205 | 1145.815
DEIM | ZnCl4 | CC[N]1C=C[N+](=C1)CC.Cl[Zn-2](Cl)(Cl)Cl | 0.12 | 4 | 190 | 180 | -1 | 5 | 1966 | 81.23776 | 536.2401 | 1.755555 | 206.219 | 221.1418 | 108.8793 | 1145.898
C4TMG | FeCl4 | CCCC[N+]=C(N(C)C)N(C)C.Cl[Fe-](Cl)(Cl)Cl | 0.02 | 6 | 190 | 120 | -1 | 5 | 4321 | 65.20417 | 575.292 | 1.716504 | 385.3919 | 100.926 | 88.97412 | 1145.898
C4TMG | CoCl3 | CCCC[N+]=C(N(C)C)N(C)C.Cl[Co-](Cl)Cl | 0.02 | 6 | 190 | 120 | -1 | 5 | 6951 | 66.9472 | 620.1435 | 1.671813 | 375.3579 | 158.128 | 86.6576 | 1145.978
C6TMG | ZnCl3 | CCCCCC[N+]=C(N(C)C)N(C)C.Cl[Zn-](Cl)Cl | 0.04 | 6 | 180 | 120 | -1 | 5 | 4853 | 71.40297 | 640.0337 | 1.651942 | 351.9344 | 207.0227 | 81.07655 | 1145.988
C6TMG | But | CCCCCC[N+]=C(N(C)C)N(C)C.CCCC(=O)[O-] | 0.04 | 4 | 180 | 150 | -1 | 5 | 5969 | 63.01094 | 660.6088 | 1.63137 | 265.8709 | 288.5424 | 106.1955 | 1145.99
Ch | Ala | C[N+](C)(C)CCO.CC(C(=O)[O-])N | 0.1 | 4 | 180 | 90 | -1 | 5 | 3412 | 62.01677 | 740.8873 | 1.551126 | 270.1329 | 418.9516 | 51.80272 | 1146.007
Ch | FeCl4 | C[N+](C)(C)CCO.Cl[Fe-](Cl)(Cl)Cl | 0.02 | 4 | 170 | 120 | -1 | 5 | 2345 | 47.28196 | 531.5748 | 1.760458 | 354.3164 | 75.53381 | 101.7247 | 1146.017
N2222 | ZnCl4 | CC[N+](CC)(CC)CC.Cl[Zn-2](Cl)(Cl)Cl | 0.12 | 4 | 170 | 90 | -1 | 5 | 5149 | 73.84763 | 907.4076 | 1.384685 | 226.856 | 637.1353 | 43.41635 | 1146.046
C2TMG | OH | CC[N+]=C(N(C)C)N(C)C.[OH-] | 0.08 | 4 | 170 | 90 | -1 | 5 | 5363 | 62.25813 | 845.3502 | 1.446748 | 269.0857 | 524.7661 | 51.4984 | 1146.049
Ch | Ac | C[N+](C)(C)CCO.CC(=O)[O-] | 0.02 | 4 | 170 | 180 | -1 | 5 | 2054 | 61.40006 | 467.4499 | 1.824676 | 272.8462 | 50.94783 | 143.6559 | 1146.063
C6TMG | CuCl3 | CCCCCC[N+]=C(N(C)C)N(C)C.Cl[Cu-](Cl)Cl | 0.04 | 4 | 170 | 90 | -1 | 5 | 8092 | 53.44061 | 834.6998 | 1.457469 | 313.484 | 461.2204 | 59.99547 | 1146.084
Ch | Pro | C[N+](C)(C)CCO.CCC(=O)[O-] | 0.04 | 4 | 190 | 120 | -1 | 5 | 9184 | 60.62659 | 817.357 | 1.474835 | 276.3271 | 461.4161 | 79.61375 | 1146.096
EMIM | NiCl4 | CCN1C=C[N+](=C1)C.Cl[Ni-2](Cl)(Cl)Cl | 0.06 | 4 | 190 | 180 | -1 | 5 | 4386 | 74.15553 | 615.4261 | 1.676768 | 225.914 | 270.2342 | 119.2778 | 1146.097
C6TMG | OH | CCCCCC[N+]=C(N(C)C)N(C)C.[OH-] | 0.04 | 4 | 190 | 150 | -1 | 5 | 7371 | 64.89441 | 707.4029 | 1.584825 | 258.1543 | 345.9738 | 103.2748 | 1146.114
Ch | Gly | C[N+](C)(C)CCO.C(C(=O)[O-])N | 0.06 | 4 | 180 | 150 | -1 | 5 | 2584 | 62.87874 | 560.6091 | 1.731684 | 266.4299 | 187.7604 | 106.4188 | 1146.146
C8TMG | Arg | CCCCCCCC[N+]=C(N(C)C)N(C)C.C(CC(C(=O)[O-])N)CN=C(N)N | 0.04 | 4 | 190 | 120 | -1 | 5 | 9173 | 60.60874 | 817.045 | 1.47527 | 276.4086 | 460.9992 | 79.6372 | 1146.157
C8TMG | FeCl4 | CCCCCCCC[N+]=C(N(C)C)N(C)C.Cl[Fe-](Cl)(Cl)Cl | 0.08 | 4 | 190 | 120 | -1 | 5 | 5745 | 69.00238 | 819.9362 | 1.472385 | 242.7854 | 507.2009 | 69.94991 | 1146.161
C4TMG | Cl | CCCC[N+]=C(N(C)C)N(C)C.[Cl-] | 0.04 | 4 | 170 | 90 | -1 | 5 | 5800 | 50.38844 | 746.7095 | 1.545752 | 332.4726 | 350.6074 | 63.62956 | 1146.231
N1111 | Pro | C[N+](C)(C)C.CCC(=O)[O-] | 0.04 | 4 | 180 | 120 | -1 | 5 | 10949 | 62.94234 | 872.5632 | 1.419901 | 266.1606 | 529.8532 | 76.54935 | 1146.232
C8TMG | CuCl4 | CCCCCCCC[N+]=C(N(C)C)N(C)C.Cl[Cu-2](Cl)(Cl)Cl | 0.04 | 4 | 180 | 90 | -1 | 5 | 8751 | 54.32471 | 858.184 | 1.434339 | 308.3822 | 490.6641 | 59.13768 | 1146.262
AMIM | ZnCl4 | C[N+]1=CN(C=C1)CC=C.Cl[Zn-2](Cl)(Cl)Cl | 0.02 | 6 | 180 | 150 | -1 | 5 | 2047 | 71.25284 | 507.7675 | 1.784769 | 352.6759 | 43.75319 | 111.3384 | 1146.268
N1111 | CrCl4 | C[N+](C)(C)C.Cl[Cr-](Cl)(Cl)Cl | 0.02 | 4 | 180 | 120 | -1 | 5 | 8340 | 51.27568 | 668.3991 | 1.624161 | 326.7197 | 247.7129 | 93.96648 | 1146.28
C2TMG | Gly | CC[N+]=C(N(C)C)N(C)C.C(C(=O)[O-])N | 0.02 | 4 | 180 | 180 | -1 | 5 | 4637 | 63.13495 | 517.1077 | 1.775502 | 265.3486 | 111.8565 | 139.9025 | 1146.305
C4TMG | HCO3 | CCCC[N+]=C(N(C)C)N(C)C.OC([O-])=O | 0.08 | 4 | 170 | 90 | -1 | 5 | 5227 | 61.87965 | 837.1317 | 1.455597 | 270.7315 | 514.5868 | 51.81338 | 1146.364
N2222 | Gly | CC[N+](CC)(CC)CC.C(C(=O)[O-])N | 0.04 | 4 | 180 | 150 | -1 | 5 | 6010 | 63.04465 | 662.2365 | 1.630498 | 265.7287 | 290.369 | 106.1388 | 1146.367
C6TMG | Ala | CCCCCC[N+]=C(N(C)C)N(C)C.CC(C(=O)[O-])N | 0.02 | 6 | 170 | 90 | -1 | 5 | 6744 | 60.12365 | 653.8976 | 1.638837 | 417.958 | 170.8308 | 65.10883 | 1146.367
AMIM | ZnCl4 | C[N+]1=CN(C=C1)CC=C.Cl[Zn-2](Cl)(Cl)Cl | 0.06 | 6 | 180 | 90 | -1 | 5 | 2047 | 65.06001 | 590.3116 | 1.702475 | 386.2459 | 143.7537 | 60.31203 | 1146.393
DEIM | OH | CC[N]1C=C[N+](=C1)CC.[OH-] | 0.08 | 4 | 190 | 90 | -1 | 5 | 2289 | 54.10534 | 626.8567 | 1.665938 | 309.6325 | 257.7269 | 59.49729 | 1146.397
C8TMG | Ac | CCCCCCCC[N+]=C(N(C)C)N(C)C.CC(=O)[O-] | 0.02 | 6 | 190 | 90 | -1 | 5 | 7224 | 60.48882 | 662.3446 | 1.630481 | 415.4348 | 181.8849 | 65.02485 | 1146.413
C2TMG | CuCl3 | CC[N+]=C(N(C)C)N(C)C.Cl[Cu-](Cl)Cl | 0.02 | 4 | 170 | 120 | -1 | 5 | 7194 | 50.48342 | 644.1487 | 1.648817 | 331.847 | 217.028 | 95.2737 | 1146.483
BMIM | ZnCl3 | CCCCN1C=C[N+](=C1)C.Cl[Zn-](Cl)Cl | 0.1 | 4 | 190 | 150 | -1 | 5 | 1558 | 68.22469 | 517.6827 | 1.775341 | 245.553 | 173.8961 | 98.23365 | 1146.512
TMG | But | [N+]=C(N(C)C)N(C)C.CCCC(=O)[O-] | 0.1 | 4 | 180 | 90 | -1 | 5 | 3408 | 61.9753 | 740.8917 | 1.552164 | 270.3137 | 418.7405 | 51.83739 | 1146.528
C8TMG | Ser | CCCCCCCC[N+]=C(N(C)C)N(C)C.C(C(C(=O)[O-])N)O | 0.02 | 6 | 190 | 90 | -1 | 5 | 7242 | 60.49361 | 662.7453 | 1.630352 | 415.4019 | 182.3237 | 65.0197 | 1146.548
N2222 | Lys | CC[N+](CC)(CC)CC.C(CCN)CC(C(=O)[O-])N | 0.02 | 4 | 180 | 180 | -1 | 5 | 4590 | 63.08831 | 516.3554 | 1.776814 | 265.5448 | 110.8046 | 140.006 | 1146.585
C2TMG | MnCl3 | CC[N+]=C(N(C)C)N(C)C.Cl[Mn-](Cl)Cl | 0.02 | 4 | 160 | 90 | -1 | 5 | 3564 | 42.36219 | 599.1301 | 1.694063 | 395.4653 | 128.1307 | 75.53405 | 1146.597
DEIM | ZnCl3 | CC[N]1C=C[N+](=C1)CC.Cl[Zn-](Cl)Cl | 0.04 | 4 | 180 | 200 | -1 | 5 | 1790 | 70.71291 | 461.2211 | 1.83201 | 236.9125 | 77.10426 | 147.2043 | 1146.616
DEIM | ZnCl3 | CC[N]1C=C[N+](=C1)CC.Cl[Zn-](Cl)Cl | 0.02 | 8 | 190 | 90 | -1 | 5 | 1790 | 72.50461 | 563.8276 | 1.729494 | 462.1161 | 37.59945 | 64.11208 | 1146.661
Ch | Lys | C[N+](C)(C)CCO.C(CCN)CC(C(=O)[O-])N | 0.02 | 4 | 170 | 180 | -1 | 5 | 1993 | 61.32587 | 466.5006 | 1.826884 | 273.1763 | 49.49458 | 143.8297 | 1146.692
Ch | MnCl3 | C[N+](C)(C)CCO.Cl[Mn-](Cl)Cl | 0.06 | 4 | 170 | 90 | -1 | 5 | 2028 | 49.3609 | 592.0632 | 1.701345 | 339.3936 | 187.7155 | 64.95413 | 1146.704
Ch | Ser | C[N+](C)(C)CCO.C(C(C(=O)[O-])N)O | 0.08 | 4 | 170 | 120 | -1 | 5 | 3200 | 62.1643 | 660.4539 | 1.63299 | 269.4919 | 313.5905 | 77.37145 | 1146.722
C2TMG | Gly | CC[N+]=C(N(C)C)N(C)C.C(C(=O)[O-])N | 0.06 | 4 | 190 | 120 | -1 | 5 | 4637 | 60.28898 | 709.3444 | 1.58414 | 277.8745 | 351.4103 | 80.05957 | 1146.742
Ch | MnCl3 | C[N+](C)(C)CCO.Cl[Mn-](Cl)Cl | 0.08 | 4 | 190 | 150 | -1 | 5 | 2028 | 65.76715 | 544.4837 | 1.749052 | 254.7286 | 187.8508 | 101.9044 | 1146.768
C6TMG | Leu | CCCCCC[N+]=C(N(C)C)N(C)C.CC(C)CC(C(=O)[O-])N | 0.06 | 4 | 170 | 90 | -1 | 5 | 8277 | 61.80675 | 934.7858 | 1.35875 | 271.0509 | 611.8604 | 51.8745 | 1146.768
DMIM | ZnCl4 | CN1C=C[N+](=C1)C.Cl[Zn-2](Cl)(Cl)Cl | 0.04 | 6 | 190 | 180 | -1 | 5 | 1877 | 83.66795 | 492.6724 | 1.801013 | 300.3439 | 68.3328 | 123.9957 | 1146.843
Ch | Gly | C[N+](C)(C)CCO.C(C(=O)[O-])N | 0.1 | 4 | 190 | 90 | -1 | 5 | 2584 | 59.23515 | 669.3456 | 1.624509 | 282.8181 | 332.1827 | 54.34477 | 1146.928
DMIM | ZnCl3 | CN1C=C[N+](=C1)C.Cl[Zn-](Cl)Cl | 0.06 | 4 | 170 | 150 | -1 | 5 | 1706 | 61.05995 | 511.4395 | 1.782419 | 274.366 | 127.655 | 109.4185 | 1146.929
C2TMG | For | CC[N+]=C(N(C)C)N(C)C.C(=O)[O-] | 0.02 | 4 | 180 | 180 | -1 | 5 | 4693 | 63.13587 | 518.451 | 1.775476 | 265.3448 | 113.2057 | 139.9005 | 1146.963
N2222 | Lys | CC[N+](CC)(CC)CC.C(CCN)CC(C(=O)[O-])N | 0.06 | 4 | 190 | 120 | -1 | 5 | 4590 | 60.1806 | 707.0537 | 1.586993 | 278.375 | 348.4749 | 80.20376 | 1147.023
C2TMG | PO4 | CC[N+]=C(N(C)C)N(C)C.[O-]P(=O)([O-])[O-] | 0.02 | 4 | 190 | 120 | -1 | 5 | 5071 | 49.09278 | 596.8803 | 1.697242 | 341.2472 | 157.315 | 98.31813 | 1147.061
C8TMG | Lys | CCCCCCCC[N+]=C(N(C)C)N(C)C.C(CCN)CC(C(=O)[O-])N | 0.04 | 4 | 180 | 150 | -1 | 5 | 5988 | 62.97721 | 661.8816 | 1.632244 | 266.0133 | 289.6159 | 106.2524 | 1147.063
Ch | Ala | C[N+](C)(C)CCO.CC(C(=O)[O-])N | 0.1 | 4 | 170 | 90 | -1 | 5 | 3412 | 61.94247 | 741.672 | 1.552469 | 270.457 | 419.4542 | 51.76084 | 1147.07
AMIM | ZnCl3 | C[N+]1=CN(C=C1)CC=C.Cl[Zn-](Cl)Cl | 0.1 | 6 | 190 | 90 | -1 | 5 | 1852 | 72.42722 | 595.9807 | 1.698167 | 346.9574 | 194.7167 | 54.30661 | 1147.074
Ch | PO4 | C[N+](C)(C)CCO.[O-]P(=O)([O-])[O-] | 0.02 | 4 | 190 | 90 | -1 | 5 | 2504 | 41.69105 | 570.5166 | 1.723641 | 401.8314 | 91.47145 | 77.21372 | 1147.079
DEIM | CoCl3 | CC[N]1C=C[N+](=C1)CC.Cl[Co-](Cl)Cl | 0.02 | 4 | 180 | 150 | -1 | 5 | 5047 | 55.71801 | 558.7194 | 1.735566 | 300.6707 | 137.9532 | 120.0955 | 1147.142
C8TMG | Gly | CCCCCCCC[N+]=C(N(C)C)N(C)C.C(C(=O)[O-])N | 0.02 | 6 | 190 | 90 | -1 | 5 | 7280 | 60.48719 | 663.7724 | 1.630525 | 415.446 | 183.2998 | 65.0266 | 1147.149
C2TMG | FeCl4 | CC[N+]=C(N(C)C)N(C)C.Cl[Fe-](Cl)(Cl)Cl | 0.02 | 4 | 180 | 180 | -1 | 5 | 3681 | 62.45053 | 499.4609 | 1.79496 | 268.2567 | 89.76845 | 141.4358 | 1147.211
N2222 | ZnCl4 | CC[N+](CC)(CC)CC.Cl[Zn-2](Cl)(Cl)Cl | 0.06 | 4 | 180 | 200 | -1 | 5 | 5149 | 81.20573 | 624.1859 | 1.670309 | 206.3004 | 289.702 | 128.1836 | 1147.248
C4TMG | Lys | CCCC[N+]=C(N(C)C)N(C)C.C(CCN)CC(C(=O)[O-])N | 0.08 | 4 | 190 | 90 | -1 | 5 | 4371 | 59.592 | 781.9786 | 1.512555 | 281.1245 | 446.8347 | 54.01935 | 1147.267
Ch | ZnCl4 | C[N+](C)(C)CCO.Cl[Zn-2](Cl)(Cl)Cl | 0.02 | 6 | 190 | 180 | -1 | 5 | 2102 | 79.8855 | 484.505 | 1.81003 | 314.5647 | 40.07364 | 129.8667 | 1147.268
N2222 | ZnCl4 | CC[N+](CC)(CC)CC.Cl[Zn-2](Cl)(Cl)Cl | 0.06 | 6 | 190 | 120 | -1 | 5 | 5149 | 77.8202 | 699.7683 | 1.594792 | 322.9131 | 302.3054 | 74.54985 | 1147.28
AMIM | ZnCl4 | C[N+]1=CN(C=C1)CC=C.Cl[Zn-2](Cl)(Cl)Cl | 0.12 | 4 | 190 | 180 | -1 | 5 | 2047 | 81.4603 | 543.8614 | 1.750759 | 205.6557 | 229.6239 | 108.5819 | 1147.31
EMIM | FeCl4 | CCN1C=C[N+](=C1)C.Cl[Fe-](Cl)(Cl)Cl | 0.04 | 6 | 190 | 120 | -1 | 5 | 2108 | 67.70733 | 551.6615 | 1.743018 | 371.1439 | 94.83288 | 85.68473 | 1147.34
TMG | OH | [N+]=C(N(C)C)N(C)C.[OH-] | 0.06 | 4 | 180 | 150 | -1 | 5 | 4352 | 66.33222 | 653.201 | 1.641526 | 252.5586 | 299.7641 | 100.8783 | 1147.364
TMG | MnCl3 | [N+]=C(N(C)C)N(C)C.Cl[Mn-](Cl)Cl | 0.04 | 4 | 170 | 120 | -1 | 5 | 2892 | 52.16256 | 582.2457 | 1.712528 | 321.1647 | 168.8742 | 92.20679 | 1147.387
C2TMG | Leu | CC[N+]=C(N(C)C)N(C)C.CC(C)CC(C(=O)[O-])N | 0.02 | 6 | 190 | 90 | -1 | 5 | 7285 | 60.47768 | 664.0026 | 1.630781 | 415.5113 | 183.4545 | 65.03682 | 1147.392
C8TMG | OH | CCCCCCCC[N+]=C(N(C)C)N(C)C.[OH-] | 0.02 | 4 | 180 | 180 | -1 | 5 | 8374 | 65.55302 | 584.8539 | 1.710008 | 255.5606 | 194.5514 | 134.7419 | 1147.431
N1111 | For | C[N+](C)(C)C.C(=O)[O-] | 0.04 | 6 | 180 | 90 | -1 | 5 | 2691 | 61.84273 | 602.3301 | 1.692538 | 406.3398 | 132.5406 | 63.44968 | 1147.434
EMIM | FeCl4 | CCN1C=C[N+](=C1)C.Cl[Fe-](Cl)(Cl)Cl | 0.08 | 4 | 190 | 180 | -1 | 5 | 2108 | 73.58276 | 522.4002 | 1.77261 | 227.6725 | 174.5214 | 120.2063 | 1147.505
TMG | Ac | [N+]=C(N(C)C)N(C)C.CC(=O)[O-] | 0.1 | 4 | 180 | 90 | -1 | 5 | 3427 | 61.9844 | 743.117 | 1.551936 | 270.274 | 421.0132 | 51.82977 | 1147.526
C4TMG | Ac | CCCC[N+]=C(N(C)C)N(C)C.CC(=O)[O-] | 0.06 | 4 | 160 | 90 | -1 | 5 | 5305 | 55.83021 | 791.5209 | 1.503631 | 300.0664 | 434.1416 | 57.31283 | 1147.576
C2TMG | Ac | CC[N+]=C(N(C)C)N(C)C.CC(=O)[O-] | 0.04 | 4 | 190 | 150 | -1 | 5 | 4361 | 60.81523 | 604.0947 | 1.691127 | 275.47 | 218.4227 | 110.202 | 1147.611
C6TMG | Lys | CCCCCC[N+]=C(N(C)C)N(C)C.C(CCN)CC(C(=O)[O-])N | 0.04 | 4 | 160 | 120 | -1 | 5 | 5164 | 55.14542 | 676.0933 | 1.619139 | 303.7927 | 285.2337 | 87.06699 | 1147.616
N1111 | Leu | C[N+](C)(C)C.CC(C)CC(C(=O)[O-])N | 0.02 | 6 | 170 | 90 | -1 | 5 | 6994 | 60.22369 | 659.1336 | 1.636115 | 417.2637 | 176.8692 | 65.00067 | 1147.624
C4TMG | ZnCl3 | CCCC[N+]=C(N(C)C)N(C)C.Cl[Zn-](Cl)Cl | 0.06 | 4 | 190 | 200 | -1 | 5 | 4096 | 79.11807 | 580.0189 | 1.715238 | 211.744 | 236.5372 | 131.7377 | 1147.628
BMIM | ZnCl3 | CCCCN1C=C[N+](=C1)C.Cl[Zn-](Cl)Cl | 0.1 | 4 | 190 | 90 | -1 | 5 | 1558 | 55.79398 | 570.5975 | 1.724703 | 300.2613 | 212.6396 | 57.69657 | 1147.651
Ch | ZnCl4 | C[N+](C)(C)CCO.Cl[Zn-2](Cl)(Cl)Cl | 0.02 | 8 | 190 | 90 | -1 | 5 | 2102 | 72.64835 | 569.2527 | 1.726072 | 461.2018 | 44.06573 | 63.98523 | 1147.663
C6TMG | Lys | CCCCCC[N+]=C(N(C)C)N(C)C.C(CCN)CC(C(=O)[O-])N | 0.04 | 4 | 170 | 150 | -1 | 5 | 5164 | 61.82295 | 633.4734 | 1.661883 | 270.9799 | 254.4254 | 108.0681 | 1147.678
AMIM | ZnCl4 | C[N+]1=CN(C=C1)CC=C.Cl[Zn-2](Cl)(Cl)Cl | 0.08 | 4 | 170 | 90 | -1 | 5 | 2047 | 53.36844 | 607.6461 | 1.687736 | 313.9079 | 233.6616 | 60.0766 | 1147.691
C6TMG | CuCl4 | CCCCCC[N+]=C(N(C)C)N(C)C.Cl[Cu-2](Cl)(Cl)Cl | 0.04 | 4 | 180 | 90 | -1 | 5 | 8068 | 53.35055 | 834.8594 | 1.46053 | 314.0131 | 460.6287 | 60.21751 | 1147.695
DEIM | ZnCl4 | CC[N]1C=C[N+](=C1)CC.Cl[Zn-2](Cl)(Cl)Cl | 0.06 | 4 | 180 | 200 | -1 | 5 | 1966 | 74.8382 | 482.9693 | 1.812426 | 223.8533 | 120.026 | 139.09 | 1147.698
C2TMG | Ala | CC[N+]=C(N(C)C)N(C)C.CC(C(=O)[O-])N | 0.04 | 4 | 170 | 150 | -1 | 5 | 5200 | 61.86954 | 634.7687 | 1.660631 | 270.7758 | 256.0062 | 107.9867 | 1147.7
AMIM | CoCl4 | C[N+]1=CN(C=C1)CC=C.Cl[Co-2](Cl)(Cl)Cl | 0.02 | 6 | 180 | 90 | -1 | 5 | 4574 | 58.63718 | 614.2719 | 1.681173 | 428.5534 | 118.8002 | 66.91832 | 1147.722
C6TMG | FeCl4 | CCCCCC[N+]=C(N(C)C)N(C)C.Cl[Fe-](Cl)(Cl)Cl | 0.1 | 4 | 190 | 90 | -1 | 5 | 5013 | 67.25175 | 864.5927 | 1.430863 | 249.1054 | 567.6206 | 47.86672 | 1147.728
C2TMG | Ala | CC[N+]=C(N(C)C)N(C)C.CC(C(=O)[O-])N | 0.04 | 4 | 160 | 120 | -1 | 5 | 5200 | 55.18625 | 677.5801 | 1.617941 | 303.5679 | 287.0096 | 87.00258 | 1147.76
DEIM | NiCl4 | CC[N]1C=C[N+](=C1)CC.Cl[Ni-2](Cl)(Cl)Cl | 0.02 | 4 | 170 | 90 | -1 | 5 | 4423 | 42.90551 | 622.1837 | 1.673354 | 390.4574 | 156.9994 | 74.72687 | 1147.769
Ch | Ser | C[N+](C)(C)CCO.C(C(C(=O)[O-])N)O | 0.08 | 4 | 160 | 90 | -1 | 5 | 3200 | 56.40785 | 699.3122 | 1.596231 | 296.9937 | 345.5926 | 56.72593 | 1147.772
Ch | ZnCl4 | C[N+](C)(C)CCO.Cl[Zn-2](Cl)(Cl)Cl | 0.08 | 6 | 180 | 120 | -1 | 5 | 2102 | 75.73541 | 577.3188 | 1.718316 | 331.802 | 169.0782 | 76.43856 | 1147.817
TMG | HCO3 | [N+]=C(N(C)C)N(C)C.OC([O-])=O | 0.08 | 4 | 180 | 120 | -1 | 5 | 3346 | 62.51331 | 671.1294 | 1.624546 | 267.9873 | 326.0674 | 77.07471 | 1147.838
AMIM | ZnCl4 | C[N+]1=CN(C=C1)CC=C.Cl[Zn-2](Cl)(Cl)Cl | 0.1 | 6 | 190 | 90 | -1 | 5 | 2047 | 73.02325 | 611.4508 | 1.684306 | 344.1254 | 213.4621 | 53.86334 | 1147.879
Ch | Arg | C[N+](C)(C)CCO.C(CC(C(=O)[O-])N)CN=C(N)N | 0.02 | 6 | 170 | 90 | -1 | 5 | 6996 | 60.21164 | 659.3161 | 1.636442 | 417.3472 | 176.9552 | 65.01369 | 1147.879
N2222 | CrCl4 | CC[N+](CC)(CC)CC.Cl[Cr-](Cl)(Cl)Cl | 0.06 | 4 | 190 | 90 | -1 | 5 | 9313 | 63.8413 | 979.3411 | 1.316455 | 262.4128 | 666.5046 | 50.4238 | 1147.898
C4TMG | Pro | CCCC[N+]=C(N(C)C)N(C)C.CCC(=O)[O-] | 0.04 | 4 | 170 | 120 | -1 | 5 | 10289 | 61.95044 | 853.9468 | 1.441957 | 270.4222 | 505.8861 | 77.63854 | 1147.952
BMIM | ZnCl4 | CCCCN1C=C[N+](=C1)C.Cl[Zn-2](Cl)(Cl)Cl | 0.1 | 4 | 190 | 150 | -1 | 5 | 1659 | 68.47316 | 527.0364 | 1.768898 | 244.6619 | 184.4973 | 97.87718 | 1147.967
C2TMG | ZnCl3 | CC[N+]=C(N(C)C)N(C)C.Cl[Zn-](Cl)Cl | 0.06 | 6 | 180 | 120 | -1 | 5 | 3383 | 74.22535 | 624.7863 | 1.671201 | 338.5523 | 208.2404 | 77.99365 | 1147.994
N1111 | Lys | C[N+](C)(C)C.C(CCN)CC(C(=O)[O-])N | 0.06 | 4 | 170 | 150 | -1 | 5 | 2193 | 61.97173 | 539.8195 | 1.756194 | 270.3293 | 161.6815 | 107.8087 | 1148.007
DMIM | CoCl4 | CN1C=C[N+](=C1)C.Cl[Co-2](Cl)(Cl)Cl | 0.12 | 4 | 190 | 120 | -1 | 5 | 4734 | 77.79381 | 833.4621 | 1.462609 | 215.3484 | 556.0688 | 62.04492 | 1148.036
C8TMG | But | CCCCCCCC[N+]=C(N(C)C)N(C)C.CCCC(=O)[O-] | 0.02 | 6 | 170 | 90 | -1 | 5 | 6873 | 60.11568 | 657.2525 | 1.639054 | 418.0134 | 174.1216 | 65.11747 | 1148.153
DEIM | MnCl3 | CC[N]1C=C[N+](=C1)CC.Cl[Mn-](Cl)Cl | 0.1 | 4 | 180 | 90 | -1 | 5 | 1924 | 56.95528 | 607.7834 | 1.688971 | 294.1391 | 257.238 | 56.40631 | 1148.377
TMG | But | [N+]=C(N(C)C)N(C)C.CCCC(=O)[O-] | 0.1 | 4 | 170 | 90 | -1 | 5 | 3408 | 61.85863 | 742.1848 | 1.554573 | 270.8235 | 419.5303 | 51.83099 | 1148.379
AMIM | ZnCl3 | C[N+]1=CN(C=C1)CC=C.Cl[Zn-](Cl)Cl | 0.02 | 6 | 190 | 180 | -1 | 5 | 1852 | 79.63985 | 481.2187 | 1.815614 | 315.535 | 35.41641 | 130.2672 | 1148.416
Ch | But | C[N+](C)(C)CCO.CCCC(=O)[O-] | 0.06 | 4 | 170 | 150 | -1 | 5 | 2235 | 62.0323 | 542.3858 | 1.754479 | 270.0653 | 164.6171 | 107.7034 | 1148.433
TMG | ZnCl4 | [N+]=C(N(C)C)N(C)C.Cl[Zn-2](Cl)(Cl)Cl | 0.04 | 6 | 180 | 150 | -1 | 5 | 3192 | 76.64545 | 558.2202 | 1.738678 | 327.8624 | 126.8529 | 103.5049 | 1148.449
N1111 | Gly | C[N+](C)(C)C.C(C(=O)[O-])N | 0.02 | 4 | 160 | 150 | -1 | 5 | 3001 | 54.24355 | 516.08 | 1.780844 | 308.8436 | 84.25815 | 122.9783 | 1148.462
N2222 | ZnCl4 | CC[N+](CC)(CC)CC.Cl[Zn-2](Cl)(Cl)Cl | 0.1 | 4 | 160 | 90 | -1 | 5 | 5149 | 67.60625 | 875.0917 | 1.421938 | 247.7992 | 579.9627 | 47.32976 | 1148.515
C4TMG | HCO3 | CCCC[N+]=C(N(C)C)N(C)C.OC([O-])=O | 0.04 | 4 | 170 | 150 | -1 | 5 | 5227 | 61.85648 | 636.2322 | 1.660982 | 270.8329 | 257.3898 | 108.0095 | 1148.607
C2TMG | For | CC[N+]=C(N(C)C)N(C)C.C(=O)[O-] | 0.06 | 4 | 190 | 120 | -1 | 5 | 4693 | 60.30014 | 713.4562 | 1.583847 | 277.8231 | 355.5883 | 80.04476 | 1148.651
Ch | CrCl4 | C[N+](C)(C)CCO.Cl[Cr-](Cl)(Cl)Cl | 0.02 | 4 | 170 | 90 | -1 | 5 | 7553 | 44.9463 | 699.9916 | 1.597375 | 372.7286 | 255.929 | 71.33389 | 1148.683
Ch | Cl | C[N+](C)(C)CCO.[Cl-] | 0.04 | 4 | 190 | 90 | -1 | 5 | 2238 | 45.59107 | 587.5876 | 1.709815 | 367.4573 | 149.5217 | 70.60858 | 1148.701
Ch | For | C[N+](C)(C)CCO.C(=O)[O-] | 0.02 | 4 | 170 | 180 | -1 | 5 | 2256 | 61.39269 | 472.5171 | 1.824896 | 272.8789 | 55.96499 | 143.6732 | 1148.706
C4TMG | ZnCl4 | CCCC[N+]=C(N(C)C)N(C)C.Cl[Zn-2](Cl)(Cl)Cl | 0.02 | 4 | 160 | 200 | -1 | 5 | 4814 | 68.67871 | 501.8565 | 1.795631 | 243.9296 | 106.7525 | 151.1743 | 1148.744
DMIM | ZnCl4 | CN1C=C[N+](=C1)C.Cl[Zn-2](Cl)(Cl)Cl | 0.1 | 4 | 180 | 180 | -1 | 5 | 1877 | 76.75412 | 519.564 | 1.777936 | 218.2655 | 186.2201 | 115.0784 | 1148.75
Ch | FeCl4 | C[N+](C)(C)CCO.Cl[Fe-](Cl)(Cl)Cl | 0.04 | 4 | 170 | 90 | -1 | 5 | 2345 | 45.69733 | 593.0706 | 1.704432 | 366.6029 | 156.3061 | 70.16152 | 1148.751
Ch | But | C[N+](C)(C)CCO.CCCC(=O)[O-] | 0.02 | 4 | 170 | 180 | -1 | 5 | 2235 | 61.37444 | 472.1365 | 1.825438 | 272.9601 | 55.46053 | 143.7159 | 1148.787
N1111 | ZnCl4 | C[N+](C)(C)C.Cl[Zn-2](Cl)(Cl)Cl | 0.06 | 4 | 160 | 180 | -1 | 5 | 2368 | 69.8728 | 520.6655 | 1.776924 | 239.761 | 154.842 | 126.0625 | 1148.795
Ch | For | C[N+](C)(C)CCO.C(=O)[O-] | 0.06 | 4 | 170 | 150 | -1 | 5 | 2256 | 62.05445 | 543.7384 | 1.753853 | 269.9689 | 166.1045 | 107.665 | 1148.796
C4TMG | Asp | CCCC[N+]=C(N(C)C)N(C)C.C(C(C(=O)[O-])N)C(=O)O | 0.02 | 6 | 170 | 90 | -1 | 5 | 6913 | 60.10848 | 658.3446 | 1.639251 | 418.0635 | 175.1559 | 65.12526 | 1148.798
AMIM | MnCl3 | C[N+]1=CN(C=C1)CC=C.Cl[Mn-](Cl)Cl | 0.06 | 6 | 190 | 90 | -1 | 5 | 1989 | 64.83162 | 588.4483 | 1.709192 | 387.6065 | 140.1726 | 60.6691 | 1148.82
TMG | CoCl3 | [N+]=C(N(C)C)N(C)C.Cl[Co-](Cl)Cl | 0.04 | 4 | 170 | 90 | -1 | 5 | 6124 | 50.70435 | 761.5208 | 1.536121 | 330.4011 | 367.8866 | 63.23312 | 1148.821
C8TMG | CrCl4 | CCCCCCCC[N+]=C(N(C)C)N(C)C.Cl[Cr-](Cl)(Cl)Cl | 0.02 | 4 | 170 | 150 | -1 | 5 | 9460 | 58.53282 | 646.4963 | 1.65122 | 286.2116 | 246.142 | 114.1426 | 1148.858
TMG | ZnCl3 | [N+]=C(N(C)C)N(C)C.Cl[Zn-](Cl)Cl | 0.02 | 6 | 160 | 120 | -1 | 5 | 2717 | 63.8719 | 548.4678 | 1.749434 | 393.4306 | 64.78491 | 90.25225 | 1148.951
DMIM | OH | CN1C=C[N+](=C1)C.[OH-] | 0.06 | 4 | 190 | 120 | -1 | 5 | 2213 | 55.35255 | 572.5218 | 1.725416 | 302.6558 | 182.6666 | 87.19941 | 1148.969
N2222 | Ser | CC[N+](CC)(CC)CC.C(C(C(=O)[O-])N)O | 0.04 | 4 | 180 | 150 | -1 | 5 | 6118 | 63.0435 | 667.4666 | 1.630528 | 265.7335 | 295.5923 | 106.1407 | 1148.997
C4TMG | Cl | CCCC[N+]=C(N(C)C)N(C)C.[Cl-] | 0.02 | 4 | 190 | 120 | -1 | 5 | 5800 | 49.49064 | 614.5155 | 1.683598 | 338.5039 | 178.4839 | 97.52774 | 1149.057
N2222 | ZnCl3 | CC[N+](CC)(CC)CC.Cl[Zn-](Cl)Cl | 0.04 | 6 | 190 | 150 | -1 | 5 | 4258 | 78.05557 | 589.9303 | 1.708244 | 321.9393 | 166.1597 | 101.8312 | 1149.087
TMG | OH | [N+]=C(N(C)C)N(C)C.[OH-] | 0.04 | 6 | 180 | 90 | -1 | 5 | 4352 | 63.95497 | 661.5448 | 1.636638 | 392.9196 | 207.271 | 61.35413 | 1149.092
C4TMG | Lys | CCCC[N+]=C(N(C)C)N(C)C.C(CCN)CC(C(=O)[O-])N | 0.04 | 4 | 190 | 150 | -1 | 5 | 4371 | 60.74361 | 605.3084 | 1.693121 | 275.7948 | 219.1817 | 110.3319 | 1149.215
C8TMG | CrCl4 | CCCCCCCC[N+]=C(N(C)C)N(C)C.Cl[Cr-](Cl)(Cl)Cl | 0.02 | 4 | 180 | 180 | -1 | 5 | 9460 | 66.17017 | 604.3947 | 1.69406 | 253.1771 | 217.7323 | 133.4852 | 1149.227
DMIM | ZnCl3 | CN1C=C[N+](=C1)C.Cl[Zn-](Cl)Cl | 0.02 | 4 | 170 | 180 | -1 | 5 | 1706 | 60.99745 | 461.8465 | 1.83672 | 274.6471 | 42.59527 | 144.6041 | 1149.283
C2TMG | ZnCl4 | CC[N+]=C(N(C)C)N(C)C.Cl[Zn-2](Cl)(Cl)Cl | 0.02 | 6 | 170 | 150 | -1 | 5 | 3985 | 72.30671 | 540.9761 | 1.75771 | 347.5357 | 83.93513 | 109.5053 | 1149.343
C4TMG | HCO3 | CCCC[N+]=C(N(C)C)N(C)C.OC([O-])=O | 0.04 | 4 | 160 | 120 | -1 | 5 | 5227 | 55.14391 | 679.5918 | 1.619183 | 303.801 | 288.7214 | 87.06938 | 1149.387
C4TMG | Ala | CCCC[N+]=C(N(C)C)N(C)C.CC(C(=O)[O-])N | 0.06 | 4 | 180 | 120 | -1 | 5 | 5947 | 62.73003 | 777.0193 | 1.52182 | 267.0615 | 433.1494 | 76.80844 | 1149.42
TMG | ZnCl4 | [N+]=C(N(C)C)N(C)C.Cl[Zn-2](Cl)(Cl)Cl | 0.06 | 4 | 160 | 180 | -1 | 5 | 3192 | 71.47034 | 561.7038 | 1.737206 | 234.4018 | 204.0574 | 123.2447 | 1149.455
C4TMG | CuCl3 | CCCC[N+]=C(N(C)C)N(C)C.Cl[Cu-](Cl)Cl | 0.04 | 4 | 180 | 90 | -1 | 5 | 7598 | 52.64501 | 818.8545 | 1.480103 | 318.2215 | 439.6085 | 61.02453 | 1149.479
N2222 | Asp | CC[N+](CC)(CC)CC.C(C(C(=O)[O-])N)C(=O)O | 0.02 | 6 | 190 | 90 | -1 | 5 | 7540 | 60.53598 | 669.7785 | 1.629211 | 415.1111 | 189.6932 | 64.97419 | 1149.495
C8TMG | ZnCl4 | CCCCCCCC[N+]=C(N(C)C)N(C)C.Cl[Zn-2](Cl)(Cl)Cl | 0.04 | 4 | 180 | 200 | -1 | 5 | 6559 | 76.85381 | 613.3783 | 1.685626 | 217.9824 | 259.9539 | 135.4421 | 1149.502
C6TMG | Arg | CCCCCC[N+]=C(N(C)C)N(C)C.C(CC(C(=O)[O-])N)CN=C(N)N | 0.06 | 4 | 180 | 90 | -1 | 5 | 8651 | 62.41764 | 953.1167 | 1.345965 | 268.3981 | 633.2486 | 51.47002 | 1149.541
C4TMG | ZnCl3 | CCCC[N+]=C(N(C)C)N(C)C.Cl[Zn-](Cl)Cl | 0.08 | 4 | 190 | 180 | -1 | 5 | 4096 | 78.71918 | 642.1609 | 1.656947 | 212.8169 | 316.9811 | 112.3629 | 1149.554
N1111 | Lys | C[N+](C)(C)C.C(CCN)CC(C(=O)[O-])N | 0.02 | 4 | 170 | 180 | -1 | 5 | 2193 | 61.30537 | 471.625 | 1.827495 | 273.2676 | 54.47963 | 143.8778 | 1149.56
TMG | Ac | [N+]=C(N(C)C)N(C)C.CC(=O)[O-] | 0.1 | 4 | 170 | 90 | -1 | 5 | 3427 | 61.85781 | 744.5336 | 1.554594 | 270.8271 | 421.8748 | 51.83168 | 1149.564
C2TMG | Ser | CC[N+]=C(N(C)C)N(C)C.C(C(C(=O)[O-])N)O | 0.02 | 4 | 180 | 180 | -1 | 5 | 4906 | 63.13115 | 523.6282 | 1.775609 | 265.3646 | 118.3526 | 139.911 | 1149.618
N2222 | MnCl3 | CC[N+](CC)(CC)CC.Cl[Mn-](Cl)Cl | 0.1 | 4 | 190 | 90 | -1 | 5 | 4478 | 65.3686 | 827.177 | 1.472084 | 256.2817 | 521.6497 | 49.24568 | 1149.63
C4TMG | Mn(Ac)3 | CCCC[N+]=C(N(C)C)N(C)C.[Mn+2](CC(=O)[O-])(CC(=O)[O-])(CC(=O)[O-]) | 0.02 | 4 | 190 | 120 | -1 | 5 | 4483 | 48.59204 | 584.6019 | 1.714732 | 344.7637 | 140.5069 | 99.33129 | 1149.667
N2222 | MnCl3 | CC[N+](CC)(CC)CC.Cl[Mn-](Cl)Cl | 0.04 | 4 | 190 | 180 | -1 | 5 | 4478 | 68.4922 | 572.8782 | 1.726469 | 244.5939 | 199.1439 | 129.1404 | 1149.674
AMIM | ZnCl4 | C[N+]1=CN(C=C1)CC=C.Cl[Zn-2](Cl)(Cl)Cl | 0.06 | 4 | 180 | 200 | -1 | 5 | 2047 | 74.86877 | 487.7151 | 1.811686 | 223.7618 | 124.9201 | 139.0332 | 1149.7
C4TMG | ZnCl4 | CCCC[N+]=C(N(C)C)N(C)C.Cl[Zn-2](Cl)(Cl)Cl | 0.1 | 4 | 160 | 90 | -1 | 5 | 4814 | 66.42441 | 852.2571 | 1.447237 | 252.2081 | 551.8772 | 48.17186 | 1149.747
C4TMG | FeCl4 | CCCC[N+]=C(N(C)C)N(C)C.Cl[Fe-](Cl)(Cl)Cl | 0.06 | 4 | 170 | 90 | -1 | 5 | 4321 | 53.78596 | 738.1359 | 1.561373 | 311.4711 | 367.0545 | 59.61024 | 1149.754
C4TMG | ZnCl4 | CCCC[N+]=C(N(C)C)N(C)C.Cl[Zn-2](Cl)(Cl)Cl | 0.04 | 4 | 160 | 180 | -1 | 5 | 4814 | 68.83641 | 584.3471 | 1.715179 | 243.3708 | 213.0158 | 127.9604 | 1149.763
BMIM | CoCl3 | CCCCN1C=C[N+](=C1)C.Cl[Co-](Cl)Cl | 0.02 | 4 | 190 | 150 | -1 | 5 | 4660 | 55.35928 | 551.8825 | 1.747754 | 302.6191 | 128.2004 | 121.063 | 1149.818
AMIM | NiCl4 | C[N+]1=CN(C=C1)CC=C.Cl[Ni-2](Cl)(Cl)Cl | 0.06 | 6 | 190 | 90 | -1 | 5 | 4528 | 69.81963 | 712.5587 | 1.587085 | 359.9154 | 296.3085 | 56.33482 | 1149.822
N1111 | For | C[N+](C)(C)C.C(=O)[O-] | 0.06 | 4 | 180 | 150 | -1 | 5 | 2691 | 62.88815 | 568.2989 | 1.731425 | 266.39 | 195.506 | 106.4029 | 1149.862
N2222 | ZnCl3 | CC[N+](CC)(CC)CC.Cl[Zn-](Cl)Cl | 0.06 | 6 | 170 | 90 | -1 | 5 | 4258 | 69.23076 | 700.5308 | 1.599241 | 362.9768 | 281.01 | 56.54395 | 1149.886
AMIM | ZnCl3 | C[N+]1=CN(C=C1)CC=C.Cl[Zn-](Cl)Cl | 0.06 | 6 | 180 | 90 | -1 | 5 | 1852 | 64.47422 | 581.8564 | 1.717943 | 389.7552 | 131.2412 | 60.86 | 1149.9
DMIM | FeCl4 | CN1C=C[N+](=C1)C.Cl[Fe-](Cl)(Cl)Cl | 0.06 | 4 | 190 | 200 | -1 | 5 | 2198 | 75.18963 | 494.9903 | 1.804854 | 222.807 | 133.5627 | 138.6207 | 1149.922
C6TMG | Asp | CCCCCC[N+]=C(N(C)C)N(C)C.C(C(C(=O)[O-])N)C(=O)O | 0.02 | 6 | 190 | 90 | -1 | 5 | 7522 | 60.50069 | 669.7161 | 1.630161 | 415.3533 | 189.3507 | 65.01209 | 1149.938
N1111 | HCO3 | C[N+](C)(C)C.OC([O-])=O | 0.02 | 4 | 170 | 180 | -1 | 5 | 2307 | 61.35994 | 474.0352 | 1.82587 | 273.0246 | 57.26071 | 143.7499 | 1149.952
C4TMG | Ac | CCCC[N+]=C(N(C)C)N(C)C.CC(=O)[O-] | 0.08 | 4 | 170 | 90 | -1 | 5 | 5305 | 61.89104 | 844.6552 | 1.455329 | 270.6817 | 522.1696 | 51.80385 | 1149.992
N2222 | ZnCl4 | CC[N+](CC)(CC)CC.Cl[Zn-2](Cl)(Cl)Cl | 0.1 | 4 | 180 | 150 | -1 | 5 | 5149 | 79.87999 | 784.3436 | 1.515648 | 209.7243 | 490.8501 | 83.76918 | 1149.996
EMIM | ZnCl3 | CCN1C=C[N+](=C1)C.Cl[Zn-](Cl)Cl | 0.02 | 6 | 180 | 150 | -1 | 5 | 1632 | 70.74299 | 502.4928 | 1.797632 | 355.2177 | 35.13426 | 112.1408 | 1150.062
TMG | NiCl4 | [N+]=C(N(C)C)N(C)C.Cl[Ni-2](Cl)(Cl)Cl | 0.02 | 4 | 180 | 120 | -1 | 5 | 5795 | 49.4217 | 615.0463 | 1.685089 | 338.9761 | 178.5788 | 97.49149 | 1150.068
N1111 | CuCl3 | C[N+](C)(C)C.Cl[Cu-](Cl)Cl | 0.02 | 4 | 180 | 90 | -1 | 5 | 6924 | 44.49198 | 685.7533 | 1.614407 | 376.5347 | 237.0115 | 72.20711 | 1150.08
Ch | HCO3 | C[N+](C)(C)CCO.OC([O-])=O | 0.02 | 4 | 190 | 180 | -1 | 5 | 1984 | 61.2021 | 467.6225 | 1.83258 | 273.7288 | 49.37071 | 144.523 | 1150.101
C4TMG | Ser | CCCC[N+]=C(N(C)C)N(C)C.C(C(C(=O)[O-])N)O | 0.06 | 4 | 170 | 120 | -1 | 5 | 5639 | 62.05907 | 762.6083 | 1.537596 | 269.9488 | 415.1568 | 77.50265 | 1150.102
N2222 | CoCl3 | CC[N+](CC)(CC)CC.Cl[Co-](Cl)Cl | 0.06 | 4 | 180 | 90 | -1 | 5 | 7513 | 60.1255 | 902.9753 | 1.397277 | 278.6301 | 570.9131 | 53.43219 | 1150.126
N1111 | Lys | C[N+](C)(C)C.C(CCN)CC(C(=O)[O-])N | 0.12 | 4 | 170 | 90 | -1 | 5 | 2193 | 61.84217 | 646.7808 | 1.653494 | 270.8956 | 324.0404 | 51.84479 | 1150.138
C2TMG | ZnCl3 | CC[N+]=C(N(C)C)N(C)C.Cl[Zn-](Cl)Cl | 0.08 | 4 | 160 | 150 | -1 | 5 | 3383 | 69.07428 | 637.4661 | 1.663065 | 242.5327 | 298.3593 | 96.574 | 1150.266
TMG | Asp | [N+]=C(N(C)C)N(C)C.C(C(C(=O)[O-])N)C(=O)O | 0.06 | 4 | 180 | 120 | -1 | 5 | 5966 | 62.71832 | 778.5485 | 1.522104 | 267.1113 | 434.6144 | 76.82278 | 1150.326
Ch | OH | C[N+](C)(C)CCO.[OH-] | 0.02 | 4 | 170 | 180 | -1 | 5 | 2579 | 61.5197 | 479.5378 | 1.821128 | 272.3156 | 63.84563 | 143.3766 | 1150.333
TMG | Zn(Ac)3 | [N+]=C(N(C)C)N(C)C.[Zn+2](CC(=O)[O-])(CC(=O)[O-])(CC(=O)[O-]) | 0.02 | 4 | 190 | 90 | -1 | 5 | 3036 | 41.92403 | 586.6721 | 1.714062 | 399.5984 | 110.2891 | 76.78462 | 1150.367
EMIM | NiCl4 | CCN1C=C[N+](=C1)C.Cl[Ni-2](Cl)(Cl)Cl | 0.04 | 4 | 180 | 150 | -1 | 5 | 4386 | 60.6749 | 606.5742 | 1.69418 | 276.1071 | 220.1829 | 110.2842 | 1150.377
N1111 | Ac | C[N+](C)(C)C.CC(=O)[O-] | 0.08 | 4 | 190 | 120 | -1 | 5 | 2398 | 59.88568 | 604.283 | 1.696534 | 279.7459 | 243.9384 | 80.59873 | 1150.408
C4TMG | Ac | CCCC[N+]=C(N(C)C)N(C)C.CC(=O)[O-] | 0.04 | 4 | 170 | 150 | -1 | 5 | 5305 | 61.86271 | 640.0087 | 1.660814 | 270.8057 | 261.2044 | 107.9987 | 1150.412
N1111 | CoCl3 | C[N+](C)(C)C.Cl[Co-](Cl)Cl | 0.04 | 4 | 190 | 150 | -1 | 5 | 6002 | 62.83743 | 664.1993 | 1.636704 | 266.605 | 290.9388 | 106.6555 | 1150.452
N1111 | Ac | C[N+](C)(C)C.CC(=O)[O-] | 0.02 | 4 | 170 | 180 | -1 | 5 | 2398 | 61.3932 | 476.0358 | 1.82488 | 272.8767 | 59.48712 | 143.672 | 1150.458
DEIM | CoCl4 | CC[N]1C=C[N+](=C1)CC.Cl[Co-2](Cl)(Cl)Cl | 0.04 | 4 | 190 | 200 | -1 | 5 | 4469 | 74.05849 | 550.7539 | 1.750163 | 226.21 | 183.8059 | 140.7379 | 1150.458
C4TMG | FeCl4 | CCCC[N+]=C(N(C)C)N(C)C.Cl[Fe-](Cl)(Cl)Cl | 0.04 | 6 | 190 | 90 | -1 | 5 | 4321 | 63.86172 | 661.1789 | 1.639758 | 393.4933 | 206.0951 | 61.59051 | 1150.468
BMIM | FeCl4 | CCCCN1C=C[N+](=C1)C.Cl[Fe-](Cl)(Cl)Cl | 0.02 | 4 | 190 | 150 | -1 | 5 | 2000 | 53.5671 | 494.7195 | 1.806228 | 312.7437 | 56.86249 | 125.1134 | 1150.474
DMIM | MnCl3 | CN1C=C[N+](=C1)C.Cl[Mn-](Cl)Cl | 0.04 | 6 | 190 | 120 | -1 | 5 | 1851 | 67.18217 | 544.3217 | 1.756643 | 374.0451 | 83.92211 | 86.35451 | 1150.483
DEIM | ZnCl3 | CC[N]1C=C[N+](=C1)CC.Cl[Zn-](Cl)Cl | 0.15 | 4 | 180 | 90 | -1 | 5 | 1790 | 65.98431 | 612.4397 | 1.688668 | 253.8903 | 309.8615 | 48.6879 | 1150.554
Ch | MnCl3 | C[N+](C)(C)CCO.Cl[Mn-](Cl)Cl | 0.08 | 4 | 180 | 120 | -1 | 5 | 2028 | 58.87608 | 576.2167 | 1.724907 | 284.543 | 209.8375 | 81.83622 | 1150.562
C6TMG | But | CCCCCC[N+]=C(N(C)C)N(C)C.CCCC(=O)[O-] | 0.06 | 4 | 180 | 120 | -1 | 5 | 5969 | 62.70988 | 778.8719 | 1.522309 | 267.1473 | 434.8915 | 76.83312 | 1150.59
AMIM | ZnCl4 | C[N+]1=CN(C=C1)CC=C.Cl[Zn-2](Cl)(Cl)Cl | 0.1 | 4 | 190 | 200 | -1 | 5 | 2047 | 82.84992 | 516.1538 | 1.785037 | 202.2063 | 188.1437 | 125.8038 | 1150.595
C4TMG | ZnCl4 | CCCC[N+]=C(N(C)C)N(C)C.Cl[Zn-2](Cl)(Cl)Cl | 0.08 | 4 | 190 | 180 | -1 | 5 | 4814 | 80.54787 | 681.8849 | 1.619329 | 207.9853 | 364.0877 | 109.8119 | 1150.607
Ch | Leu | C[N+](C)(C)CCO.CC(C)CC(C(=O)[O-])N | 0.04 | 4 | 180 | 150 | -1 | 5 | 6166 | 63.01691 | 670.0684 | 1.631216 | 265.8457 | 298.0372 | 106.1855 | 1150.642
N1111 | OH | C[N+](C)(C)C.[OH-] | 0.02 | 6 | 180 | 120 | -1 | 5 | 3254 | 64.19545 | 558.8253 | 1.742517 | 391.4477 | 77.19823 | 90.17939 | 1150.671
Ch | Ser | C[N+](C)(C)CCO.C(C(C(=O)[O-])N)O | 0.02 | 4 | 160 | 150 | -1 | 5 | 3200 | 54.27109 | 521.4026 | 1.77994 | 308.6869 | 89.79982 | 122.9159 | 1150.671
Ch | Ala | C[N+](C)(C)CCO.CC(C(=O)[O-])N | 0.08 | 4 | 180 | 120 | -1 | 5 | 3412 | 62.53152 | 677.3639 | 1.624073 | 267.9093 | 332.4023 | 77.05227 | 1150.718
Ch | ZnCl4 | C[N+](C)(C)CCO.Cl[Zn-2](Cl)(Cl)Cl | 0.06 | 6 | 190 | 150 | -1 | 5 | 2102 | 79.12485 | 539.4205 | 1.762151 | 317.5887 | 121.3766 | 100.4551 | 1150.786
C8TMG | ZnCl4 | CCCCCCCC[N+]=C(N(C)C)N(C)C.Cl[Zn-2](Cl)(Cl)Cl | 0.04 | 6 | 170 | 90 | -1 | 5 | 6559 | 66.75591 | 734.3498 | 1.567274 | 376.4335 | 299.2761 | 58.64022 | 1150.812
C8TMG | Ala | CCCCCCCC[N+]=C(N(C)C)N(C)C.CC(C(=O)[O-])N | 0.02 | 6 | 190 | 90 | -1 | 5 | 7576 | 60.48855 | 671.2101 | 1.630488 | 415.4366 | 190.7484 | 65.02514 | 1150.849
AMIM | NiCl4 | C[N+]1=CN(C=C1)CC=C.Cl[Ni-2](Cl)(Cl)Cl | 0.06 | 4 | 180 | 120 | -1 | 5 | 4528 | 59.8351 | 706.2597 | 1.595448 | 279.9824 | 345.7528 | 80.52457 | 1150.854
TMG | Leu | [N+]=C(N(C)C)N(C)C.CC(C)CC(C(=O)[O-])N | 0.02 | 6 | 170 | 90 | -1 | 5 | 6971 | 60.03934 | 660.5741 | 1.641138 | 418.5449 | 176.8289 | 65.20027 | 1150.856
C8TMG | ZnCl3 | CCCCCCCC[N+]=C(N(C)C)N(C)C.Cl[Zn-](Cl)Cl | 0.02 | 6 | 160 | 90 | -1 | 5 | 5644 | 59.13369 | 636.3574 | 1.665493 | 424.955 | 145.3604 | 66.04199 | 1150.925
EMIM | MnCl3 | CCN1C=C[N+](=C1)C.Cl[Mn-](Cl)Cl | 0.04 | 4 | 190 | 200 | -1 | 5 | 1767 | 70.45259 | 462.1238 | 1.839739 | 237.7879 | 76.39477 | 147.9411 | 1150.932
DEIM | CoCl4 | CC[N]1C=C[N+](=C1)CC.Cl[Co-2](Cl)(Cl)Cl | 0.12 | 4 | 190 | 120 | -1 | 5 | 4469 | 76.54404 | 815.4346 | 1.48649 | 218.8645 | 533.5121 | 63.05795 | 1150.962
C4TMG | Ac | CCCC[N+]=C(N(C)C)N(C)C.CC(=O)[O-] | 0.04 | 4 | 160 | 120 | -1 | 5 | 5305 | 55.17135 | 683.56 | 1.618378 | 303.6499 | 292.8841 | 87.02607 | 1150.969
C6TMG | HCO3 | CCCCCC[N+]=C(N(C)C)N(C)C.OC([O-])=O | 0.04 | 4 | 180 | 150 | -1 | 5 | 6184 | 63.02049 | 670.9002 | 1.631123 | 265.8306 | 298.8902 | 106.1795 | 1151.012
C4TMG | For | CCCC[N+]=C(N(C)C)N(C)C.C(=O)[O-] | 0.06 | 4 | 170 | 120 | -1 | 5 | 5655 | 62.04094 | 764.0094 | 1.538045 | 270.0277 | 416.4564 | 77.52529 | 1151.027
N1111 | HCO3 | C[N+](C)(C)C.OC([O-])=O | 0.06 | 4 | 170 | 150 | -1 | 5 | 2307 | 62.03463 | 547.6683 | 1.754414 | 270.0552 | 169.9138 | 107.6994 | 1151.041
EMIM | CrCl4 | CCN1C=C[N+](=C1)C.Cl[Cr-](Cl)(Cl)Cl | 0.02 | 6 | 190 | 90 | -1 | 5 | 7193 | 60.2248 | 664.4643 | 1.637629 | 417.256 | 181.8983 | 65.30991 | 1151.046
TMG | But | [N+]=C(N(C)C)N(C)C.CCCC(=O)[O-] | 0.08 | 4 | 180 | 120 | -1 | 5 | 3408 | 62.50005 | 677.3151 | 1.62489 | 268.0442 | 332.1798 | 77.09107 | 1151.103
C8TMG | NiCl4 | CCCCCCCC[N+]=C(N(C)C)N(C)C.Cl[Ni-2](Cl)(Cl)Cl | 0.02 | 6 | 190 | 90 | -1 | 5 | 8296 | 60.94952 | 684.1247 | 1.618156 | 412.2946 | 207.2967 | 64.53334 | 1151.141
C2TMG | ZnCl4 | CC[N+]=C(N(C)C)N(C)C.Cl[Zn-2](Cl)(Cl)Cl | 0.06 | 6 | 180 | 120 | -1 | 5 | 3985 | 75.21451 | 653.1384 | 1.649223 | 334.0999 | 242.0706 | 76.96795 | 1151.181
Ch | ZnCl4 | C[N+](C)(C)CCO.Cl[Zn-2](Cl)(Cl)Cl | 0.1 | 4 | 190 | 200 | -1 | 5 | 2102 | 82.98804 | 520.3415 | 1.782066 | 201.8697 | 192.8773 | 125.5944 | 1151.204
Ch | ZnCl4 | C[N+](C)(C)CCO.Cl[Zn-2](Cl)(Cl)Cl | 0.06 | 6 | 170 | 120 | -1 | 5 | 2102 | 71.44331 | 567.0212 | 1.735422 | 351.7356 | 134.427 | 80.85863 | 1151.222
TMG | CrCl4 | [N+]=C(N(C)C)N(C)C.Cl[Cr-](Cl)(Cl)Cl | 0.04 | 4 | 190 | 150 | -1 | 5 | 8146 | 65.63079 | 735.434 | 1.567043 | 255.2578 | 378.0601 | 102.1161 | 1151.239
AMIM | CoCl4 | C[N+]1=CN(C=C1)CC=C.Cl[Co-2](Cl)(Cl)Cl | 0.04 | 4 | 190 | 200 | -1 | 5 | 4574 | 74.13971 | 554.4643 | 1.748245 | 225.9622 | 187.9184 | 140.5837 | 1151.355
C8TMG | For | CCCCCCCC[N+]=C(N(C)C)N(C)C.C(=O)[O-] | 0.02 | 6 | 190 | 90 | -1 | 5 | 7601 | 60.47786 | 671.9584 | 1.630776 | 415.5101 | 191.4116 | 65.03663 | 1151.367
C2TMG | NiCl4 | CC[N+]=C(N(C)C)N(C)C.Cl[Ni-2](Cl)(Cl)Cl | 0.06 | 4 | 190 | 90 | -1 | 5 | 6288 | 57.64476 | 844.8536 | 1.457968 | 290.6209 | 498.3885 | 55.84412 | 1151.411
C2TMG | CoCl3 | CC[N+]=C(N(C)C)N(C)C.Cl[Co-](Cl)Cl | 0.02 | 4 | 170 | 150 | -1 | 5 | 6482 | 56.43279 | 590.1855 | 1.712667 | 296.8624 | 174.9329 | 118.3902 | 1151.426
TMG | MnCl3 | [N+]=C(N(C)C)N(C)C.Cl[Mn-](Cl)Cl | 0.1 | 4 | 190 | 120 | -1 | 5 | 2892 | 65.69598 | 663.69 | 1.639217 | 255.0045 | 335.215 | 73.4704 | 1151.454
N2222 | Gly | CC[N+](CC)(CC)CC.C(C(=O)[O-])N | 0.06 | 4 | 180 | 120 | -1 | 5 | 6010 | 62.74086 | 781.473 | 1.521557 | 267.0154 | 437.6625 | 76.79518 | 1151.515
Ch | Ac | C[N+](C)(C)CCO.CC(=O)[O-] | 0.02 | 4 | 190 | 180 | -1 | 5 | 2054 | 61.17281 | 469.5891 | 1.833458 | 273.8598 | 51.1371 | 144.5922 | 1151.524
TMG | FeCl4 | [N+]=C(N(C)C)N(C)C.Cl[Fe-](Cl)(Cl)Cl | 0.04 | 4 | 180 | 150 | -1 | 5 | 3098 | 58.90947 | 558.1553 | 1.744952 | 284.3817 | 160.1844 | 113.5892 | 1151.554
N1111 | OH | C[N+](C)(C)C.[OH-] | 0.12 | 4 | 190 | 90 | -1 | 5 | 3254 | 66.00719 | 753.0474 | 1.550134 | 253.8022 | 450.4759 | 48.76924 | 1151.591
DEIM | ZnCl4 | CC[N]1C=C[N+](=C1)CC.Cl[Zn-2](Cl)(Cl)Cl | 0.1 | 4 | 190 | 200 | -1 | 5 | 1966 | 82.50529 | 510.8339 | 1.792493 | 203.0509 | 181.4537 | 126.3293 | 1151.663
N2222 | CrCl4 | CC[N+](CC)(CC)CC.Cl[Cr-](Cl)(Cl)Cl | 0.02 | 6 | 190 | 90 | -1 | 5 | 9313 | 61.589 | 702.1699 | 1.601355 | 408.0137 | 230.2928 | 63.86329 | 1151.762
Ch | Asp | C[N+](C)(C)CCO.C(C(C(=O)[O-])N)C(=O)O | 0.02 | 4 | 180 | 180 | -1 | 5 | 5125 | 63.15712 | 528.6939 | 1.774879 | 265.2555 | 123.5849 | 139.8534 | 1151.786
TMG | Ac | [N+]=C(N(C)C)N(C)C.CC(=O)[O-] | 0.08 | 4 | 180 | 120 | -1 | 5 | 3427 | 62.51313 | 679.0249 | 1.62455 | 267.9881 | 333.9619 | 77.07493 | 1151.788
TMG | Arg | [N+]=C(N(C)C)N(C)C.C(CC(C(=O)[O-])N)CN=C(N)N | 0.02 | 6 | 190 | 90 | -1 | 5 | 7652 | 60.48858 | 673.1233 | 1.630487 | 415.4364 | 192.6618 | 65.0251 | 1151.805
AMIM | ZnCl3 | C[N+]1=CN(C=C1)CC=C.Cl[Zn-](Cl)Cl | 0.04 | 6 | 180 | 120 | -1 | 5 | 1852 | 67.07201 | 545.0766 | 1.758611 | 374.6594 | 84.10537 | 86.31181 | 1151.844
C4TMG | But | CCCC[N+]=C(N(C)C)N(C)C.CCCC(=O)[O-] | 0.02 | 4 | 180 | 180 | -1 | 5 | 5086 | 63.12804 | 527.9965 | 1.775696 | 265.3777 | 122.701 | 139.9178 | 1151.846
Ch | ZnCl3 | C[N+](C)(C)CCO.Cl[Zn-](Cl)Cl | 0.08 | 4 | 160 | 180 | -1 | 5 | 1880 | 72.60599 | 509.7915 | 1.793937 | 230.7354 | 157.7391 | 121.3169 | 1151.864
TMG | MnCl3 | [N+]=C(N(C)C)N(C)C.Cl[Mn-](Cl)Cl | 0.06 | 4 | 170 | 90 | -1 | 5 | 2892 | 50.85269 | 652.3222 | 1.651435 | 329.4373 | 259.8362 | 63.04867 | 1151.879
TMG | Ala | [N+]=C(N(C)C)N(C)C.CC(C(=O)[O-])N | 0.04 | 4 | 190 | 150 | -1 | 5 | 4521 | 60.80068 | 612.2549 | 1.691532 | 275.5359 | 226.4905 | 110.2284 | 1151.893
C8TMG | Lys | CCCCCCCC[N+]=C(N(C)C)N(C)C.C(CCN)CC(C(=O)[O-])N | 0.06 | 4 | 180 | 120 | -1 | 5 | 5988 | 62.67462 | 780.6951 | 1.523165 | 267.2976 | 436.5212 | 76.87634 | 1151.93
TMG | ZnCl4 | [N+]=C(N(C)C)N(C)C.Cl[Zn-2](Cl)(Cl)Cl | 0.1 | 4 | 180 | 180 | -1 | 5 | 3192 | 80.88303 | 616.8446 | 1.687176 | 207.1235 | 300.5173 | 109.2039 | 1152.01
AMIM | CoCl3 | C[N+]1=CN(C=C1)CC=C.Cl[Co-](Cl)Cl | 0.04 | 6 | 190 | 90 | -1 | 5 | 5132 | 64.84707 | 689.2262 | 1.614842 | 387.5142 | 241.0573 | 60.65465 | 1152.034
TMG | ZnCl4 | [N+]=C(N(C)C)N(C)C.Cl[Zn-2](Cl)(Cl)Cl | 0.1 | 6 | 190 | 90 | -1 | 5 | 3192 | 76.54124 | 697.2606 | 1.606892 | 328.3088 | 317.5641 | 51.38768 | 1152.076
Ch | ZnCl4 | C[N+](C)(C)CCO.Cl[Zn-2](Cl)(Cl)Cl | 0.12 | 6 | 190 | 90 | -1 | 5 | 2102 | 76.97189 | 627.1153 | 1.677047 | 326.4719 | 249.5432 | 51.10016 | 1152.081
N1111 | ZnCl4 | C[N+](C)(C)C.Cl[Zn-2](Cl)(Cl)Cl | 0.08 | 4 | 180 | 200 | -1 | 5 | 2368 | 79.55363 | 522.7627 | 1.781573 | 210.5846 | 181.3325 | 130.8456 | 1152.168
Ch | But | C[N+](C)(C)CCO.CCCC(=O)[O-] | 0.12 | 4 | 170 | 90 | -1 | 5 | 2235 | 61.89884 | 652.389 | 1.651981 | 270.6476 | 329.944 | 51.79732 | 1152.185
DMIM | OH | CN1C=C[N+](=C1)C.[OH-] | 0.02 | 4 | 190 | 150 | -1 | 5 | 2213 | 53.62811 | 500.2057 | 1.804173 | 312.3879 | 62.84677 | 124.971 | 1152.189
DEIM | ZnCl3 | CC[N]1C=C[N+](=C1)CC.Cl[Zn-](Cl)Cl | 0.02 | 6 | 190 | 180 | -1 | 5 | 1790 | 79.33675 | 481.867 | 1.82255 | 316.7405 | 34.36154 | 130.7649 | 1152.208
N2222 | MnCl3 | CC[N+](CC)(CC)CC.Cl[Mn-](Cl)Cl | 0.04 | 4 | 170 | 120 | -1 | 5 | 4478 | 54.03973 | 651.4156 | 1.65304 | 310.0085 | 252.4033 | 89.00382 | 1152.228
BMIM | Fe2Cl6O | CCCCN1C=C[N+](=C1)C.Cl[Fe-](Cl)(Cl)O[Fe-](Cl)(Cl)Cl | 0.06 | 4 | 190 | 120 | -1 | 5 | 2000 | 54.77366 | 560.8053 | 1.743651 | 305.8545 | 166.8297 | 88.12101 | 1152.228
Ch | Lys | C[N+](C)(C)CCO.C(CCN)CC(C(=O)[O-])N | 0.02 | 4 | 190 | 180 | -1 | 5 | 1993 | 61.09473 | 468.6686 | 1.835801 | 274.2098 | 49.68183 | 144.777 | 1152.235
Ch | ZnCl4 | C[N+](C)(C)CCO.Cl[Zn-2](Cl)(Cl)Cl | 0.12 | 4 | 180 | 180 | -1 | 5 | 2102 | 81.29459 | 551.0001 | 1.753571 | 206.0749 | 236.2742 | 108.651 | 1152.285
C8TMG | HCO3 | CCCCCCCC[N+]=C(N(C)C)N(C)C.OC([O-])=O | 0.02 | 6 | 170 | 90 | -1 | 5 | 7149 | 60.07873 | 664.6532 | 1.640062 | 418.2705 | 181.2252 | 65.15752 | 1152.358
EMIM | CoCl4 | CCN1C=C[N+](=C1)C.Cl[Co-2](Cl)(Cl)Cl | 0.1 | 4 | 190 | 150 | -1 | 5 | 4435 | 77.38295 | 739.5273 | 1.565229 | 216.4918 | 436.4278 | 86.6077 | 1152.378
C8TMG | Ser | CCCCCCCC[N+]=C(N(C)C)N(C)C.C(C(C(=O)[O-])N)O | 0.02 | 6 | 170 | 90 | -1 | 5 | 7242 | 60.13876 | 666.3449 | 1.638425 | 417.853 | 183.3995 | 65.09248 | 1152.385
N1111 | But | C[N+](C)(C)C.CCCC(=O)[O-] | 0.06 | 4 | 160 | 120 | -1 | 5 | 2553 | 55.79376 | 595.3823 | 1.70951 | 300.2625 | 209.0646 | 86.05525 | 1152.446
TMG | Lys | [N+]=C(N(C)C)N(C)C.C(CCN)CC(C(=O)[O-])N | 0.02 | 4 | 160 | 150 | -1 | 5 | 2912 | 53.99674 | 515.9287 | 1.788984 | 310.2553 | 82.13303 | 123.5404 | 1152.456
N1111 | Arg | C[N+](C)(C)C.C(CC(C(=O)[O-])N)CN=C(N)N | 0.02 | 6 | 190 | 90 | -1 | 5 | 7781 | 60.53954 | 675.8019 | 1.629115 | 415.0867 | 195.7448 | 64.97037 | 1152.458
C6TMG | OH | CCCCCC[N+]=C(N(C)C)N(C)C.[OH-] | 0.02 | 6 | 170 | 90 | -1 | 5 | 7371 | 60.20551 | 668.8694 | 1.636609 | 417.3897 | 186.4594 | 65.02031 | 1152.739
DEIM | ZnCl4 | CC[N]1C=C[N+](=C1)CC.Cl[Zn-2](Cl)(Cl)Cl | 0.15 | 4 | 180 | 90 | -1 | 5 | 1966 | 66.73109 | 635.7118 | 1.669771 | 251.049 | 336.5198 | 48.14304 | 1152.741
N1111 | OH | C[N+](C)(C)C.[OH-] | 0.1 | 4 | 190 | 120 | -1 | 5 | 3254 | 66.81712 | 693.8096 | 1.611713 | 250.7257 | 370.8462 | 72.23762 | 1152.761
Ch | Gly | C[N+](C)(C)CCO.C(C(=O)[O-])N | 0.02 | 4 | 170 | 180 | -1 | 5 | 2584 | 61.39251 | 480.6553 | 1.824901 | 272.8798 | 64.10194 | 143.6736 | 1152.778
C4TMG | Leu | CCCC[N+]=C(N(C)C)N(C)C.CC(C)CC(C(=O)[O-])N | 0.02 | 6 | 190 | 90 | -1 | 5 | 7734 | 60.49117 | 675.1591 | 1.630418 | 415.4187 | 194.7181 | 65.02233 | 1152.788
N1111 | But | C[N+](C)(C)C.CCCC(=O)[O-] | 0.02 | 4 | 170 | 180 | -1 | 5 | 2553 | 61.37093 | 480.055 | 1.825543 | 272.9757 | 63.35519 | 143.7241 | 1152.799
C6TMG | Ac | CCCCCC[N+]=C(N(C)C)N(C)C.CC(=O)[O-] | 0.04 | 4 | 180 | 150 | -1 | 5 | 6260 | 63.023 | 674.5467 | 1.631058 | 265.82 | 302.5515 | 106.1752 | 1152.802
C8TMG | ZnCl4 | CCCCCCCC[N+]=C(N(C)C)N(C)C.Cl[Zn-2](Cl)(Cl)Cl | 0.02 | 6 | 160 | 90 | -1 | 5 | 6559 | 59.639 | 654.3317 | 1.651381 | 421.3545 | 167.4948 | 65.48244 | 1152.857
C8TMG | Ac | CCCCCCCC[N+]=C(N(C)C)N(C)C.CC(=O)[O-] | 0.02 | 6 | 170 | 90 | -1 | 5 | 7224 | 60.10188 | 666.2977 | 1.639431 | 418.1094 | 183.0559 | 65.13241 | 1152.864
TMG | MnCl3 | [N+]=C(N(C)C)N(C)C.Cl[Mn-](Cl)Cl | 0.04 | 6 | 190 | 90 | -1 | 5 | 2892 | 61.83863 | 612.4222 | 1.693404 | 406.3667 | 142.45 | 63.60549 | 1152.913
HMIM | ZnCl3 | CCCCCCN1C=C[N+](=C1)C.Cl[Zn-](Cl)Cl | 0.04 | 4 | 190 | 180 | -1 | 5 | 1970 | 64.98501 | 486.2417 | 1.819646 | 257.7944 | 92.33728 | 136.11 | 1152.944
TMG | FeCl4 | [N+]=C(N(C)C)N(C)C.Cl[Fe-](Cl)(Cl)Cl | 0.08 | 4 | 180 | 90 | -1 | 5 | 3098 | 55.91693 | 694.569 | 1.611388 | 299.6011 | 337.5142 | 57.45374 | 1152.979
C4TMG | Gly | CCCC[N+]=C(N(C)C)N(C)C.C(C(=O)[O-])N | 0.08 | 4 | 180 | 90 | -1 | 5 | 5491 | 62.23834 | 858.2512 | 1.447723 | 269.1713 | 537.4616 | 51.6183 | 1152.987
N2222 | HCO3 | CC[N+](CC)(CC)CC.OC([O-])=O | 0.06 | 4 | 170 | 120 | -1 | 5 | 5725 | 62.0734 | 768.7622 | 1.537241 | 269.8865 | 421.391 | 77.48475 | 1153.001
C6TMG | Asp | CCCCCC[N+]=C(N(C)C)N(C)C.C(C(C(=O)[O-])N)C(=O)O | 0.06 | 4 | 190 | 90 | -1 | 5 | 7522 | 60.00902 | 905.5213 | 1.400527 | 279.1709 | 572.7064 | 53.64395 | 1153.024
DEIM | FeCl4 | CC[N]1C=C[N+](=C1)CC.Cl[Fe-](Cl)(Cl)Cl | 0.1 | 4 | 180 | 90 | -1 | 5 | 2233 | 57.74085 | 640.2655 | 1.665992 | 290.1373 | 294.4894 | 55.6389 | 1153.129
AMIM | ZnCl3 | C[N+]1=CN(C=C1)CC=C.Cl[Zn-](Cl)Cl | 0.02 | 8 | 190 | 90 | -1 | 5 | 1852 | 72.13837 | 567.999 | 1.738275 | 464.4622 | 39.09927 | 64.43756 | 1153.137
EMIM | ZnCl4 | CCN1C=C[N+](=C1)C.Cl[Zn-2](Cl)(Cl)Cl | 0.1 | 4 | 170 | 90 | -1 | 5 | 1769 | 56.19125 | 594.9275 | 1.711365 | 298.1385 | 239.7304 | 57.0586 | 1153.146
TMG | ZnCl3 | [N+]=C(N(C)C)N(C)C.Cl[Zn-](Cl)Cl | 0.02 | 8 | 190 | 90 | -1 | 5 | 2717 | 72.70833 | 581.6652 | 1.724648 | 460.8213 | 56.91143 | 63.93244 | 1153.157
C2TMG | Ala | CC[N+]=C(N(C)C)N(C)C.CC(C(=O)[O-])N | 0.02 | 4 | 180 | 180 | -1 | 5 | 5200 | 63.13079 | 530.7237 | 1.775619 | 265.3661 | 125.4458 | 139.9117 | 1153.171
DMIM | FeCl4 | CN1C=C[N+](=C1)C.Cl[Fe-](Cl)(Cl)Cl | 0.08 | 4 | 180 | 120 | -1 | 5 | 2198 | 59.19176 | 590.6397 | 1.715707 | 283.0254 | 226.2145 | 81.39976 | 1153.173
C6TMG | CoCl3 | CCCCCC[N+]=C(N(C)C)N(C)C.Cl[Co-](Cl)Cl | 0.06 | 4 | 180 | 120 | -1 | 5 | 7501 | 65.60368 | 851.211 | 1.455159 | 255.3633 | 522.4037 | 73.44398 | 1153.185
Ch | Gly | C[N+](C)(C)CCO.C(C(=O)[O-])N | 0.06 | 4 | 160 | 120 | -1 | 5 | 2584 | 55.81791 | 597.6622 | 1.70877 | 300.1326 | 211.5116 | 86.01802 | 1153.216
Ch | For | C[N+](C)(C)CCO.C(=O)[O-] | 0.12 | 4 | 170 | 90 | -1 | 5 | 2256 | 61.9243 | 655.2196 | 1.651301 | 270.5363 | 332.9072 | 51.77602 | 1153.26
N2222 | For | CC[N+](CC)(CC)CC.C(=O)[O-] | 0.04 | 4 | 180 | 150 | -1 | 5 | 6298 | 63.04689 | 676.127 | 1.63044 | 265.7193 | 304.2727 | 106.135 | 1153.284
TMG | CoCl4 | [N+]=C(N(C)C)N(C)C.Cl[Co-2](Cl)(Cl)Cl | 0.04 | 4 | 190 | 120 | -1 | 5 | 5842 | 55.83394 | 705.1979 | 1.601432 | 300.0464 | 318.7039 | 86.44761 | 1153.315
C6TMG | ZnCl3 | CCCCCC[N+]=C(N(C)C)N(C)C.Cl[Zn-](Cl)Cl | 0.06 | 6 | 180 | 90 | -1 | 5 | 4853 | 70.22736 | 729.4325 | 1.577207 | 357.8258 | 315.7324 | 55.87425 | 1153.32
C8TMG | Pro | CCCCCCCC[N+]=C(N(C)C)N(C)C.CCC(=O)[O-] | 0.04 | 4 | 180 | 120 | -1 | 5 | 11189 | 62.87158 | 885.1726 | 1.421499 | 266.4602 | 542.0769 | 76.6355 | 1153.336
N2222 | But | CC[N+](CC)(CC)CC.CCCC(=O)[O-] | 0.08 | 4 | 180 | 90 | -1 | 5 | 5497 | 62.23382 | 858.9009 | 1.447829 | 269.1908 | 538.088 | 51.62205 | 1153.365
EMIM | CrCl4 | CCN1C=C[N+](=C1)C.Cl[Cr-](Cl)(Cl)Cl | 0.06 | 4 | 190 | 120 | -1 | 5 | 7193 | 65.00476 | 837.5364 | 1.469218 | 257.7161 | 505.5687 | 74.25164 | 1153.377
C4TMG | HCO3 | CCCC[N+]=C(N(C)C)N(C)C.OC([O-])=O | 0.02 | 4 | 180 | 180 | -1 | 5 | 5227 | 63.13731 | 531.3202 | 1.775436 | 265.3387 | 126.0841 | 139.8973 | 1153.378
N1111 | Lys | C[N+](C)(C)C.C(CCN)CC(C(=O)[O-])N | 0.12 | 4 | 180 | 90 | -1 | 5 | 2193 | 61.68379 | 648.546 | 1.658259 | 271.5912 | 324.8724 | 52.08236 | 1153.403
N1111 | For | C[N+](C)(C)C.C(=O)[O-] | 0.1 | 4 | 190 | 90 | -1 | 5 | 2691 | 59.25481 | 682.8743 | 1.623971 | 282.7243 | 345.8232 | 54.32675 | 1153.422
C8TMG | Gly | CCCCCCCC[N+]=C(N(C)C)N(C)C.C(C(=O)[O-])N | 0.02 | 6 | 170 | 90 | -1 | 5 | 7280 | 60.10905 | 667.6371 | 1.639235 | 418.0595 | 184.4529 | 65.12465 | 1153.436
EMIM | ZnCl3 | CCN1C=C[N+](=C1)C.Cl[Zn-](Cl)Cl | 0.12 | 4 | 180 | 150 | -1 | 5 | 1632 | 71.75002 | 534.5959 | 1.77229 | 233.4881 | 207.8468 | 93.26103 | 1153.443
C2TMG | Leu | CC[N+]=C(N(C)C)N(C)C.CC(C)CC(C(=O)[O-])N | 0.02 | 6 | 170 | 90 | -1 | 5 | 7285 | 60.11196 | 667.7314 | 1.639156 | 418.0393 | 184.5707 | 65.12149 | 1153.444
DMIM | ZnCl4 | CN1C=C[N+](=C1)C.Cl[Zn-2](Cl)(Cl)Cl | 0.15 | 4 | 180 | 90 | -1 | 5 | 1877 | 66.24849 | 624.9977 | 1.681934 | 252.8778 | 323.6261 | 48.49374 | 1153.466
N2222 | But | CC[N+](CC)(CC)CC.CCCC(=O)[O-] | 0.06 | 4 | 160 | 90 | -1 | 5 | 5497 | 55.92496 | 805.8658 | 1.501084 | 299.558 | 449.092 | 57.21573 | 1153.475
Ch | MnCl3 | C[N+](C)(C)CCO.Cl[Mn-](Cl)Cl | 0.04 | 4 | 170 | 120 | -1 | 5 | 2028 | 50.74317 | 546.669 | 1.760431 | 330.1483 | 121.7347 | 94.786 | 1153.55
TMG | OH | [N+]=C(N(C)C)N(C)C.[OH-] | 0.02 | 6 | 180 | 120 | -1 | 5 | 4352 | 64.75986 | 579.7769 | 1.72733 | 388.036 | 102.3474 | 89.39343 | 1153.553
C2TMG | ZnCl4 | CC[N+]=C(N(C)C)N(C)C.Cl[Zn-2](Cl)(Cl)Cl | 0.08 | 6 | 180 | 90 | -1 | 5 | 3985 | 73.76436 | 722.9691 | 1.584166 | 340.668 | 329.106 | 53.19509 | 1153.568
DEIM | CoCl4 | CC[N]1C=C[N+](=C1)CC.Cl[Co-2](Cl)(Cl)Cl | 0.02 | 6 | 190 | 150 | -1 | 5 | 4469 | 72.44026 | 550.5757 | 1.756565 | 346.8949 | 93.95597 | 109.7248 | 1153.571
N2222 | ZnCl4 | CC[N+](CC)(CC)CC.Cl[Zn-2](Cl)(Cl)Cl | 0.04 | 6 | 190 | 150 | -1 | 5 | 5149 | 78.92508 | 617.8175 | 1.689425 | 318.3926 | 198.7156 | 100.7094 | 1153.621
C6TMG | Lys | CCCCCC[N+]=C(N(C)C)N(C)C.C(CCN)CC(C(=O)[O-])N | 0.02 | 4 | 180 | 180 | -1 | 5 | 5164 | 63.08093 | 530.274 | 1.777022 | 265.5759 | 124.6758 | 140.0223 | 1153.648
TMG | MnCl3 | [N+]=C(N(C)C)N(C)C.Cl[Mn-](Cl)Cl | 0.12 | 4 | 190 | 90 | -1 | 5 | 2892 | 64.45558 | 719.8544 | 1.58745 | 259.9119 | 409.9992 | 49.94324 | 1153.652
DMIM | ZnCl4 | CN1C=C[N+](=C1)C.Cl[Zn-2](Cl)(Cl)Cl | 0.08 | 4 | 180 | 200 | -1 | 5 | 1877 | 78.15182 | 493.8662 | 1.813529 | 214.3619 | 146.3117 | 133.1926 | 1153.698
EMIM | ZnCl3 | CCN1C=C[N+](=C1)C.Cl[Zn-](Cl)Cl | 0.1 | 4 | 190 | 200 | -1 | 5 | 1632 | 81.2556 | 487.3894 | 1.820061 | 206.1738 | 152.9435 | 128.2722 | 1153.725
C6TMG | OH | CCCCCC[N+]=C(N(C)C)N(C)C.[OH-] | 0.06 | 4 | 180 | 120 | -1 | 5 | 7371 | 65.31309 | 845.9042 | 1.461634 | 256.4995 | 515.6339 | 73.77075 | 1153.769
N2222 | ZnCl4 | CC[N+](CC)(CC)CC.Cl[Zn-2](Cl)(Cl)Cl | 0.04 | 6 | 170 | 120 | -1 | 5 | 5149 | 71.28022 | 653.612 | 1.653928 | 352.5404 | 220.028 | 81.04364 | 1153.77
N2222 | Asp | CC[N+](CC)(CC)CC.C(C(C(=O)[O-])N)C(=O)O | 0.06 | 4 | 190 | 90 | -1 | 5 | 7540 | 60.00574 | 906.9414 | 1.400603 | 279.1862 | 574.1083 | 53.64688 | 1153.772
DEIM | ZnCl4 | CC[N]1C=C[N+](=C1)CC.Cl[Zn-2](Cl)(Cl)Cl | 0.15 | 4 | 190 | 150 | -1 | 5 | 1966 | 78.97467 | 581.3391 | 1.726526 | 212.1284 | 284.3485 | 84.86214 | 1153.933
TMG | Ala | [N+]=C(N(C)C)N(C)C.CC(C(=O)[O-])N | 0.08 | 4 | 190 | 90 | -1 | 5 | 4521 | 59.64333 | 796.6264 | 1.511253 | 280.8826 | 461.771 | 53.97285 | 1153.94
N2222 | Leu | CC[N+](CC)(CC)CC.CC(C)CC(C(=O)[O-])N | 0.06 | 4 | 170 | 90 | -1 | 5 | 8495 | 61.8541 | 950.173 | 1.35771 | 270.8434 | 627.4948 | 51.83479 | 1153.941
N1111 | Ac | C[N+](C)(C)C.CC(=O)[O-] | 0.06 | 4 | 170 | 150 | -1 | 5 | 2398 | 62.05811 | 554.1609 | 1.75375 | 269.953 | 176.5493 | 107.6586 | 1153.955
BMIM | MnCl3 | CCCCN1C=C[N+](=C1)C.Cl[Mn-](Cl)Cl | 0.04 | 4 | 190 | 120 | -1 | 5 | 1678 | 50.30724 | 530.5519 | 1.777364 | 333.0092 | 101.5981 | 95.94465 | 1153.958
Ch | Cl | C[N+](C)(C)CCO.[Cl-] | 0.04 | 4 | 180 | 90 | -1 | 5 | 2238 | 45.36641 | 590.3545 | 1.717572 | 369.277 | 150.2622 | 70.81533 | 1153.963
C2TMG | Arg | CC[N+]=C(N(C)C)N(C)C.C(CC(C(=O)[O-])N)CN=C(N)N | 0.02 | 6 | 190 | 90 | -1 | 5 | 7861 | 60.51234 | 678.1191 | 1.629847 | 415.2733 | 197.8463 | 64.99957 | 1153.983
Ch | For | C[N+](C)(C)CCO.C(=O)[O-] | 0.02 | 4 | 190 | 180 | -1 | 5 | 2256 | 61.1745 | 474.605 | 1.833407 | 273.8522 | 56.1646 | 144.5882 | 1154.006
N1111 | HCO3 | C[N+](C)(C)C.OC([O-])=O | 0.02 | 4 | 190 | 180 | -1 | 5 | 2307 | 61.20786 | 475.6153 | 1.832408 | 273.703 | 57.40298 | 144.5094 | 1154.012
Ch | Ala | C[N+](C)(C)CCO.CC(C(=O)[O-])N | 0.02 | 4 | 160 | 150 | -1 | 5 | 3412 | 54.24647 | 527.5912 | 1.780748 | 308.827 | 95.79251 | 122.9717 | 1154.169
N1111 | For | C[N+](C)(C)C.C(=O)[O-] | 0.02 | 4 | 170 | 180 | -1 | 5 | 2691 | 61.38502 | 483.3686 | 1.825124 | 272.9131 | 66.76446 | 143.6911 | 1154.246
EMIM | NiCl4 | CCN1C=C[N+](=C1)C.Cl[Ni-2](Cl)(Cl)Cl | 0.02 | 6 | 180 | 90 | -1 | 5 | 4386 | 58.18002 | 614.1773 | 1.694383 | 431.9208 | 114.8124 | 67.44414 | 1154.28
Ch | But | C[N+](C)(C)CCO.CCCC(=O)[O-] | 0.02 | 4 | 190 | 180 | -1 | 5 | 2235 | 61.1446 | 474.3141 | 1.834304 | 273.9861 | 55.669 | 144.6589 | 1154.309
N2222 | But | CC[N+](CC)(CC)CC.CCCC(=O)[O-] | 0.04 | 4 | 160 | 120 | -1 | 5 | 5497 | 55.26337 | 693.0044 | 1.615683 | 303.1443 | 302.9789 | 86.88117 | 1154.344
C4TMG | Ac | CCCC[N+]=C(N(C)C)N(C)C.CC(=O)[O-] | 0.02 | 4 | 180 | 180 | -1 | 5 | 5305 | 63.1333 | 533.2355 | 1.775548 | 265.3556 | 127.9737 | 139.9062 | 1154.392
N2222 | ZnCl4 | CC[N+](CC)(CC)CC.Cl[Zn-2](Cl)(Cl)Cl | 0.02 | 6 | 170 | 150 | -1 | 5 | 5149 | 72.75481 | 562.0103 | 1.746884 | 345.3952 | 107.7842 | 108.8309 | 1154.447
DMIM | ZnCl4 | CN1C=C[N+](=C1)C.Cl[Zn-2](Cl)(Cl)Cl | 0.04 | 4 | 170 | 180 | -1 | 5 | 1877 | 64.70987 | 483.551 | 1.825489 | 258.8905 | 88.35228 | 136.3081 | 1154.52
N1111 | ZnCl3 | C[N+](C)(C)C.Cl[Zn-](Cl)Cl | 0.02 | 6 | 190 | 180 | -1 | 5 | 2044 | 79.34123 | 486.7153 | 1.822447 | 316.7226 | 39.23521 | 130.7575 | 1154.581
C2TMG | ZnCl4 | CC[N+]=C(N(C)C)N(C)C.Cl[Zn-2](Cl)(Cl)Cl | 0.12 | 4 | 190 | 150 | -1 | 5 | 3985 | 81.0174 | 738.9669 | 1.570206 | 206.78 | 449.4644 | 82.72248 | 1154.586
Ch | ZnCl4 | C[N+](C)(C)CCO.Cl[Zn-2](Cl)(Cl)Cl | 0.08 | 4 | 170 | 200 | -1 | 5 | 2102 | 78.64929 | 507.9991 | 1.801207 | 213.006 | 162.8141 | 132.179 | 1154.603
N2222 | But | CC[N+](CC)(CC)CC.CCCC(=O)[O-] | 0.04 | 4 | 170 | 150 | -1 | 5 | 5497 | 61.89138 | 649.1615 | 1.660045 | 270.6802 | 270.5326 | 107.9486 | 1154.603
C8TMG | ZnCl3 | CCCCCCCC[N+]=C(N(C)C)N(C)C.Cl[Zn-](Cl)Cl | 0.08 | 4 | 190 | 150 | -1 | 5 | 5644 | 74.86004 | 772.6087 | 1.536603 | 223.7879 | 459.2942 | 89.52653 | 1154.606
N1111 | ZnCl3 | C[N+](C)(C)C.Cl[Zn-](Cl)Cl | 0.1 | 4 | 190 | 200 | -1 | 5 | 2044 | 82.54885 | 517.7596 | 1.791547 | 202.9437 | 188.5532 | 126.2627 | 1154.653
EMIM | ZnCl3 | CCN1C=C[N+](=C1)C.Cl[Zn-](Cl)Cl | 0.1 | 4 | 170 | 90 | -1 | 5 | 1632 | 55.66361 | 581.825 | 1.727588 | 300.9645 | 223.261 | 57.59946 | 1154.706
N1111 | Gly | C[N+](C)(C)C.C(C(=O)[O-])N | 0.04 | 6 | 180 | 90 | -1 | 5 | 3001 | 61.85979 | 617.4283 | 1.692071 | 406.2277 | 147.7684 | 63.43218 | 1154.75
N1111 | FeCl4 | C[N+](C)(C)C.Cl[Fe-](Cl)(Cl)Cl | 0.04 | 4 | 180 | 120 | -1 | 5 | 2546 | 51.39466 | 570.6036 | 1.738933 | 325.9633 | 150.8914 | 93.74894 | 1154.768
N1111 | ZnCl3 | C[N+](C)(C)C.Cl[Zn-](Cl)Cl | 0.08 | 6 | 180 | 120 | -1 | 5 | 2044 | 75.12511 | 577.3056 | 1.732276 | 334.4975 | 165.7486 | 77.05954 | 1154.791
C2TMG | Gly | CC[N+]=C(N(C)C)N(C)C.C(C(=O)[O-])N | 0.04 | 4 | 190 | 150 | -1 | 5 | 4637 | 60.80016 | 618.0714 | 1.691546 | 275.5383 | 232.3038 | 110.2293 | 1154.809
Ch | MnCl3 | C[N+](C)(C)CCO.Cl[Mn-](Cl)Cl | 0.04 | 6 | 190 | 90 | -1 | 5 | 2028 | 60.59655 | 581.5453 | 1.728115 | 414.6962 | 101.9399 | 64.90924 | 1154.83
C4TMG | Gly | CCCC[N+]=C(N(C)C)N(C)C.C(C(=O)[O-])N | 0.04 | 4 | 170 | 150 | -1 | 5 | 5491 | 61.87067 | 649.0834 | 1.660601 | 270.7709 | 270.3278 | 107.9848 | 1154.842
N1111 | Lys | C[N+](C)(C)C.C(CCN)CC(C(=O)[O-])N | 0.02 | 4 | 190 | 180 | -1 | 5 | 2193 | 61.08684 | 473.7154 | 1.836038 | 274.2452 | 54.67452 | 144.7957 | 1154.877
C2TMG | ZnCl4 | CC[N+]=C(N(C)C)N(C)C.Cl[Zn-2](Cl)(Cl)Cl | 0.1 | 4 | 160 | 120 | -1 | 5 | 3985 | 69.03841 | 751.7479 | 1.558029 | 242.6587 | 439.5432 | 69.546 | 1154.888
C8TMG | ZnCl3 | CCCCCCCC[N+]=C(N(C)C)N(C)C.Cl[Zn-](Cl)Cl | 0.04 | 6 | 190 | 120 | -1 | 5 | 5644 | 71.92744 | 669.0358 | 1.640752 | 349.3682 | 239.0102 | 80.65745 | 1154.894
EMIM | ZnCl3 | CCN1C=C[N+](=C1)C.Cl[Zn-](Cl)Cl | 0.08 | 4 | 170 | 120 | -1 | 5 | 1632 | 57.58836 | 547.0641 | 1.762747 | 290.9056 | 172.6392 | 83.51935 | 1154.905
C4TMG | CoCl3 | CCCC[N+]=C(N(C)C)N(C)C.Cl[Co-](Cl)Cl | 0.06 | 4 | 180 | 120 | -1 | 5 | 6951 | 64.41658 | 827.8871 | 1.481976 | 260.0693 | 493.0204 | 74.79744 | 1154.931
AMIM | CoCl4 | C[N+]1=CN(C=C1)CC=C.Cl[Co-2](Cl)(Cl)Cl | 0.02 | 6 | 190 | 150 | -1 | 5 | 4574 | 72.42314 | 552.9139 | 1.756981 | 346.9769 | 96.18621 | 109.7508 | 1154.947
N2222 | Asp | CC[N+](CC)(CC)CC.C(C(C(=O)[O-])N)C(=O)O | 0.02 | 6 | 170 | 90 | -1 | 5 | 7540 | 60.20153 | 673.1889 | 1.636717 | 417.4173 | 190.747 | 65.0246 | 1154.953
C4TMG | Gly | CCCC[N+]=C(N(C)C)N(C)C.C(C(=O)[O-])N | 0.06 | 4 | 160 | 90 | -1 | 5 | 5491 | 55.83778 | 806.6331 | 1.503428 | 300.0258 | 449.3022 | 57.30506 | 1155.03
C4TMG | ZnCl4 | CCCC[N+]=C(N(C)C)N(C)C.Cl[Zn-2](Cl)(Cl)Cl | 0.1 | 4 | 180 | 150 | -1 | 5 | 4814 | 78.42612 | 766.3566 | 1.543745 | 213.6122 | 467.4223 | 85.3221 | 1155.051
TMG | ZnCl4 | [N+]=C(N(C)C)N(C)C.Cl[Zn-2](Cl)(Cl)Cl | 0.04 | 6 | 160 | 90 | -1 | 5 | 3192 | 62.04715 | 624.6405 | 1.685471 | 405.001 | 156.6986 | 62.94095 | 1155.056
TMG | ZnCl4 | [N+]=C(N(C)C)N(C)C.Cl[Zn-2](Cl)(Cl)Cl | 0.02 | 6 | 160 | 120 | -1 | 5 | 3192 | 63.84049 | 560.0692 | 1.750294 | 393.6242 | 76.14838 | 90.29664 | 1155.182
N1111 | Asp | C[N+](C)(C)C.C(C(C(=O)[O-])N)C(=O)O | 0.06 | 4 | 170 | 120 | -1 | 5 | 5793 | 62.08899 | 773.5731 | 1.536855 | 269.8187 | 426.2891 | 77.4653 | 1155.214
N1111 | CoCl3 | C[N+](C)(C)C.Cl[Co-](Cl)Cl | 0.02 | 4 | 180 | 150 | -1 | 5 | 6002 | 55.95595 | 582.3363 | 1.728186 | 299.3922 | 163.3593 | 119.5848 | 1155.261
C6TMG | CoCl4 | CCCCCC[N+]=C(N(C)C)N(C)C.Cl[Co-2](Cl)(Cl)Cl | 0.06 | 4 | 190 | 90 | -1 | 5 | 7598 | 60.04198 | 910.8074 | 1.399758 | 279.0176 | 578.1753 | 53.6145 | 1155.283
EMIM | MnCl3 | CCN1C=C[N+](=C1)C.Cl[Mn-](Cl)Cl | 0.04 | 6 | 190 | 120 | -1 | 5 | 1767 | 66.78985 | 543.6882 | 1.766962 | 376.2422 | 80.58424 | 86.86176 | 1155.325
TMG | ZnCl3 | [N+]=C(N(C)C)N(C)C.Cl[Zn-](Cl)Cl | 0.15 | 4 | 170 | 120 | -1 | 5 | 2717 | 75.92081 | 692.7881 | 1.617941 | 220.6612 | 408.7748 | 63.35209 | 1155.365
Ch | But | C[N+](C)(C)CCO.CCCC(=O)[O-] | 0.12 | 4 | 180 | 90 | -1 | 5 | 2235 | 61.74207 | 654.1498 | 1.656694 | 271.3348 | 330.7818 | 52.03319 | 1155.422
N2222 | Ser | CC[N+](CC)(CC)CC.C(C(C(=O)[O-])N)O | 0.06 | 4 | 180 | 120 | -1 | 5 | 6118 | 62.74087 | 789.3377 | 1.521557 | 267.0153 | 445.5272 | 76.79516 | 1155.447
C2TMG | Asp | CC[N+]=C(N(C)C)N(C)C.C(C(C(=O)[O-])N)C(=O)O | 0.04 | 4 | 180 | 150 | -1 | 5 | 6384 | 63.04109 | 680.3445 | 1.63059 | 265.7437 | 308.456 | 106.1448 | 1155.467
AMIM | FeCl4 | C[N+]1=CN(C=C1)CC=C.Cl[Fe-](Cl)(Cl)Cl | 0.04 | 4 | 180 | 150 | -1 | 5 | 2292 | 57.64528 | 527.8072 | 1.783219 | 290.6183 | 121.1086 | 116.0803 | 1155.513
Ch | MnCl3 | C[N+](C)(C)CCO.Cl[Mn-](Cl)Cl | 0.02 | 4 | 180 | 180 | -1 | 5 | 2028 | 60.91221 | 470.745 | 1.840291 | 275.0315 | 50.7058 | 145.0077 | 1155.518
N2222 | MnCl3 | CC[N+](CC)(CC)CC.Cl[Mn-](Cl)Cl | 0.02 | 4 | 170 | 150 | -1 | 5 | 4478 | 54.90972 | 550.9728 | 1.760172 | 305.0967 | 124.2021 | 121.6741 | 1155.573
N1111 | ZnCl4 | C[N+](C)(C)C.Cl[Zn-2](Cl)(Cl)Cl | 0.12 | 4 | 170 | 150 | -1 | 5 | 2368 | 74.49886 | 605.0073 | 1.706203 | 224.8729 | 290.454 | 89.68042 | 1155.605
N2222 | ZnCl3 | CC[N+](CC)(CC)CC.Cl[Zn-](Cl)Cl | 0.02 | 6 | 170 | 150 | -1 | 5 | 4258 | 72.09389 | 548.3402 | 1.762899 | 348.5616 | 89.95002 | 109.8286 | 1155.619
C6TMG | Gly | CCCCCC[N+]=C(N(C)C)N(C)C.C(C(=O)[O-])N | 0.04 | 4 | 180 | 150 | -1 | 5 | 6375 | 63.01968 | 680.1406 | 1.631144 | 265.834 | 308.1258 | 106.1808 | 1155.642
N2222 | Lys | CC[N+](CC)(CC)CC.C(CCN)CC(C(=O)[O-])N | 0.04 | 4 | 190 | 150 | -1 | 5 | 4590 | 60.69428 | 616.7909 | 1.694497 | 276.019 | 230.3504 | 110.4216 | 1155.644
C2TMG | ZnCl3 | CC[N+]=C(N(C)C)N(C)C.Cl[Zn-](Cl)Cl | 0.12 | 4 | 180 | 150 | -1 | 5 | 3383 | 78.53491 | 692.1468 | 1.619176 | 213.3163 | 393.6267 | 85.20391 | 1155.661
TMG | Lys | [N+]=C(N(C)C)N(C)C.C(CCN)CC(C(=O)[O-])N | 0.04 | 6 | 180 | 90 | -1 | 5 | 2912 | 61.69364 | 614.697 | 1.696628 | 407.3217 | 143.7722 | 63.60301 | 1155.662
N1111 | Ac | C[N+](C)(C)C.CC(=O)[O-] | 0.02 | 4 | 190 | 180 | -1 | 5 | 2398 | 61.17991 | 478.0979 | 1.833245 | 273.828 | 59.6945 | 144.5754 | 1155.671
TMG | FeCl4 | [N+]=C(N(C)C)N(C)C.Cl[Fe-](Cl)(Cl)Cl | 0.04 | 4 | 190 | 180 | -1 | 5 | 3098 | 66.31718 | 528.2834 | 1.783093 | 252.6159 | 142.2916 | 133.3759 | 1155.688
C8TMG | Ala | CCCCCCCC[N+]=C(N(C)C)N(C)C.CC(C(=O)[O-])N | 0.06 | 4 | 190 | 90 | -1 | 5 | 7576 | 59.97584 | 910.136 | 1.401301 | 279.3254 | 577.137 | 53.67363 | 1155.719
C2TMG | For | CC[N+]=C(N(C)C)N(C)C.C(=O)[O-] | 0.04 | 4 | 190 | 150 | -1 | 5 | 4693 | 60.82273 | 620.6465 | 1.690919 | 275.436 | 235.0221 | 110.1884 | 1155.783
N1111 | ZnCl3 | C[N+](C)(C)C.Cl[Zn-](Cl)Cl | 0.12 | 4 | 180 | 180 | -1 | 5 | 2044 | 80.81535 | 547.7095 | 1.76397 | 207.2969 | 231.1172 | 109.2953 | 1155.84
C4TMG | Gly | CCCC[N+]=C(N(C)C)N(C)C.C(C(=O)[O-])N | 0.04 | 4 | 160 | 120 | -1 | 5 | 5491 | 55.18311 | 693.6811 | 1.618033 | 303.5852 | 303.0884 | 87.00753 | 1155.857
Ch | ZnCl3 | C[N+](C)(C)CCO.Cl[Zn-](Cl)Cl | 0.1 | 4 | 180 | 200 | -1 | 5 | 1880 | 81.8833 | 506.5504 | 1.805283 | 204.5933 | 174.8343 | 127.1229 | 1155.917
C2TMG | OH | CC[N+]=C(N(C)C)N(C)C.[OH-] | 0.02 | 6 | 190 | 120 | -1 | 5 | 5363 | 65.32394 | 598.5307 | 1.713357 | 384.6853 | 125.0344 | 88.811 | 1155.944
Ch | HCO3 | C[N+](C)(C)CCO.OC([O-])=O | 0.1 | 4 | 160 | 90 | -1 | 5 | 1984 | 56.74244 | 617.8887 | 1.69418 | 295.2424 | 266.2549 | 56.39143 | 1156.034
TMG | HCO3 | [N+]=C(N(C)C)N(C)C.OC([O-])=O | 0.08 | 4 | 170 | 120 | -1 | 5 | 3346 | 62.04655 | 676.042 | 1.636089 | 270.0033 | 328.5204 | 77.51828 | 1156.065
Ch | HCO3 | C[N+](C)(C)CCO.OC([O-])=O | 0.04 | 6 | 170 | 90 | -1 | 5 | 1984 | 60.41933 | 580.7235 | 1.731644 | 415.9126 | 100.0207 | 64.7902 | 1156.184
C2TMG | Pro | CC[N+]=C(N(C)C)N(C)C.CCC(=O)[O-] | 0.02 | 6 | 180 | 90 | -1 | 5 | 10054 | 61.81427 | 717.7161 | 1.594765 | 406.5269 | 247.7104 | 63.4789 | 1156.241
HMIM | ZnCl4 | CCCCCCN1C=C[N+](=C1)C.Cl[Zn-2](Cl)(Cl)Cl | 0.02 | 4 | 180 | 90 | -1 | 5 | 2163 | 41.11795 | 565.6804 | 1.746881 | 407.4321 | 80.11598 | 78.13224 | 1156.28
BMIM | MnCl3 | CCCCN1C=C[N+](=C1)C.Cl[Mn-](Cl)Cl | 0.04 | 4 | 190 | 90 | -1 | 5 | 1678 | 44.55045 | 563.0249 | 1.749754 | 376.0405 | 114.7265 | 72.25788 | 1156.389
N2222 | ZnCl4 | CC[N+](CC)(CC)CC.Cl[Zn-2](Cl)(Cl)Cl | 0.12 | 4 | 180 | 120 | -1 | 5 | 5149 | 78.84308 | 870.3604 | 1.442607 | 212.4825 | 596.7667 | 61.1112 | 1156.484
Ch | CrCl4 | C[N+](C)(C)CCO.Cl[Cr-](Cl)(Cl)Cl | 0.04 | 4 | 190 | 150 | -1 | 5 | 7553 | 64.55138 | 719.75 | 1.593247 | 259.5262 | 356.4002 | 103.8236 | 1156.499
N2222 | Ac | CC[N+](CC)(CC)CC.CC(=O)[O-] | 0.06 | 4 | 170 | 120 | -1 | 5 | 5825 | 62.08323 | 775.9999 | 1.536997 | 269.8438 | 428.6836 | 77.47248 | 1156.499
DMIM | CoCl4 | CN1C=C[N+](=C1)C.Cl[Co-2](Cl)(Cl)Cl | 0.02 | 4 | 180 | 180 | -1 | 5 | 4734 | 62.64194 | 523.5357 | 1.789475 | 267.437 | 115.0952 | 141.0036 | 1156.506
Ch | For | C[N+](C)(C)CCO.C(=O)[O-] | 0.12 | 4 | 180 | 90 | -1 | 5 | 2256 | 61.76708 | 656.9917 | 1.656023 | 271.2249 | 333.7546 | 52.01213 | 1156.508
C4TMG | Gly | CCCC[N+]=C(N(C)C)N(C)C.C(C(=O)[O-])N | 0.02 | 4 | 180 | 180 | -1 | 5 | 5491 | 63.1385 | 537.6782 | 1.775402 | 265.3337 | 132.4498 | 139.8947 | 1156.54
C6TMG | Asp | CCCCCC[N+]=C(N(C)C)N(C)C.C(C(C(=O)[O-])N)C(=O)O | 0.02 | 6 | 170 | 90 | -1 | 5 | 7522 | 60.10595 | 673.8034 | 1.63932 | 418.0811 | 190.5943 | 65.12801 | 1156.562
C4TMG | CuCl4 | CCCC[N+]=C(N(C)C)N(C)C.Cl[Cu-2](Cl)(Cl)Cl | 0.04 | 4 | 180 | 90 | -1 | 5 | 7450 | 52.12542 | 818.3685 | 1.494857 | 321.3935 | 435.3422 | 61.63283 | 1156.613
Ch | Lys | C[N+](C)(C)CCO.C(CCN)CC(C(=O)[O-])N | 0.04 | 6 | 170 | 90 | -1 | 5 | 1993 | 60.4086 | 581.2805 | 1.731952 | 415.9865 | 100.4923 | 64.80172 | 1156.616
Ch | ZnCl3 | C[N+](C)(C)CCO.Cl[Zn-](Cl)Cl | 0.1 | 6 | 190 | 120 | -1 | 5 | 1880 | 78.47704 | 576.5591 | 1.736698 | 320.2104 | 182.4229 | 73.92588 | 1156.628
C8TMG | For | CCCCCCCC[N+]=C(N(C)C)N(C)C.C(=O)[O-] | 0.06 | 4 | 190 | 90 | -1 | 5 | 7601 | 59.97755 | 912.0145 | 1.401261 | 279.3174 | 579.025 | 53.6721 | 1156.638
BMIM | ZnCl4 | CCCCN1C=C[N+](=C1)C.Cl[Zn-2](Cl)(Cl)Cl | 0.02 | 4 | 180 | 200 | -1 | 5 | 1659 | 66.19888 | 448.4764 | 1.864908 | 253.0673 | 38.16715 | 157.242 | 1156.692
C6TMG | Ser | CCCCCC[N+]=C(N(C)C)N(C)C.C(C(C(=O)[O-])N)O | 0.04 | 4 | 180 | 150 | -1 | 5 | 6422 | 63.02214 | 682.3857 | 1.631081 | 265.8236 | 310.3853 | 106.1767 | 1156.733
N2222 | But | CC[N+](CC)(CC)CC.CCCC(=O)[O-] | 0.02 | 4 | 180 | 180 | -1 | 5 | 5497 | 63.12877 | 537.9058 | 1.775676 | 265.3746 | 132.6149 | 139.9162 | 1156.791
BMIM | ZnCl4 | CCCCN1C=C[N+](=C1)C.Cl[Zn-2](Cl)(Cl)Cl | 0.1 | 4 | 190 | 90 | -1 | 5 | 1659 | 55.68314 | 585.5454 | 1.728136 | 300.859 | 226.875 | 57.81141 | 1156.841
C8TMG | ZnCl4 | CCCCCCCC[N+]=C(N(C)C)N(C)C.Cl[Zn-2](Cl)(Cl)Cl | 0.06 | 4 | 190 | 180 | -1 | 5 | 6559 | 77.75568 | 714.6173 | 1.599132 | 215.454 | 385.4081 | 113.7552 | 1156.875
N2222 | FeCl4 | CC[N+](CC)(CC)CC.Cl[Fe-](Cl)(Cl)Cl | 0.06 | 4 | 190 | 150 | -1 | 5 | 4499 | 66.10359 | 665.779 | 1.647992 | 253.4321 | 310.9612 | 101.3857 | 1156.886
C8TMG | Ala | CCCCCCCC[N+]=C(N(C)C)N(C)C.CC(C(=O)[O-])N | 0.02 | 6 | 170 | 90 | -1 | 5 | 7576 | 60.12461 | 674.9621 | 1.638811 | 417.9513 | 191.903 | 65.1078 | 1156.887
C2TMG | MnCl3 | CC[N+]=C(N(C)C)N(C)C.Cl[Mn-](Cl)Cl | 0.08 | 4 | 180 | 120 | -1 | 5 | 3564 | 62.59702 | 691.4477 | 1.622373 | 267.6289 | 346.8471 | 76.97165 | 1156.911
DMIM | MnCl3 | CN1C=C[N+](=C1)C.Cl[Mn-](Cl)Cl | 0.08 | 4 | 190 | 180 | -1 | 5 | 1851 | 72.30341 | 509.9901 | 1.803975 | 231.701 | 155.9558 | 122.3332 | 1156.982
C8TMG | CoCl3 | CCCCCCCC[N+]=C(N(C)C)N(C)C.Cl[Co-](Cl)Cl | 0.08 | 4 | 190 | 90 | -1 | 5 | 8116 | 68.95055 | 1006.72 | 1.307258 | 242.9679 | 717.0646 | 46.68738 | 1156.989
Ch | FeCl4 | C[N+](C)(C)CCO.Cl[Fe-](Cl)(Cl)Cl | 0.04 | 4 | 190 | 180 | -1 | 5 | 2345 | 65.25104 | 501.7646 | 1.812227 | 256.7434 | 109.4661 | 135.5551 | 1156.996
N1111 | Ser | C[N+](C)(C)C.C(C(C(=O)[O-])N)O | 0.02 | 4 | 160 | 150 | -1 | 5 | 3650 | 54.26792 | 534.0619 | 1.780044 | 308.7049 | 102.4339 | 122.9231 | 1157.053
EMIM | MnCl3 | CCN1C=C[N+](=C1)C.Cl[Mn-](Cl)Cl | 0.08 | 4 | 180 | 120 | -1 | 5 | 1767 | 57.85742 | 558.8806 | 1.755276 | 289.5527 | 186.0508 | 83.27705 | 1157.078
N2222 | NiCl4 | CC[N+](CC)(CC)CC.Cl[Ni-2](Cl)(Cl)Cl | 0.04 | 4 | 190 | 120 | -1 | 5 | 7598 | 57.9636 | 771.5649 | 1.542593 | 289.0223 | 399.2712 | 83.2714 | 1157.079
C8TMG | MnCl3 | CCCCCCCC[N+]=C(N(C)C)N(C)C.Cl[Mn-](Cl)Cl | 0.02 | 4 | 160 | 120 | -1 | 5 | 5846 | 49.11079 | 620.1785 | 1.694051 | 341.122 | 181.2909 | 97.7656 | 1157.115
C4TMG | Cu(Ac)3 | CCCC[N+]=C(N(C)C)N(C)C.[Cu+2](CC(=O)[O-])(CC(=O)[O-])(CC(=O)[O-]) | 0.02 | 4 | 190 | 120 | -1 | 5 | 5902 | 49.21189 | 621.1529 | 1.693134 | 340.4213 | 182.6515 | 98.08017 | 1157.144
C6TMG | CrCl4 | CCCCCC[N+]=C(N(C)C)N(C)C.Cl[Cr-](Cl)(Cl)Cl | 0.02 | 4 | 180 | 180 | -1 | 5 | 8986 | 65.40542 | 600.4243 | 1.713867 | 256.1374 | 209.241 | 135.046 | 1157.146
Ch | Ac | C[N+](C)(C)CCO.CC(=O)[O-] | 0.04 | 6 | 170 | 90 | -1 | 5 | 2054 | 60.46107 | 583.8491 | 1.730449 | 415.6255 | 103.4781 | 64.74548 | 1157.149
Ch | OH | C[N+](C)(C)CCO.[OH-] | 0.08 | 4 | 190 | 150 | -1 | 5 | 2579 | 66.62722 | 587.8346 | 1.726474 | 251.4404 | 235.8054 | 100.5889 | 1157.154
C8TMG | CrCl4 | CCCCCCCC[N+]=C(N(C)C)N(C)C.Cl[Cr-](Cl)(Cl)Cl | 0.06 | 4 | 180 | 90 | -1 | 5 | 9460 | 63.60211 | 993.4822 | 1.320899 | 263.3996 | 679.5711 | 50.51149 | 1157.191
N1111 | HCO3 | C[N+](C)(C)C.OC([O-])=O | 0.12 | 4 | 170 | 90 | -1 | 5 | 2307 | 61.91212 | 662.8758 | 1.651626 | 270.5895 | 340.5 | 51.78621 | 1157.251
N1111 | ZnCl3 | C[N+](C)(C)C.Cl[Zn-](Cl)Cl | 0.06 | 6 | 190 | 150 | -1 | 5 | 2044 | 78.56629 | 539.8825 | 1.774678 | 319.8466 | 118.8666 | 101.1693 | 1157.28
C6TMG | ZnCl3 | CCCCCC[N+]=C(N(C)C)N(C)C.Cl[Zn-](Cl)Cl | 0.02 | 6 | 180 | 150 | -1 | 5 | 4853 | 72.42101 | 558.586 | 1.75598 | 346.9872 | 102.0563 | 109.5425 | 1157.283
C2TMG | Ser | CC[N+]=C(N(C)C)N(C)C.C(C(C(=O)[O-])N)O | 0.06 | 4 | 190 | 120 | -1 | 5 | 4906 | 60.27036 | 729.9557 | 1.584629 | 277.9604 | 371.911 | 80.08431 | 1157.292
Ch | Ala | C[N+](C)(C)CCO.CC(C(=O)[O-])N | 0.08 | 4 | 170 | 120 | -1 | 5 | 3412 | 62.15295 | 681.3537 | 1.633288 | 269.5411 | 334.427 | 77.38558 | 1157.321
C4TMG | ZnCl4 | CCCC[N+]=C(N(C)C)N(C)C.Cl[Zn-2](Cl)(Cl)Cl | 0.12 | 4 | 180 | 120 | -1 | 5 | 4814 | 77.46196 | 846.36 | 1.468328 | 216.271 | 567.8883 | 62.20079 | 1157.344
N2222 | Co(Ac)3 | CC[N+](CC)(CC)CC.[Co+2](CC(=O)[O-])(CC(=O)[O-])(CC(=O)[O-]) | 0.02 | 4 | 190 | 90 | -1 | 5 | 8745 | 45.42449 | 732.8723 | 1.581975 | 368.8049 | 293.1999 | 70.86752 | 1157.424
N1111 | OH | C[N+](C)(C)C.[OH-] | 0.04 | 4 | 180 | 180 | -1 | 5 | 3254 | 66.39018 | 534.6734 | 1.780205 | 252.3381 | 149.2924 | 133.0429 | 1157.439
DEIM | FeCl4 | CC[N]1C=C[N+](=C1)CC.Cl[Fe-](Cl)(Cl)Cl | 0.04 | 6 | 190 | 120 | -1 | 5 | 2233 | 67.28049 | 560.8204 | 1.754077 | 373.4985 | 101.0936 | 86.22833 | 1157.448
EMIM | ZnCl4 | CCN1C=C[N+](=C1)C.Cl[Zn-2](Cl)(Cl)Cl | 0.04 | 6 | 190 | 180 | -1 | 5 | 1769 | 82.75766 | 494.1165 | 1.820824 | 303.6475 | 65.10939 | 125.3596 | 1157.47
EMIM | CoCl4 | CCN1C=C[N+](=C1)C.Cl[Co-2](Cl)(Cl)Cl | 0.1 | 4 | 180 | 90 | -1 | 5 | 4435 | 64.76741 | 829.6994 | 1.48525 | 258.6605 | 521.4361 | 49.60268 | 1157.475
N1111 | ZnCl3 | C[N+](C)(C)C.Cl[Zn-](Cl)Cl | 0.06 | 6 | 170 | 120 | -1 | 5 | 2044 | 70.94087 | 567.3017 | 1.747713 | 354.2268 | 131.6436 | 81.43132 | 1157.507
Ch | Lys | C[N+](C)(C)CCO.C(CCN)CC(C(=O)[O-])N | 0.1 | 4 | 160 | 90 | -1 | 5 | 1993 | 56.69953 | 619.5651 | 1.695462 | 295.4658 | 267.6652 | 56.43411 | 1157.513
C2TMG | ZnCl3 | CC[N+]=C(N(C)C)N(C)C.Cl[Zn-](Cl)Cl | 0.02 | 6 | 170 | 150 | -1 | 5 | 3383 | 71.4002 | 535.0037 | 1.780026 | 351.948 | 72.16001 | 110.8956 | 1157.515
C6TMG | ZnCl4 | CCCCCC[N+]=C(N(C)C)N(C)C.Cl[Zn-2](Cl)(Cl)Cl | 0.06 | 6 | 180 | 90 | -1 | 5 | 5675 | 71.59293 | 767.9779 | 1.547123 | 351.0006 | 362.1688 | 54.80851 | 1157.55
N1111 | For | C[N+](C)(C)C.C(=O)[O-] | 0.06 | 4 | 160 | 120 | -1 | 5 | 2691 | 55.81742 | 606.4259 | 1.708785 | 300.1352 | 220.272 | 86.01877 | 1157.606
TMG | ZnCl4 | [N+]=C(N(C)C)N(C)C.Cl[Zn-2](Cl)(Cl)Cl | 0.08 | 4 | 180 | 200 | -1 | 5 | 3192 | 81.34395 | 572.9672 | 1.742362 | 205.9498 | 239.0516 | 127.9658 | 1157.665
TMG | Arg | [N+]=C(N(C)C)N(C)C.C(CC(C(=O)[O-])N)CN=C(N)N | 0.06 | 4 | 190 | 90 | -1 | 5 | 7652 | 60.02438 | 915.185 | 1.400168 | 279.0995 | 582.4552 | 53.63022 | 1157.677
Ch | Leu | C[N+](C)(C)CCO.CC(C)CC(C(=O)[O-])N | 0.06 | 4 | 180 | 120 | -1 | 5 | 6166 | 62.71044 | 793.2178 | 1.522295 | 267.1449 | 449.2405 | 76.83243 | 1157.757
TMG | ZnCl3 | [N+]=C(N(C)C)N(C)C.Cl[Zn-](Cl)Cl | 0.04 | 4 | 160 | 200 | -1 | 5 | 2717 | 71.18269 | 497.4678 | 1.818048 | 235.349 | 116.2624 | 145.8565 | 1157.758
N2222 | CoCl4 | CC[N+](CC)(CC)CC.Cl[Co-2](Cl)(Cl)Cl | 0.02 | 4 | 180 | 120 | -1 | 5 | 7642 | 50.30765 | 660.1298 | 1.655414 | 333.0065 | 231.3487 | 95.77461 | 1157.772
N2222 | ZnCl4 | CC[N+](CC)(CC)CC.Cl[Zn-2](Cl)(Cl)Cl | 0.08 | 6 | 190 | 90 | -1 | 5 | 5149 | 76.57903 | 789.1158 | 1.526549 | 328.1468 | 409.6067 | 51.36232 | 1157.832
DMIM | CoCl4 | CN1C=C[N+](=C1)C.Cl[Co-2](Cl)(Cl)Cl | 0.1 | 4 | 190 | 150 | -1 | 5 | 4734 | 77.99795 | 762.8874 | 1.552888 | 214.7848 | 462.1778 | 85.92482 | 1157.888
C8TMG | CuCl4 | CCCCCCCC[N+]=C(N(C)C)N(C)C.Cl[Cu-2](Cl)(Cl)Cl | 0.04 | 4 | 170 | 90 | -1 | 5 | 8751 | 53.7626 | 867.0367 | 1.44874 | 311.6064 | 495.7942 | 59.63614 | 1157.888
C8TMG | CoCl4 | CCCCCCCC[N+]=C(N(C)C)N(C)C.Cl[Co-2](Cl)(Cl)Cl | 0.06 | 4 | 190 | 90 | -1 | 5 | 8326 | 61.3388 | 945.7778 | 1.370164 | 273.1187 | 620.1781 | 52.48099 | 1157.971
N1111 | ZnCl3 | C[N+](C)(C)C.Cl[Zn-](Cl)Cl | 0.12 | 6 | 190 | 90 | -1 | 5 | 2044 | 76.35065 | 625.2764 | 1.690692 | 329.1283 | 244.6321 | 51.51595 | 1157.984
C8TMG | For | CCCCCCCC[N+]=C(N(C)C)N(C)C.C(=O)[O-] | 0.02 | 6 | 170 | 90 | -1 | 5 | 7601 | 60.08397 | 676.0523 | 1.639919 | 418.234 | 192.6665 | 65.15183 | 1157.986
TMG | Pro | [N+]=C(N(C)C)N(C)C.CCC(=O)[O-] | 0.02 | 6 | 180 | 90 | -1 | 5 | 10073 | 61.73235 | 719.1373 | 1.596881 | 407.0663 | 248.5078 | 63.56313 | 1158.009
C4TMG | ZnCl4 | CCCC[N+]=C(N(C)C)N(C)C.Cl[Zn-2](Cl)(Cl)Cl | 0.06 | 6 | 190 | 120 | -1 | 5 | 4814 | 76.43761 | 692.4015 | 1.623638 | 328.7539 | 287.7493 | 75.89829 | 1158.02
C6TMG | Pro | CCCCCC[N+]=C(N(C)C)N(C)C.CCC(=O)[O-] | 0.04 | 4 | 170 | 120 | -1 | 5 | 10682 | 61.92836 | 873.5811 | 1.442471 | 270.5186 | 525.3963 | 77.66623 | 1158.026
Ch | HCO3 | C[N+](C)(C)CCO.OC([O-])=O | 0.1 | 4 | 180 | 120 | -1 | 5 | 1984 | 62.31464 | 588.6084 | 1.727486 | 268.8417 | 242.4463 | 77.32043 | 1158.047
C2TMG | Mn(Ac)3 | CC[N+]=C(N(C)C)N(C)C.[Mn+2](CC(=O)[O-])(CC(=O)[O-])(CC(=O)[O-]) | 0.02 | 4 | 180 | 90 | -1 | 5 | 3908 | 42.20255 | 614.115 | 1.701986 | 396.9612 | 141.0295 | 76.12425 | 1158.05
N1111 | ZnCl3 | C[N+](C)(C)C.Cl[Zn-](Cl)Cl | 0.02 | 8 | 190 | 90 | -1 | 5 | 2044 | 71.95807 | 573.4859 | 1.74263 | 465.626 | 43.26089 | 64.59902 | 1158.058
C6TMG | PO4 | CCCCCC[N+]=C(N(C)C)N(C)C.[O-]P(=O)([O-])[O-] | 0.04 | 4 | 190 | 90 | -1 | 5 | 7023 | 51.51546 | 802.9369 | 1.513183 | 325.1989 | 415.2495 | 62.48844 | 1158.06
N1111 | Arg | C[N+](C)(C)C.C(CC(C(=O)[O-])N)CN=C(N)N | 0.02 | 6 | 170 | 90 | -1 | 5 | 7781 | 60.19834 | 679.3218 | 1.636804 | 417.4394 | 196.8543 | 65.02805 | 1158.063
EMIM | ZnCl4 | CCN1C=C[N+](=C1)C.Cl[Zn-2](Cl)(Cl)Cl | 0.1 | 4 | 180 | 180 | -1 | 5 | 1769 | 75.7818 | 515.3779 | 1.800748 | 221.0659 | 177.7571 | 116.5549 | 1158.063
N1111 | Gly | C[N+](C)(C)C.C(C(=O)[O-])N | 0.02 | 4 | 170 | 180 | -1 | 5 | 3001 | 61.38363 | 491.0709 | 1.825165 | 272.9192 | 74.45733 | 143.6944 | 1158.118
Ch | FeCl4 | C[N+](C)(C)CCO.Cl[Fe-](Cl)(Cl)Cl | 0.04 | 4 | 180 | 150 | -1 | 5 | 2345 | 57.585 | 531.1631 | 1.785086 | 290.9225 | 124.0388 | 116.2018 | 1158.125
N1111 | ZnCl4 | C[N+](C)(C)C.Cl[Zn-2](Cl)(Cl)Cl | 0.08 | 6 | 190 | 120 | -1 | 5 | 2368 | 75.79184 | 598.4326 | 1.717849 | 331.555 | 190.3326 | 76.54497 | 1158.141
N1111 | But | C[N+](C)(C)C.CCCC(=O)[O-] | 0.02 | 4 | 190 | 180 | -1 | 5 | 2553 | 61.14488 | 482.2326 | 1.834295 | 273.9849 | 63.5894 | 144.6583 | 1158.264
C8TMG | ZnCl4 | CCCCCCCC[N+]=C(N(C)C)N(C)C.Cl[Zn-2](Cl)(Cl)Cl | 0.08 | 4 | 190 | 150 | -1 | 5 | 6559 | 77.02805 | 823.2277 | 1.493354 | 217.4893 | 518.7317 | 87.00675 | 1158.291
Ch | Gly | C[N+](C)(C)CCO.C(C(=O)[O-])N | 0.02 | 4 | 190 | 180 | -1 | 5 | 2584 | 61.1627 | 482.864 | 1.833761 | 273.9051 | 64.34279 | 144.6161 | 1158.312
C6TMG | HCO3 | CCCCCC[N+]=C(N(C)C)N(C)C.OC([O-])=O | 0.06 | 4 | 180 | 120 | -1 | 5 | 6184 | 62.71532 | 794.4675 | 1.522177 | 267.1241 | 450.5169 | 76.82645 | 1158.322
DMIM | ZnCl4 | CN1C=C[N+](=C1)C.Cl[Zn-2](Cl)(Cl)Cl | 0.02 | 6 | 190 | 200 | -1 | 5 | 1877 | 85.21802 | 470.964 | 1.845705 | 294.8808 | 33.54493 | 142.5383 | 1158.335
C4TMG | Ser | CCCC[N+]=C(N(C)C)N(C)C.C(C(C(=O)[O-])N)O | 0.04 | 4 | 170 | 150 | -1 | 5 | 5639 | 61.87786 | 656.2933 | 1.660408 | 270.7394 | 277.5817 | 107.9722 | 1158.351
C4TMG | Arg | CCCC[N+]=C(N(C)C)N(C)C.C(CC(C(=O)[O-])N)CN=C(N)N | 0.02 | 6 | 190 | 90 | -1 | 5 | 8207 | 60.51163 | 686.8354 | 1.629866 | 415.2782 | 206.5569 | 65.00034 | 1158.351
AMIM | FeCl4 | C[N+]1=CN(C=C1)CC=C.Cl[Fe-](Cl)(Cl)Cl | 0.15 | 4 | 190 | 90 | -1 | 5 | 2292 | 68.03058 | 678.3995 | 1.638349 | 246.2536 | 384.8272 | 47.31873 | 1158.374
C4TMG | Ser | CCCC[N+]=C(N(C)C)N(C)C.C(C(C(=O)[O-])N)O | 0.02 | 4 | 180 | 180 | -1 | 5 | 5639 | 63.13539 | 541.2748 | 1.775489 | 265.3468 | 136.0264 | 139.9016 | 1158.382
N1111 | ZnCl3 | C[N+](C)(C)C.Cl[Zn-](Cl)Cl | 0.08 | 4 | 170 | 200 | -1 | 5 | 2044 | 78.23916 | 506.146 | 1.810649 | 214.1226 | 159.1515 | 132.8719 | 1158.398
C6TMG | ZnCl3 | CCCCCC[N+]=C(N(C)C)N(C)C.Cl[Zn-](Cl)Cl | 0.1 | 4 | 170 | 120 | -1 | 5 | 4853 | 71.70303 | 816.1107 | 1.500712 | 233.6411 | 515.391 | 67.07864 | 1158.411
DEIM | ZnCl4 | CC[N]1C=C[N+](=C1)CC.Cl[Zn-2](Cl)(Cl)Cl | 0.08 | 4 | 170 | 120 | -1 | 5 | 1966 | 58.29186 | 575.3672 | 1.741473 | 287.3947 | 205.4611 | 82.51139 | 1158.42
Ch | NiCl4 | C[N+](C)(C)CCO.Cl[Ni-2](Cl)(Cl)Cl | 0.06 | 4 | 190 | 90 | -1 | 5 | 4815 | 54.38976 | 771.6771 | 1.545222 | 308.0134 | 404.4776 | 59.18616 | 1158.449
C6TMG | PO4 | CCCCCC[N+]=C(N(C)C)N(C)C.[O-]P(=O)([O-])[O-] | 0.02 | 4 | 180 | 120 | -1 | 5 | 7023 | 49.87093 | 647.0073 | 1.66991 | 335.9226 | 214.4713 | 96.61331 | 1158.459
C8TMG | NiCl4 | CCCCCCCC[N+]=C(N(C)C)N(C)C.Cl[Ni-2](Cl)(Cl)Cl | 0.02 | 4 | 190 | 180 | -1 | 5 | 8296 | 64.90868 | 589.0202 | 1.727932 | 258.0976 | 194.6525 | 136.2701 | 1158.476
BMIM | NiCl4 | CCCCN1C=C[N+](=C1)C.Cl[Ni-2](Cl)(Cl)Cl | 0.06 | 4 | 190 | 120 | -1 | 5 | 3968 | 58.35823 | 680.4358 | 1.63655 | 287.0679 | 310.6596 | 82.7083 | 1158.493
N2222 | CuCl3 | CC[N+](CC)(CC)CC.Cl[Cu-](Cl)Cl | 0.02 | 4 | 180 | 120 | -1 | 5 | 8239 | 50.6673 | 673.3889 | 1.643663 | 330.6427 | 247.6514 | 95.09478 | 1158.526
C6TMG | ZnCl3 | CCCCCC[N+]=C(N(C)C)N(C)C.Cl[Zn-](Cl)Cl | 0.08 | 4 | 170 | 150 | -1 | 5 | 4853 | 72.47228 | 731.2856 | 1.585797 | 231.1611 | 407.9363 | 92.1882 | 1158.541
C2TMG | ZnCl3 | CC[N+]=C(N(C)C)N(C)C.Cl[Zn-](Cl)Cl | 0.08 | 4 | 170 | 180 | -1 | 5 | 3383 | 76.16906 | 606.312 | 1.710813 | 219.942 | 270.5686 | 115.8014 | 1158.562
EMIM | MnCl3 | CCN1C=C[N+](=C1)C.Cl[Mn-](Cl)Cl | 0.04 | 4 | 180 | 150 | -1 | 5 | 1767 | 56.8018 | 507.4921 | 1.809699 | 294.9338 | 94.7542 | 117.804 | 1158.596
C4TMG | For | CCCC[N+]=C(N(C)C)N(C)C.C(=O)[O-] | 0.02 | 4 | 180 | 180 | -1 | 5 | 5655 | 63.13379 | 541.6745 | 1.775535 | 265.3535 | 136.4158 | 139.9051 | 1158.605
C8TMG | Asp | CCCCCCCC[N+]=C(N(C)C)N(C)C.C(C(C(=O)[O-])N)C(=O)O | 0.02 | 6 | 190 | 90 | -1 | 5 | 8192 | 60.48656 | 686.7423 | 1.630542 | 415.4503 | 206.2648 | 65.02727 | 1158.642
Ch | OH | C[N+](C)(C)CCO.[OH-] | 0.06 | 4 | 170 | 150 | -1 | 5 | 2579 | 62.1635 | 566.5246 | 1.750777 | 269.4953 | 189.5532 | 107.4761 | 1158.651
BMIM | ZnCl4 | CCCCN1C=C[N+](=C1)C.Cl[Zn-2](Cl)(Cl)Cl | 0.02 | 6 | 190 | 150 | -1 | 5 | 1659 | 70.27554 | 506.6383 | 1.810674 | 357.5805 | 35.95309 | 113.1047 | 1158.656
TMG | But | [N+]=C(N(C)C)N(C)C.CCCC(=O)[O-] | 0.08 | 4 | 170 | 120 | -1 | 5 | 3408 | 62.06628 | 681.9125 | 1.635569 | 269.9175 | 334.5014 | 77.49365 | 1158.741
BMIM | ZnCl3 | CCCCN1C=C[N+](=C1)C.Cl[Zn-](Cl)Cl | 0.02 | 6 | 190 | 150 | -1 | 5 | 1558 | 70.19996 | 504.9926 | 1.812623 | 357.9655 | 33.80062 | 113.2265 | 1158.808
N2222 | Ala | CC[N+](CC)(CC)CC.CC(C(=O)[O-])N | 0.04 | 4 | 180 | 150 | -1 | 5 | 6519 | 63.03416 | 686.9427 | 1.630769 | 265.7729 | 315.0134 | 106.1564 | 1158.856
N2222 | But | CC[N+](CC)(CC)CC.CCCC(=O)[O-] | 0.08 | 4 | 170 | 90 | -1 | 5 | 5497 | 61.92109 | 863.1347 | 1.454623 | 270.5504 | 540.8056 | 51.77872 | 1158.879
C4TMG | OH | CCCC[N+]=C(N(C)C)N(C)C.[OH-] | 0.08 | 4 | 190 | 90 | -1 | 5 | 6368 | 64.24366 | 914.7241 | 1.403036 | 260.7693 | 603.8468 | 50.10799 | 1158.88
N2222 | Arg | CC[N+](CC)(CC)CC.C(CC(C(=O)[O-])N)CN=C(N)N | 0.06 | 4 | 180 | 90 | -1 | 5 | 8924 | 62.45188 | 972.5666 | 1.345227 | 268.2509 | 652.8739 | 51.4418 | 1158.897
C6TMG | CrCl4 | CCCCCC[N+]=C(N(C)C)N(C)C.Cl[Cr-](Cl)(Cl)Cl | 0.06 | 4 | 180 | 90 | -1 | 5 | 8986 | 62.57394 | 975.1965 | 1.342603 | 267.7276 | 656.1274 | 51.34145 | 1158.9
C4TMG | Leu | CCCC[N+]=C(N(C)C)N(C)C.CC(C)CC(C(=O)[O-])N | 0.02 | 6 | 170 | 90 | -1 | 5 | 7734 | 60.12397 | 678.9715 | 1.638828 | 417.9558 | 195.9073 | 65.10849 | 1158.9
N1111 | But | C[N+](C)(C)C.CCCC(=O)[O-] | 0.08 | 4 | 190 | 120 | -1 | 5 | 2553 | 59.85313 | 620.3878 | 1.697457 | 279.898 | 259.8472 | 80.64258 | 1158.922
C8TMG | Leu | CCCCCCCC[N+]=C(N(C)C)N(C)C.CC(C)CC(C(=O)[O-])N | 0.06 | 4 | 180 | 90 | -1 | 5 | 8891 | 62.38515 | 971.1901 | 1.346666 | 268.5379 | 651.1555 | 51.49683 | 1158.928
C4TMG | Pro | CCCC[N+]=C(N(C)C)N(C)C.CCC(=O)[O-] | 0.02 | 6 | 180 | 90 | -1 | 5 | 10289 | 61.82384 | 723.394 | 1.594518 | 406.4639 | 253.461 | 63.46906 | 1158.956
C2TMG | Cl | CC[N+]=C(N(C)C)N(C)C.[Cl-] | 0.04 | 4 | 180 | 90 | -1 | 5 | 4810 | 48.54919 | 713.0185 | 1.604971 | 345.068 | 301.7777 | 66.17283 | 1158.995
N2222 | Lys | CC[N+](CC)(CC)CC.C(CCN)CC(C(=O)[O-])N | 0.08 | 4 | 190 | 90 | -1 | 5 | 4590 | 59.56371 | 804.7483 | 1.513273 | 281.2581 | 469.4453 | 54.045 | 1159.011
Ch | HCO3 | C[N+](C)(C)CCO.OC([O-])=O | 0.04 | 6 | 190 | 90 | -1 | 5 | 1984 | 60.31872 | 582.0021 | 1.736074 | 416.6063 | 100.1875 | 65.20822 | 1159.038
C4TMG | Gly | CCCC[N+]=C(N(C)C)N(C)C.C(C(=O)[O-])N | 0.08 | 4 | 170 | 90 | -1 | 5 | 5491 | 61.89311 | 862.9343 | 1.455281 | 270.6727 | 540.4595 | 51.80212 | 1159.107
C4TMG | CoCl4 | CCCC[N+]=C(N(C)C)N(C)C.Cl[Co-2](Cl)(Cl)Cl | 0.06 | 4 | 190 | 90 | -1 | 5 | 6926 | 58.51837 | 882.0539 | 1.436202 | 286.2823 | 540.7612 | 55.01043 | 1159.128
Ch | Ser | C[N+](C)(C)CCO.C(C(C(=O)[O-])N)O | 0.04 | 6 | 180 | 90 | -1 | 5 | 3200 | 61.88529 | 626.9685 | 1.691374 | 406.0603 | 157.5022 | 63.40604 | 1159.171
C2TMG | ZnCl3 | CC[N+]=C(N(C)C)N(C)C.Cl[Zn-](Cl)Cl | 0.15 | 4 | 190 | 120 | -1 | 5 | 3383 | 78.99628 | 762.3306 | 1.55602 | 212.0704 | 489.1597 | 61.10048 | 1159.175
C4TMG | For | CCCC[N+]=C(N(C)C)N(C)C.C(=O)[O-] | 0.04 | 4 | 170 | 150 | -1 | 5 | 5655 | 61.85397 | 657.3347 | 1.661049 | 270.844 | 278.4768 | 108.0139 | 1159.192
EMIM | NiCl4 | CCN1C=C[N+](=C1)C.Cl[Ni-2](Cl)(Cl)Cl | 0.12 | 4 | 190 | 120 | -1 | 5 | 4386 | 75.67313 | 814.7966 | 1.503597 | 221.3834 | 529.6296 | 63.78368 | 1159.197
C4TMG | CoCl4 | CCCC[N+]=C(N(C)C)N(C)C.Cl[Co-2](Cl)(Cl)Cl | 0.02 | 4 | 170 | 90 | -1 | 5 | 6926 | 44.12565 | 691.3693 | 1.627083 | 379.6606 | 239.0481 | 72.66055 | 1159.226
N1111 | For | C[N+](C)(C)C.C(=O)[O-] | 0.02 | 4 | 190 | 180 | -1 | 5 | 2691 | 61.18453 | 485.3551 | 1.833107 | 273.8073 | 66.98323 | 144.5645 | 1159.231
N2222 | FeCl4 | CC[N+](CC)(CC)CC.Cl[Fe-](Cl)(Cl)Cl | 0.04 | 4 | 180 | 150 | -1 | 5 | 4499 | 60.35594 | 615.4825 | 1.703133 | 277.5663 | 227.0492 | 110.867 | 1159.308
N2222 | HCO3 | CC[N+](CC)(CC)CC.OC([O-])=O | 0.02 | 4 | 180 | 180 | -1 | 5 | 5725 | 63.14143 | 543.2974 | 1.77532 | 265.3214 | 138.0877 | 139.8882 | 1159.309
C2TMG | CuCl4 | CC[N+]=C(N(C)C)N(C)C.Cl[Cu-2](Cl)(Cl)Cl | 0.02 | 4 | 170 | 120 | -1 | 5 | 6919 | 49.743 | 645.3171 | 1.673359 | 336.7865 | 211.8387 | 96.69183 | 1159.338
TMG | But | [N+]=C(N(C)C)N(C)C.CCCC(=O)[O-] | 0.02 | 4 | 160 | 150 | -1 | 5 | 3408 | 54.00178 | 529.869 | 1.788817 | 310.2263 | 96.11376 | 123.5289 | 1159.343
C8TMG | ZnCl3 | CCCCCCCC[N+]=C(N(C)C)N(C)C.Cl[Zn-](Cl)Cl | 0.02 | 6 | 190 | 150 | -1 | 5 | 5644 | 72.85087 | 572.0364 | 1.746665 | 344.9397 | 117.9903 | 109.1064 | 1159.351
TMG | ZnCl3 | [N+]=C(N(C)C)N(C)C.Cl[Zn-](Cl)Cl | 0.02 | 6 | 190 | 180 | -1 | 5 | 2717 | 79.45625 | 498.9105 | 1.819809 | 316.2641 | 52.07815 | 130.5682 | 1159.36
C4TMG | Ser | CCCC[N+]=C(N(C)C)N(C)C.C(C(C(=O)[O-])N)O | 0.04 | 4 | 160 | 120 | -1 | 5 | 5639 | 55.20574 | 701.5625 | 1.617369 | 303.4607 | 311.13 | 86.97186 | 1159.466
AMIM | CrCl4 | C[N+]1=CN(C=C1)CC=C.Cl[Cr-](Cl)(Cl)Cl | 0.02 | 6 | 190 | 90 | -1 | 5 | 7187 | 59.7835 | 669.2163 | 1.649717 | 420.3361 | 183.0882 | 65.79201 | 1159.467
C4TMG | CuCl3 | CCCC[N+]=C(N(C)C)N(C)C.Cl[Cu-](Cl)Cl | 0.04 | 4 | 170 | 90 | -1 | 5 | 7598 | 52.17425 | 826.1194 | 1.492844 | 321.0927 | 443.575 | 61.45166 | 1159.482
TMG | Arg | [N+]=C(N(C)C)N(C)C.C(CC(C(=O)[O-])N)CN=C(N)N | 0.02 | 6 | 170 | 90 | -1 | 5 | 7652 | 60.0396 | 677.8456 | 1.641131 | 418.5431 | 194.1025 | 65.19998 | 1159.488
TMG | Lys | [N+]=C(N(C)C)N(C)C.C(CCN)CC(C(=O)[O-])N | 0.06 | 4 | 180 | 150 | -1 | 5 | 2912 | 62.80088 | 585.167 | 1.733831 | 266.7602 | 211.8561 | 106.5507 | 1159.499
C8TMG | OH | CCCCCCCC[N+]=C(N(C)C)N(C)C.[OH-] | 0.04 | 4 | 180 | 150 | -1 | 5 | 8374 | 65.43416 | 748.0972 | 1.570956 | 256.0249 | 389.8095 | 102.2628 | 1159.527
C4TMG | ZnCl3 | CCCC[N+]=C(N(C)C)N(C)C.Cl[Zn-](Cl)Cl | 0.04 | 4 | 160 | 180 | -1 | 5 | 4096 | 67.31271 | 565.0844 | 1.754004 | 248.8798 | 185.3476 | 130.857 | 1159.544
Ch | Ala | C[N+](C)(C)CCO.CC(C(=O)[O-])N | 0.08 | 4 | 160 | 90 | -1 | 5 | 3412 | 56.39111 | 722.4221 | 1.596705 | 297.0818 | 368.5975 | 56.74277 | 1159.564
AMIM | CoCl3 | C[N+]1=CN(C=C1)CC=C.Cl[Co-](Cl)Cl | 0.02 | 4 | 180 | 150 | -1 | 5 | 5132 | 55.17677 | 566.5461 | 1.75259 | 303.62 | 141.6525 | 121.2735 | 1159.568
DMIM | ZnCl3 | CN1C=C[N+](=C1)C.Cl[Zn-](Cl)Cl | 0.15 | 4 | 180 | 120 | -1 | 5 | 1706 | 70.68726 | 580.833 | 1.738325 | 236.9985 | 275.6723 | 68.16215 | 1159.579
DMIM | ZnCl3 | CN1C=C[N+](=C1)C.Cl[Zn-](Cl)Cl | 0.06 | 6 | 180 | 120 | -1 | 5 | 1706 | 70.17965 | 551.6254 | 1.767542 | 358.069 | 111.0665 | 82.48981 | 1159.584
TMG | Ac | [N+]=C(N(C)C)N(C)C.CC(=O)[O-] | 0.08 | 4 | 170 | 120 | -1 | 5 | 3427 | 62.07061 | 683.7296 | 1.635455 | 269.8986 | 336.3428 | 77.48823 | 1159.592
N2222 | ZnCl4 | CC[N+](CC)(CC)CC.Cl[Zn-2](Cl)(Cl)Cl | 0.08 | 4 | 180 | 180 | -1 | 5 | 5149 | 80.77118 | 705.1128 | 1.61409 | 207.4103 | 388.3475 | 109.3551 | 1159.602
C4TMG | CrCl4 | CCCC[N+]=C(N(C)C)N(C)C.Cl[Cr-](Cl)(Cl)Cl | 0.04 | 4 | 170 | 90 | -1 | 5 | 8593 | 53.47182 | 862.7514 | 1.456618 | 313.3009 | 489.49 | 59.96044 | 1159.685
C2TMG | ZnCl4 | CC[N+]=C(N(C)C)N(C)C.Cl[Zn-2](Cl)(Cl)Cl | 0.08 | 4 | 160 | 150 | -1 | 5 | 3985 | 70.09361 | 680.5163 | 1.63888 | 239.0057 | 346.341 | 95.16958 | 1159.698
C2TMG | Gly | CC[N+]=C(N(C)C)N(C)C.C(C(=O)[O-])N | 0.08 | 4 | 190 | 90 | -1 | 5 | 4637 | 59.65145 | 808.3645 | 1.511047 | 280.8444 | 473.5546 | 53.96551 | 1159.706
C2TMG | Lys | CC[N+]=C(N(C)C)N(C)C.C(CCN)CC(C(=O)[O-])N | 0.1 | 4 | 180 | 90 | -1 | 5 | 3619 | 61.96287 | 766.971 | 1.552475 | 270.3679 | 444.7553 | 51.84778 | 1159.723
C6TMG | Leu | CCCCCC[N+]=C(N(C)C)N(C)C.CC(C)CC(C(=O)[O-])N | 0.02 | 6 | 190 | 90 | -1 | 5 | 8277 | 60.48557 | 688.8939 | 1.630569 | 415.4571 | 208.4084 | 65.02835 | 1159.731
AMIM | ZnCl4 | C[N+]1=CN(C=C1)CC=C.Cl[Zn-2](Cl)(Cl)Cl | 0.15 | 4 | 190 | 150 | -1 | 5 | 2047 | 78.9781 | 593.0286 | 1.726451 | 212.1192 | 296.0509 | 84.85845 | 1159.74
TMG | ZnCl4 | [N+]=C(N(C)C)N(C)C.Cl[Zn-2](Cl)(Cl)Cl | 0.04 | 4 | 160 | 200 | -1 | 5 | 3192 | 71.6834 | 514.1767 | 1.805349 | 233.7051 | 135.6339 | 144.8377 | 1159.763
C2TMG | Pro | CC[N+]=C(N(C)C)N(C)C.CCC(=O)[O-] | 0.04 | 4 | 160 | 90 | -1 | 5 | 10054 | 55.37014 | 913.428 | 1.406103 | 302.5597 | 553.0792 | 57.78905 | 1159.766
C2TMG | ZnCl3 | CC[N+]=C(N(C)C)N(C)C.Cl[Zn-](Cl)Cl | 0.15 | 4 | 170 | 90 | -1 | 5 | 3383 | 73.28593 | 799.6181 | 1.519985 | 228.5947 | 527.2744 | 43.74911 | 1159.802
TMG | ZnCl4 | [N+]=C(N(C)C)N(C)C.Cl[Zn-2](Cl)(Cl)Cl | 0.02 | 8 | 190 | 90 | -1 | 5 | 3192 | 72.60231 | 592.4786 | 1.727167 | 461.4942 | 66.95862 | 64.0258 | 1159.823
N2222 | FeCl4 | CC[N+](CC)(CC)CC.Cl[Fe-](Cl)(Cl)Cl | 0.08 | 4 | 190 | 120 | -1 | 5 | 4499 | 64.9171 | 754.6089 | 1.565044 | 258.0641 | 422.1929 | 74.35191 | 1159.826
C8TMG | CoCl3 | CCCCCCCC[N+]=C(N(C)C)N(C)C.Cl[Co-](Cl)Cl | 0.06 | 4 | 180 | 120 | -1 | 5 | 8116 | 66.43884 | 882.804 | 1.436868 | 252.1533 | 558.1299 | 72.52077 | 1159.836
TMG | Lys | [N+]=C(N(C)C)N(C)C.C(CCN)CC(C(=O)[O-])N | 0.02 | 4 | 170 | 180 | -1 | 5 | 2912 | 61.22961 | 490.0925 | 1.829756 | 273.6057 | 72.4309 | 144.0558 | 1159.924
N1111 | Asp | C[N+](C)(C)C.C(C(C(=O)[O-])N)C(=O)O | 0.02 | 4 | 180 | 180 | -1 | 5 | 5793 | 63.15032 | 544.8608 | 1.77507 | 265.2841 | 139.7082 | 139.8685 | 1159.965
Ch | Ac | C[N+](C)(C)CCO.CC(=O)[O-] | 0.1 | 4 | 160 | 90 | -1 | 5 | 2054 | 56.77926 | 626.876 | 1.693081 | 295.0509 | 275.4703 | 56.35486 | 1159.979
TMG | ZnCl4 | [N+]=C(N(C)C)N(C)C.Cl[Zn-2](Cl)(Cl)Cl | 0.08 | 6 | 190 | 120 | -1 | 5 | 3192 | 77.83377 | 647.2261 | 1.672782 | 322.8568 | 249.8324 | 74.53685 | 1160.004
BMIM | ZnCl4 | CCCCN1C=C[N+](=C1)C.Cl[Zn-2](Cl)(Cl)Cl | 0.08 | 4 | 190 | 200 | -1 | 5 | 1659 | 77.18687 | 483.0109 | 1.837077 | 217.0417 | 130.9354 | 135.0338 | 1160.044
TMG | ZnCl4 | [N+]=C(N(C)C)N(C)C.Cl[Zn-2](Cl)(Cl)Cl | 0.02 | 6 | 190 | 180 | -1 | 5 | 3192 | 79.7198 | 506.3356 | 1.813793 | 315.2185 | 60.98046 | 130.1366 | 1160.064
TMG | HCO3 | [N+]=C(N(C)C)N(C)C.OC([O-])=O | 0.02 | 4 | 160 | 150 | -1 | 5 | 3346 | 53.92737 | 528.8491 | 1.791285 | 310.6544 | 94.49542 | 123.6993 | 1160.067
C4TMG | ZnCl4 | CCCC[N+]=C(N(C)C)N(C)C.Cl[Zn-2](Cl)(Cl)Cl | 0.06 | 4 | 180 | 200 | -1 | 5 | 4814 | 79.64825 | 617.1747 | 1.702971 | 210.3345 | 276.1501 | 130.6902 | 1160.073
Ch | OH | C[N+](C)(C)CCO.[OH-] | 0.02 | 4 | 180 | 200 | -1 | 5 | 2579 | 66.609375 | 466.7478 | 1.853416 | 251.5077 | 58.96713 | 156.2729 | 1160.082
TMG | Ac | [N+]=C(N(C)C)N(C)C.CC(=O)[O-] | 0.02 | 4 | 160 | 150 | -1 | 5 | 3427 | 53.97982 | 530.6206 | 1.789544 | 310.3525 | 96.68892 | 123.5791 | 1160.083
N1111 | HCO3 | C[N+](C)(C)C.OC([O-])=O | 0.12 | 4 | 180 | 90 | -1 | 5 | 2307 | 61.77551 | 664.446 | 1.655797 | 271.1879 | 341.253 | 52.00503 | 1160.122
DMIM | FeCl4 | CN1C=C[N+](=C1)C.Cl[Fe-](Cl)(Cl)Cl | 0.12 | 4 | 190 | 150 | -1 | 5 | 2198 | 73.59184 | 591.6388 | 1.728642 | 227.6445 | 272.925 | 91.06934 | 1160.141
Ch | Lys | C[N+](C)(C)CCO.C(CCN)CC(C(=O)[O-])N | 0.1 | 4 | 180 | 120 | -1 | 5 | 1993 | 62.23102 | 590.5006 | 1.729807 | 269.2029 | 243.8734 | 77.42433 | 1160.154
N2222 | HCO3 | CC[N+](CC)(CC)CC.OC([O-])=O | 0.04 | 4 | 170 | 150 | -1 | 5 | 5725 | 61.89334 | 660.3615 | 1.659993 | 270.6717 | 281.7446 | 107.9452 | 1160.177
C4TMG | ZnCl3 | CCCC[N+]=C(N(C)C)N(C)C.Cl[Zn-](Cl)Cl | 0.08 | 6 | 190 | 90 | -1 | 5 | 4096 | 73.65936 | 733.3071 | 1.587057 | 341.1536 | 338.7552 | 53.39819 | 1160.182
N1111 | But | C[N+](C)(C)C.CCCC(=O)[O-] | 0.06 | 4 | 170 | 150 | -1 | 5 | 2553 | 62.02945 | 565.8338 | 1.75456 | 270.0777 | 188.0478 | 107.7083 | 1160.197
C4TMG | Ser | CCCC[N+]=C(N(C)C)N(C)C.C(C(C(=O)[O-])N)O | 0.08 | 4 | 180 | 90 | -1 | 5 | 5639 | 62.23725 | 872.7528 | 1.447749 | 269.176 | 551.9576 | 51.6192 | 1160.251
Ch | HCO3 | C[N+](C)(C)CCO.OC([O-])=O | 0.1 | 4 | 170 | 120 | -1 | 5 | 1984 | 62.17358 | 589.808 | 1.730729 | 269.4517 | 242.9964 | 77.35991 | 1160.268
Ch | Gly | C[N+](C)(C)CCO.C(C(=O)[O-])N | 0.08 | 4 | 190 | 120 | -1 | 5 | 2584 | 59.86412 | 623.4285 | 1.697145 | 279.8466 | 262.9541 | 80.62776 | 1160.287
TMG | FeCl4 | [N+]=C(N(C)C)N(C)C.Cl[Fe-](Cl)(Cl)Cl | 0.02 | 4 | 190 | 200 | -1 | 5 | 3098 | 66.97208 | 476.2253 | 1.844388 | 250.1456 | 70.4501 | 155.6296 | 1160.306
C8TMG | ZnCl3 | CCCCCCCC[N+]=C(N(C)C)N(C)C.Cl[Zn-](Cl)Cl | 0.04 | 4 | 180 | 200 | -1 | 5 | 5644 | 74.93616 | 591.8826 | 1.728762 | 223.5606 | 229.4138 | 138.9081 | 1160.322
EMIM | ZnCl3 | CCN1C=C[N+](=C1)C.Cl[Zn-](Cl)Cl | 0.06 | 4 | 180 | 200 | -1 | 5 | 1632 | 73.3632 | 471.8785 | 1.848865 | 228.3539 | 101.6382 | 141.8864 | 1160.372
Ch | Ser | C[N+](C)(C)CCO.C(C(C(=O)[O-])N)O | 0.02 | 4 | 170 | 180 | -1 | 5 | 3200 | 61.39449 | 495.9206 | 1.824842 | 272.871 | 79.38065 | 143.669 | 1160.381
C6TMG | Arg | CCCCCC[N+]=C(N(C)C)N(C)C.C(CC(C(=O)[O-])N)CN=C(N)N | 0.06 | 4 | 170 | 90 | -1 | 5 | 8651 | 61.81597 | 962.2894 | 1.358547 | 271.0104 | 639.4122 | 51.86676 | 1160.418
C2TMG | MnCl3 | CC[N+]=C(N(C)C)N(C)C.Cl[Mn-](Cl)Cl | 0.1 | 4 | 190 | 120 | -1 | 5 | 3564 | 67.39316 | 722.9069 | 1.597937 | 248.5827 | 402.704 | 71.62018 | 1160.422
C8TMG | OH | CCCCCCCC[N+]=C(N(C)C)N(C)C.[OH-] | 0.02 | 4 | 190 | 180 | -1 | 5 | 8374 | 64.85049 | 591.3804 | 1.729482 | 258.3292 | 196.6589 | 136.3923 | 1160.431
N1111 | OH | C[N+](C)(C)C.[OH-] | 0.02 | 6 | 170 | 90 | -1 | 5 | 3254 | 57.10428 | 595.3935 | 1.72549 | 440.0574 | 86.78465 | 68.55144 | 1160.442
Ch | Lys | C[N+](C)(C)CCO.C(CCN)CC(C(=O)[O-])N | 0.04 | 6 | 190 | 90 | -1 | 5 | 1993 | 60.25719 | 583.0513 | 1.737847 | 417.0317 | 100.7448 | 65.27481 | 1160.449
DMIM | ZnCl4 | CN1C=C[N+](=C1)C.Cl[Zn-2](Cl)(Cl)Cl | 0.06 | 6 | 180 | 120 | -1 | 5 | 1877 | 70.46078 | 560.5127 | 1.76049 | 356.6404 | 121.7116 | 82.16069 | 1160.501
EMIM | ZnCl4 | CCN1C=C[N+](=C1)C.Cl[Zn-2](Cl)(Cl)Cl | 0.06 | 6 | 180 | 120 | -1 | 5 | 1769 | 70.24706 | 555.1936 | 1.765846 | 357.7255 | 115.0575 | 82.41066 | 1160.52
N2222 | Ac | CC[N+](CC)(CC)CC.CC(=O)[O-] | 0.02 | 4 | 180 | 180 | -1 | 5 | 5825 | 63.14105 | 545.7126 | 1.77533 | 265.323 | 140.5006 | 139.889 | 1160.521
Ch | ZnCl3 | C[N+](C)(C)CCO.Cl[Zn-](Cl)Cl | 0.12 | 4 | 160 | 150 | -1 | 5 | 1880 | 72.23096 | 562.124 | 1.759064 | 231.9334 | 237.8372 | 92.35346 | 1160.594
C4TMG | Ser | CCCC[N+]=C(N(C)C)N(C)C.C(C(C(=O)[O-])N)O | 0.06 | 4 | 160 | 90 | -1 | 5 | 5639 | 55.86116 | 818.4005 | 1.502798 | 299.9002 | 461.2192 | 57.28107 | 1160.599
N1111 | Ser | C[N+](C)(C)C.C(C(C(=O)[O-])N)O | 0.1 | 4 | 180 | 90 | -1 | 5 | 3650 | 62.01748 | 770.102 | 1.551108 | 270.1299 | 448.17 | 51.80213 | 1160.605
C2TMG | Lys | CC[N+]=C(N(C)C)N(C)C.C(CCN)CC(C(=O)[O-])N | 0.02 | 4 | 160 | 150 | -1 | 5 | 3619 | 54.07808 | 535.0637 | 1.786293 | 309.7886 | 101.9205 | 123.3546 | 1160.678
C6TMG | CuCl4 | CCCCCC[N+]=C(N(C)C)N(C)C.Cl[Cu-2](Cl)(Cl)Cl | 0.04 | 4 | 170 | 90 | -1 | 5 | 8068 | 52.73607 | 844.4649 | 1.47694 | 317.672 | 465.9959 | 60.79699 | 1160.702
N2222 | MnCl3 | CC[N+](CC)(CC)CC.Cl[Mn-](Cl)Cl | 0.02 | 6 | 190 | 120 | -1 | 5 | 4478 | 64.47351 | 585.5202 | 1.735956 | 389.7594 | 105.7784 | 89.98244 | 1160.738
C2TMG | Arg | CC[N+]=C(N(C)C)N(C)C.C(CC(C(=O)[O-])N)CN=C(N)N | 0.02 | 6 | 170 | 90 | -1 | 5 | 7861 | 60.11098 | 682.336 | 1.639183 | 418.0461 | 199.1673 | 65.12256 | 1160.759
N1111 | CuCl3 | C[N+](C)(C)C.Cl[Cu-](Cl)Cl | 0.02 | 4 | 190 | 90 | -1 | 5 | 6924 | 44.09848 | 692.0195 | 1.629544 | 379.8946 | 239.1264 | 72.99846 | 1160.782
C4TMG | FeCl4 | CCCC[N+]=C(N(C)C)N(C)C.Cl[Fe-](Cl)(Cl)Cl | 0.02 | 6 | 180 | 90 | -1 | 5 | 4321 | 57.81038 | 616.392 | 1.705217 | 434.6825 | 113.8341 | 67.87538 | 1160.804
C6TMG | ZnCl4 | CCCCCC[N+]=C(N(C)C)N(C)C.Cl[Zn-2](Cl)(Cl)Cl | 0.12 | 4 | 180 | 90 | -1 | 5 | 5675 | 74.99542 | 957.6966 | 1.36392 | 223.3839 | 691.4749 | 42.83778 | 1160.808
Ch | Ac | C[N+](C)(C)CCO.CC(=O)[O-] | 0.04 | 6 | 190 | 90 | -1 | 5 | 2054 | 60.31716 | 585.552 | 1.736119 | 416.6171 | 103.725 | 65.2099 | 1160.836
Ch | OH | C[N+](C)(C)CCO.[OH-] | 0.06 | 6 | 190 | 90 | -1 | 5 | 2579 | 65.32025 | 625.3149 | 1.696406 | 384.707 | 180.3926 | 60.21527 | 1160.861
N1111 | CoCl3 | C[N+](C)(C)C.Cl[Co-](Cl)Cl | 0.02 | 4 | 170 | 90 | -1 | 5 | 6002 | 43.45547 | 669.6485 | 1.652176 | 385.5159 | 210.3515 | 73.78115 | 1160.912
AMIM | CoCl3 | C[N+]1=CN(C=C1)CC=C.Cl[Co-](Cl)Cl | 0.06 | 4 | 180 | 90 | -1 | 5 | 5132 | 54.88106 | 791.0416 | 1.530801 | 305.256 | 427.2474 | 58.53818 | 1160.921
DEIM | ZnCl4 | CC[N]1C=C[N+](=C1)CC.Cl[Zn-2](Cl)(Cl)Cl | 0.12 | 4 | 180 | 150 | -1 | 5 | 1966 | 72.60104 | 570.3682 | 1.751516 | 230.7512 | 247.4492 | 92.16785 | 1160.942
C6TMG | Ac | CCCCCC[N+]=C(N(C)C)N(C)C.CC(=O)[O-] | 0.06 | 4 | 180 | 120 | -1 | 5 | 6260 | 62.72029 | 799.9408 | 1.522056 | 267.1029 | 456.0175 | 76.82036 | 1160.998
C4TMG | For | CCCC[N+]=C(N(C)C)N(C)C.C(=O)[O-] | 0.04 | 4 | 160 | 120 | -1 | 5 | 5655 | 55.15332 | 703.113 | 1.618907 | 303.7491 | 312.3093 | 87.05452 | 1161.01
Ch | Gly | C[N+](C)(C)CCO.C(C(=O)[O-])N | 0.06 | 4 | 170 | 150 | -1 | 5 | 2584 | 62.04486 | 567.9761 | 1.754124 | 270.0107 | 190.2839 | 107.6816 | 1161.05
C2TMG | FeCl4 | CC[N+]=C(N(C)C)N(C)C.Cl[Fe-](Cl)(Cl)Cl | 0.04 | 4 | 170 | 120 | -1 | 5 | 3681 | 52.58225 | 623.3033 | 1.698859 | 318.6013 | 213.2312 | 91.47083 | 1161.081
N2222 | ZnCl3 | CC[N+](CC)(CC)CC.Cl[Zn-](Cl)Cl | 0.12 | 4 | 170 | 120 | -1 | 5 | 4258 | 75.00156 | 806.2712 | 1.515935 | 223.3657 | 518.7769 | 64.12856 | 1161.103
DMIM | MnCl3 | CN1C=C[N+](=C1)C.Cl[Mn-](Cl)Cl | 0.12 | 4 | 190 | 150 | -1 | 5 | 1851 | 72.16525 | 559.3959 | 1.762815 | 232.1446 | 234.3816 | 92.86963 | 1161.105
C4TMG | For | CCCC[N+]=C(N(C)C)N(C)C.C(=O)[O-] | 0.08 | 4 | 180 | 90 | -1 | 5 | 5655 | 62.23323 | 874.3754 | 1.447842 | 269.1934 | 553.5595 | 51.62254 | 1161.109
C2TMG | Lys | CC[N+]=C(N(C)C)N(C)C.C(CCN)CC(C(=O)[O-])N | 0.1 | 4 | 170 | 90 | -1 | 5 | 3619 | 61.86837 | 768.0383 | 1.554328 | 270.7809 | 445.4346 | 51.82283 | 1161.183
C4TMG | MnCl3 | CCCC[N+]=C(N(C)C)N(C)C.Cl[Mn-](Cl)Cl | 0.08 | 4 | 180 | 120 | -1 | 5 | 4284 | 64.25439 | 741.8752 | 1.580526 | 260.7257 | 406.1633 | 74.98624 | 1161.201
EMIM | NiCl4 | CCN1C=C[N+](=C1)C.Cl[Ni-2](Cl)(Cl)Cl | 0.04 | 4 | 190 | 200 | -1 | 5 | 4386 | 73.26355 | 553.279 | 1.769153 | 228.6645 | 182.3495 | 142.265 | 1161.216
N2222 | HCO3 | CC[N+](CC)(CC)CC.OC([O-])=O | 0.04 | 4 | 160 | 120 | -1 | 5 | 5725 | 55.23298 | 705.9592 | 1.616572 | 303.311 | 315.7192 | 86.92896 | 1161.265
C8TMG | CrCl4 | CCCCCCCC[N+]=C(N(C)C)N(C)C.Cl[Cr-](Cl)(Cl)Cl | 0.02 | 6 | 180 | 90 | -1 | 5 | 9460 | 61.15333 | 710.68 | 1.612001 | 410.9206 | 235.5945 | 64.16497 | 1161.341
N1111 | Gly | C[N+](C)(C)C.C(C(=O)[O-])N | 0.06 | 4 | 180 | 150 | -1 | 5 | 3001 | 62.87226 | 590.9703 | 1.731862 | 266.4573 | 218.0832 | 106.4298 | 1161.416
N1111 | Asp | C[N+](C)(C)C.C(C(C(=O)[O-])N)C(=O)O | 0.04 | 4 | 170 | 150 | -1 | 5 | 5793 | 61.91404 | 663.4861 | 1.659438 | 270.5812 | 284.9958 | 107.9091 | 1161.462
Ch | ZnCl3 | C[N+](C)(C)CCO.Cl[Zn-](Cl)Cl | 0.15 | 4 | 170 | 150 | -1 | 5 | 1880 | 77.98569 | 575.8476 | 1.74709 | 214.8186 | 275.3583 | 85.67071 | 1161.469
N1111 | Ser | C[N+](C)(C)C.C(C(C(=O)[O-])N)O | 0.1 | 4 | 170 | 90 | -1 | 5 | 3650 | 61.9527 | 770.8033 | 1.552213 | 270.4123 | 448.6386 | 51.75229 | 1161.508
C4TMG | Leu | CCCC[N+]=C(N(C)C)N(C)C.CC(C)CC(C(=O)[O-])N | 0.06 | 4 | 190 | 90 | -1 | 5 | 7734 | 59.98126 | 922.089 | 1.401175 | 279.3001 | 589.1201 | 53.66878 | 1161.632
C2TMG | Lys | CC[N+]=C(N(C)C)N(C)C.C(CCN)CC(C(=O)[O-])N | 0.08 | 4 | 180 | 120 | -1 | 5 | 3619 | 62.48478 | 698.0519 | 1.625287 | 268.1097 | 352.8323 | 77.1099 | 1161.67
C2TMG | Cl | CC[N+]=C(N(C)C)N(C)C.[Cl-] | 0.02 | 4 | 170 | 120 | -1 | 5 | 4810 | 48.25954 | 598.5976 | 1.724797 | 347.1391 | 151.7945 | 99.66407 | 1161.697
C4TMG | Ala | CCCC[N+]=C(N(C)C)N(C)C.CC(C(=O)[O-])N | 0.06 | 4 | 170 | 120 | -1 | 5 | 5947 | 62.0453 | 785.4582 | 1.537937 | 270.0087 | 437.9296 | 77.51984 | 1161.698
N1111 | MnCl3 | C[N+](C)(C)C.Cl[Mn-](Cl)Cl | 0.02 | 6 | 190 | 90 | -1 | 5 | 2219 | 56.41182 | 575.091 | 1.748319 | 445.4591 | 59.9075 | 69.72433 | 1161.705
C4TMG | ZnCl3 | CCCC[N+]=C(N(C)C)N(C)C.Cl[Zn-](Cl)Cl | 0.06 | 6 | 190 | 120 | -1 | 5 | 4096 | 74.78302 | 663.8541 | 1.659562 | 336.0276 | 250.2489 | 77.57756 | 1161.708
C6TMG | For | CCCCCC[N+]=C(N(C)C)N(C)C.C(=O)[O-] | 0.04 | 4 | 180 | 150 | -1 | 5 | 6625 | 63.01818 | 692.2404 | 1.631183 | 265.8403 | 320.2167 | 106.1833 | 1161.712
C2TMG | Ser | CC[N+]=C(N(C)C)N(C)C.C(C(C(=O)[O-])N)O | 0.04 | 4 | 190 | 150 | -1 | 5 | 4906 | 60.79115 | 631.6414 | 1.691797 | 275.5792 | 245.8166 | 110.2456 | 1161.719
Ch | CoCl3 | C[N+](C)(C)CCO.Cl[Co-](Cl)Cl | 0.04 | 4 | 170 | 90 | -1 | 5 | 5392 | 49.18007 | 739.787 | 1.583731 | 340.6415 | 333.9526 | 65.19296 | 1161.759
TMG | HCO3 | [N+]=C(N(C)C)N(C)C.OC([O-])=O | 0.08 | 4 | 160 | 90 | -1 | 5 | 3346 | 56.11144 | 718.8572 | 1.604663 | 298.5625 | 363.2692 | 57.02558 | 1161.76
DEIM | MnCl3 | CC[N]1C=C[N+](=C1)CC.Cl[Mn-](Cl)Cl | 0.04 | 6 | 190 | 120 | -1 | 5 | 1924 | 66.62514 | 552.21 | 1.77133 | 377.1724 | 87.96117 | 87.0765 | 1161.77
DEIM | NiCl4 | CC[N]1C=C[N+](=C1)CC.Cl[Ni-2](Cl)(Cl)Cl | 0.04 | 6 | 190 | 120 | -1 | 5 | 4423 | 69.89853 | 635.2483 | 1.688378 | 359.5091 | 192.7405 | 82.99866 | 1161.813
N1111 | Ala | C[N+](C)(C)C.CC(C(=O)[O-])N | 0.02 | 4 | 160 | 150 | -1 | 5 | 3946 | 54.23896 | 542.6584 | 1.780994 | 308.8697 | 110.8 | 122.9887 | 1161.826
AMIM | ZnCl3 | C[N+]1=CN(C=C1)CC=C.Cl[Zn-](Cl)Cl | 0.08 | 4 | 170 | 90 | -1 | 5 | 1852 | 52.20536 | 598.4289 | 1.725337 | 320.9014 | 216.1125 | 61.41504 | 1161.883
C8TMG | PO4 | CCCCCCCC[N+]=C(N(C)C)N(C)C.[O-]P(=O)([O-])[O-] | 0.04 | 4 | 190 | 90 | -1 | 5 | 8007 | 52.63369 | 842.823 | 1.481035 | 318.2899 | 463.3723 | 61.16084 | 1161.929
Ch | But | C[N+](C)(C)CCO.CCCC(=O)[O-] | 0.04 | 6 | 170 | 90 | -1 | 5 | 2235 | 60.44818 | 593.094 | 1.730818 | 415.7141 | 112.6207 | 64.75928 | 1161.956
EMIM | MnCl3 | CCN1C=C[N+](=C1)C.Cl[Mn-](Cl)Cl | 0.15 | 4 | 190 | 120 | -1 | 5 | 1767 | 70.86389 | 589.3378 | 1.73459 | 236.4078 | 284.8176 | 68.11241 | 1161.964
DMIM | NiCl4 | CN1C=C[N+](=C1)C.Cl[Ni-2](Cl)(Cl)Cl | 0.12 | 4 | 190 | 120 | -1 | 5 | 4682 | 76.65381 | 839.6585 | 1.484361 | 218.5511 | 558.1397 | 62.96765 | 1162.01
N2222 | Leu | CC[N+](CC)(CC)CC.CC(C)CC(C(=O)[O-])N | 0.02 | 6 | 190 | 90 | -1 | 5 | 8495 | 60.50962 | 694.1069 | 1.62992 | 415.292 | 213.8124 | 65.00249 | 1162.014
N1111 | Lys | C[N+](C)(C)C.C(CCN)CC(C(=O)[O-])N | 0.04 | 6 | 170 | 90 | -1 | 5 | 2193 | 60.38981 | 591.549 | 1.732491 | 416.1159 | 110.6112 | 64.82188 | 1162.02
HMIM | ZnCl4 | CCCCCCN1C=C[N+](=C1)C.Cl[Zn-2](Cl)(Cl)Cl | 0.06 | 4 | 190 | 150 | -1 | 5 | 2163 | 61.21887 | 544.56 | 1.779488 | 273.6537 | 161.4308 | 109.4754 | 1162.024
Ch | Lys | C[N+](C)(C)CCO.C(CCN)CC(C(=O)[O-])N | 0.1 | 4 | 170 | 120 | -1 | 5 | 1993 | 62.1073 | 591.5409 | 1.732576 | 269.7392 | 244.3592 | 77.44246 | 1162.058
N2222 | For | CC[N+](CC)(CC)CC.C(=O)[O-] | 0.06 | 4 | 180 | 120 | -1 | 5 | 6298 | 62.73553 | 802.5139 | 1.521686 | 267.038 | 458.6742 | 76.80169 | 1162.1
EMIM | Fe2Cl6O | CCN1C=C[N+](=C1)C.Cl[Fe-](Cl)(Cl)O[Fe-](Cl)(Cl)Cl | 0.02 | 4 | 180 | 90 | -1 | 5 | 2119 | 40.88313 | 567.2904 | 1.756914 | 409.7723 | 78.93705 | 78.58101 | 1162.102
C8TMG | ZnCl4 | CCCCCCCC[N+]=C(N(C)C)N(C)C.Cl[Zn-2](Cl)(Cl)Cl | 0.08 | 4 | 160 | 90 | -1 | 5 | 6559 | 64.51405 | 928.6263 | 1.395665 | 259.6763 | 619.3517 | 49.5983 | 1162.145
C8TMG | Zn(Ac)3 | CCCCCCCC[N+]=C(N(C)C)N(C)C.[Zn+2](CC(=O)[O-])(CC(=O)[O-])(CC(=O)[O-]) | 0.02 | 4 | 190 | 120 | -1 | 5 | 5461 | 48.71106 | 613.7513 | 1.710542 | 343.9214 | 170.7413 | 99.08859 | 1162.147
C6TMG | ZnCl4 | CCCCCC[N+]=C(N(C)C)N(C)C.Cl[Zn-2](Cl)(Cl)Cl | 0.04 | 4 | 170 | 200 | -1 | 5 | 5675 | 74.82452 | 593.8478 | 1.730447 | 223.8942 | 231.0181 | 138.9355 | 1162.147
C2TMG | For | CC[N+]=C(N(C)C)N(C)C.C(=O)[O-] | 0.08 | 4 | 190 | 90 | -1 | 5 | 4693 | 59.67093 | 813.8178 | 1.510554 | 280.7527 | 479.1172 | 53.94789 | 1162.186
C4TMG | For | CCCC[N+]=C(N(C)C)N(C)C.C(=O)[O-] | 0.06 | 4 | 160 | 90 | -1 | 5 | 5655 | 55.81557 | 820.3787 | 1.504026 | 300.1452 | 462.9057 | 57.32786 | 1162.202
HMIM | ZnCl4 | CCCCCCN1C=C[N+](=C1)C.Cl[Zn-2](Cl)(Cl)Cl | 0.02 | 4 | 180 | 120 | -1 | 5 | 2163 | 46.52475 | 534.4504 | 1.790014 | 360.083 | 70.80541 | 103.562 | 1162.232
C6TMG | ZnCl3 | CCCCCC[N+]=C(N(C)C)N(C)C.Cl[Zn-](Cl)Cl | 0.08 | 4 | 160 | 120 | -1 | 5 | 4853 | 65.64385 | 778.7202 | 1.545795 | 255.207 | 450.3708 | 73.14235 | 1162.257
N1111 | Ser | C[N+](C)(C)C.C(C(C(=O)[O-])N)O | 0.08 | 4 | 180 | 120 | -1 | 5 | 3650 | 62.53437 | 700.5183 | 1.623999 | 267.8971 | 355.5725 | 77.04876 | 1162.259
C4TMG | Ala | CCCC[N+]=C(N(C)C)N(C)C.CC(C(=O)[O-])N | 0.02 | 4 | 180 | 180 | -1 | 5 | 5947 | 63.12571 | 548.7886 | 1.775762 | 265.3875 | 143.4781 | 139.923 | 1162.275
N2222 | FeCl4 | CC[N+](CC)(CC)CC.Cl[Fe-](Cl)(Cl)Cl | 0.02 | 4 | 190 | 200 | -1 | 5 | 4499 | 67.77588 | 502.0591 | 1.822514 | 247.179 | 101.0962 | 153.7839 | 1162.286
N1111 | Asp | C[N+](C)(C)C.C(C(C(=O)[O-])N)C(=O)O | 0.04 | 4 | 160 | 120 | -1 | 5 | 5793 | 55.27277 | 709.1983 | 1.615408 | 303.0927 | 319.2393 | 86.86638 | 1162.303
DMIM | Fe2Cl6O | CN1C=C[N+](=C1)C.Cl[Fe-](Cl)(Cl)O[Fe-](Cl)(Cl)Cl | 0.06 | 4 | 190 | 120 | -1 | 5 | 2218 | 54.72686 | 579.4849 | 1.745143 | 306.1161 | 185.1724 | 88.19637 | 1162.314
AMIM | CrCl4 | C[N+]1=CN(C=C1)CC=C.Cl[Cr-](Cl)(Cl)Cl | 0.06 | 4 | 190 | 120 | -1 | 5 | 7187 | 64.49146 | 843.7775 | 1.480912 | 259.7673 | 509.1675 | 74.84262 | 1162.345
DEIM | FeCl4 | CC[N]1C=C[N+](=C1)CC.Cl[Fe-](Cl)(Cl)Cl | 0.08 | 4 | 180 | 120 | -1 | 5 | 2233 | 58.81481 | 598.0504 | 1.726703 | 284.8394 | 231.2896 | 81.92146 | 1162.377
HMIM | ZnCl3 | CCCCCCN1C=C[N+](=C1)C.Cl[Zn-](Cl)Cl | 0.06 | 4 | 190 | 120 | -1 | 5 | 1970 | 54.23503 | 563.8476 | 1.760968 | 308.8921 | 165.9593 | 88.99618 | 1162.408
AMIM | CoCl4 | C[N+]1=CN(C=C1)CC=C.Cl[Co-2](Cl)(Cl)Cl | 0.12 | 4 | 190 | 120 | -1 | 5 | 4574 | 76.20271 | 831.6781 | 1.493148 | 219.8448 | 548.4929 | 63.3404 | 1162.413
Ch | For | C[N+](C)(C)CCO.C(=O)[O-] | 0.04 | 6 | 170 | 90 | -1 | 5 | 2256 | 60.44989 | 594.1355 | 1.730769 | 415.7024 | 113.6757 | 64.75745 | 1162.452
N2222 | Ac | CC[N+](CC)(CC)CC.CC(=O)[O-] | 0.04 | 4 | 170 | 150 | -1 | 5 | 5825 | 61.90205 | 665.1892 | 1.659759 | 270.6336 | 286.6256 | 107.93 | 1162.474
C4TMG | CrCl4 | CCCC[N+]=C(N(C)C)N(C)C.Cl[Cr-](Cl)(Cl)Cl | 0.06 | 4 | 190 | 120 | -1 | 5 | 8593 | 67.24486 | 904.7587 | 1.420275 | 249.1309 | 583.8496 | 71.77813 | 1162.517
Ch | Ac | C[N+](C)(C)CCO.CC(=O)[O-] | 0.1 | 4 | 180 | 120 | -1 | 5 | 2054 | 62.30179 | 597.2857 | 1.727842 | 268.8972 | 251.0522 | 77.33639 | 1162.564
C8TMG | ZnCl3 | CCCCCCCC[N+]=C(N(C)C)N(C)C.Cl[Zn-](Cl)Cl | 0.1 | 4 | 190 | 120 | -1 | 5 | 5644 | 74.07899 | 871.4746 | 1.453718 | 226.1474 | 580.1709 | 65.15626 | 1162.597
N1111 | Arg | C[N+](C)(C)C.C(CC(C(=O)[O-])N)CN=C(N)N | 0.06 | 4 | 190 | 90 | -1 | 5 | 7781 | 60.0234 | 925.0192 | 1.400191 | 279.104 | 592.2841 | 53.6311 | 1162.605
TMG | Asp | [N+]=C(N(C)C)N(C)C.C(C(C(=O)[O-])N)C(=O)O | 0.02 | 4 | 180 | 180 | -1 | 5 | 5966 | 63.1194 | 549.3019 | 1.775939 | 265.414 | 143.9509 | 139.937 | 1162.621
TMG | Lys | [N+]=C(N(C)C)N(C)C.C(CCN)CC(C(=O)[O-])N | 0.02 | 4 | 190 | 180 | -1 | 5 | 2912 | 61.14894 | 491.1418 | 1.834173 | 273.9667 | 72.52646 | 144.6486 | 1162.658
C4TMG | OH | CCCC[N+]=C(N(C)C)N(C)C.[OH-] | 0.04 | 4 | 170 | 150 | -1 | 5 | 6368 | 62.60269 | 684.1643 | 1.641183 | 267.6047 | 309.8376 | 106.7221 | 1162.674
N2222 | ZnCl3 | CC[N+](CC)(CC)CC.Cl[Zn-](Cl)Cl | 0.1 | 4 | 170 | 150 | -1 | 5 | 4258 | 76.06404 | 734.3561 | 1.591005 | 220.2456 | 426.2754 | 87.83506 | 1162.68
N1111 | Pro | C[N+](C)(C)C.CCC(=O)[O-] | 0.04 | 4 | 170 | 120 | -1 | 5 | 10949 | 62.026 | 885.3177 | 1.4402 | 270.0928 | 537.681 | 77.54397 | 1162.759
TMG | Pro | [N+]=C(N(C)C)N(C)C.CCC(=O)[O-] | 0.04 | 4 | 160 | 90 | -1 | 5 | 10073 | 55.25209 | 916.4269 | 1.409107 | 303.2061 | 555.3082 | 57.91251 | 1162.767
EMIM | CoCl4 | CCN1C=C[N+](=C1)C.Cl[Co-2](Cl)(Cl)Cl | 0.08 | 6 | 190 | 90 | -1 | 5 | 4435 | 74.38339 | 753.933 | 1.571609 | 337.8329 | 363.2216 | 52.87842 | 1162.771
TMG | ZnCl3 | [N+]=C(N(C)C)N(C)C.Cl[Zn-](Cl)Cl | 0.08 | 6 | 170 | 90 | -1 | 5 | 2717 | 69.83392 | 652.9131 | 1.672663 | 359.8417 | 237.0158 | 56.05558 | 1162.788
TMG | MnCl3 | [N+]=C(N(C)C)N(C)C.Cl[Mn-](Cl)Cl | 0.02 | 6 | 190 | 120 | -1 | 5 | 2892 | 63.32095 | 558.0317 | 1.767554 | 396.8538 | 69.55765 | 91.62029 | 1162.793
C6TMG | CoCl4 | CCCCCC[N+]=C(N(C)C)N(C)C.Cl[Co-2](Cl)(Cl)Cl | 0.02 | 4 | 180 | 150 | -1 | 5 | 7598 | 56.63848 | 618.2343 | 1.70736 | 295.7843 | 204.3063 | 118.1437 | 1162.797
N1111 | ZnCl4 | C[N+](C)(C)C.Cl[Zn-2](Cl)(Cl)Cl | 0.12 | 4 | 160 | 120 | -1 | 5 | 2368 | 67.44394 | 640.4224 | 1.685188 | 248.3955 | 320.8367 | 71.19017 | 1162.805
DMIM | MnCl3 | CN1C=C[N+](=C1)C.Cl[Mn-](Cl)Cl | 0.15 | 4 | 190 | 120 | -1 | 5 | 1851 | 71.2245 | 599.8251 | 1.725808 | 235.2108 | 296.8467 | 67.76755 | 1162.816
C6TMG | But | CCCCCC[N+]=C(N(C)C)N(C)C.CCCC(=O)[O-] | 0.06 | 4 | 170 | 120 | -1 | 5 | 5969 | 62.02787 | 787.2994 | 1.538369 | 270.0846 | 439.6732 | 77.54163 | 1162.834
N2222 | Gly | CC[N+](CC)(CC)CC.C(C(=O)[O-])N | 0.02 | 4 | 180 | 180 | -1 | 5 | 6010 | 63.13539 | 550.2242 | 1.775489 | 265.3468 | 144.9758 | 139.9016 | 1162.857
C6TMG | But | CCCCCC[N+]=C(N(C)C)N(C)C.CCCC(=O)[O-] | 0.02 | 4 | 180 | 180 | -1 | 5 | 5969 | 63.10722 | 549.4803 | 1.776282 | 265.4652 | 144.0511 | 139.964 | 1162.881
N1111 | ZnCl4 | C[N+](C)(C)C.Cl[Zn-2](Cl)(Cl)Cl | 0.04 | 4 | 160 | 200 | -1 | 5 | 2368 | 70.41122 | 487.8209 | 1.837968 | 237.9276 | 102.4387 | 147.4546 | 1162.894
AMIM | ZnCl3 | C[N+]1=CN(C=C1)CC=C.Cl[Zn-](Cl)Cl | 0.06 | 6 | 190 | 150 | -1 | 5 | 1852 | 77.80962 | 533.8586 | 1.791937 | 322.957 | 108.7484 | 102.1531 | 1162.898
C2TMG | CuCl3 | CC[N+]=C(N(C)C)N(C)C.Cl[Cu-](Cl)Cl | 0.02 | 4 | 190 | 120 | -1 | 5 | 7194 | 49.8133 | 653.1548 | 1.672692 | 336.3112 | 219.9475 | 96.89601 | 1162.924
C4TMG | CuCl4 | CCCC[N+]=C(N(C)C)N(C)C.Cl[Cu-2](Cl)(Cl)Cl | 0.02 | 4 | 160 | 90 | -1 | 5 | 7450 | 44.31106 | 706.3418 | 1.619555 | 378.072 | 256.0579 | 72.21193 | 1162.949
C2TMG | OH | CC[N+]=C(N(C)C)N(C)C.[OH-] | 0.04 | 6 | 190 | 90 | -1 | 5 | 5363 | 64.53894 | 703.4189 | 1.622552 | 389.3643 | 253.1104 | 60.94423 | 1162.985
TMG | Asp | [N+]=C(N(C)C)N(C)C.C(C(C(=O)[O-])N)C(=O)O | 0.06 | 4 | 170 | 120 | -1 | 5 | 5966 | 62.01198 | 787.2802 | 1.538763 | 270.1538 | 439.5648 | 77.5615 | 1163.022
DEIM | ZnCl3 | CC[N]1C=C[N+](=C1)CC.Cl[Zn-](Cl)Cl | 0.06 | 6 | 190 | 150 | -1 | 5 | 1790 | 77.67802 | 531.1162 | 1.794972 | 323.5041 | 105.2859 | 102.3262 | 1163.044
C8TMG | ZnCl3 | CCCCCCCC[N+]=C(N(C)C)N(C)C.Cl[Zn-](Cl)Cl | 0.06 | 4 | 190 | 180 | -1 | 5 | 5644 | 75.54176 | 680.2194 | 1.645998 | 221.7684 | 341.362 | 117.089 | 1163.109
N2222 | Ac | CC[N+](CC)(CC)CC.CC(=O)[O-] | 0.04 | 4 | 160 | 120 | -1 | 5 | 5825 | 55.27628 | 710.9167 | 1.615306 | 303.0735 | 320.9823 | 86.86087 | 1163.111
N2222 | CrCl4 | CC[N+](CC)(CC)CC.Cl[Cr-](Cl)(Cl)Cl | 0.04 | 4 | 190 | 150 | -1 | 5 | 9313 | 66.48528 | 779.447 | 1.546903 | 251.9772 | 426.6661 | 100.8037 | 1163.175
N2222 | Fe2Cl6O | CC[N+](CC)(CC)CC.Cl[Fe-](Cl)(Cl)O[Fe-](Cl)(Cl)Cl | 0.02 | 4 | 190 | 90 | -1 | 5 | 4727 | 42.56749 | 638.3044 | 1.688152 | 393.5579 | 169.1226 | 75.62393 | 1163.228
Ch | Ala | C[N+](C)(C)CCO.CC(C(=O)[O-])N | 0.02 | 4 | 170 | 180 | -1 | 5 | 3412 | 61.37851 | 501.31 | 1.825317 | 272.942 | 84.66164 | 143.7064 | 1163.314
N2222 | Gly | CC[N+](CC)(CC)CC.C(C(=O)[O-])N | 0.06 | 4 | 170 | 120 | -1 | 5 | 6010 | 62.08054 | 789.649 | 1.537064 | 269.8555 | 442.3177 | 77.47585 | 1163.357
N2222 | OH | CC[N+](CC)(CC)CC.[OH-] | 0.02 | 6 | 170 | 90 | -1 | 5 | 7333 | 59.62927 | 674.3626 | 1.652424 | 421.4232 | 187.2907 | 65.64864 | 1163.393
N2222 | HCO3 | CC[N+](CC)(CC)CC.OC([O-])=O | 0.06 | 4 | 160 | 90 | -1 | 5 | 5725 | 55.89507 | 824.9337 | 1.501887 | 299.7182 | 467.9692 | 57.24632 | 1163.41
AMIM | NiCl4 | C[N+]1=CN(C=C1)CC=C.Cl[Ni-2](Cl)(Cl)Cl | 0.04 | 6 | 190 | 120 | -1 | 5 | 4528 | 69.93677 | 639.474 | 1.687455 | 359.3126 | 197.2082 | 82.95328 | 1163.464
AMIM | FeCl4 | C[N+]1=CN(C=C1)CC=C.Cl[Fe-](Cl)(Cl)Cl | 0.06 | 6 | 190 | 90 | -1 | 5 | 2292 | 64.60948 | 611.8985 | 1.715069 | 388.9392 | 162.0816 | 60.87769 | 1163.484
N1111 | Gly | C[N+](C)(C)C.C(C(=O)[O-])N | 0.02 | 4 | 190 | 180 | -1 | 5 | 3001 | 61.16193 | 493.2537 | 1.833784 | 273.9085 | 74.72723 | 144.6179 | 1163.519
Ch | ZnCl3 | C[N+](C)(C)CCO.Cl[Zn-](Cl)Cl | 0.15 | 4 | 160 | 120 | -1 | 5 | 1880 | 71.25329 | 603.8757 | 1.72334 | 235.1158 | 301.3757 | 67.3842 | 1163.608
C8TMG | OH | CCCCCCCC[N+]=C(N(C)C)N(C)C.[OH-] | 0.02 | 6 | 170 | 90 | -1 | 5 | 8374 | 60.29951 | 693.1594 | 1.634057 | 416.739 | 211.5014 | 64.91895 | 1163.608
TMG | But | [N+]=C(N(C)C)N(C)C.CCCC(=O)[O-] | 0.08 | 4 | 160 | 90 | -1 | 5 | 3408 | 56.18227 | 724.6737 | 1.60264 | 298.1861 | 369.5339 | 56.95369 | 1163.657
Ch | OH | C[N+](C)(C)CCO.[OH-] | 0.08 | 4 | 180 | 150 | -1 | 5 | 2579 | 66.22769 | 591.2226 | 1.736102 | 252.9572 | 237.2279 | 101.0375 | 1163.662
TMG | ZnCl3 | [N+]=C(N(C)C)N(C)C.Cl[Zn-](Cl)Cl | 0.1 | 4 | 160 | 150 | -1 | 5 | 2717 | 70.93067 | 621.9204 | 1.705425 | 236.1852 | 291.6887 | 94.04648 | 1163.673
N1111 | Ac | C[N+](C)(C)C.CC(=O)[O-] | 0.12 | 4 | 170 | 90 | -1 | 5 | 2398 | 61.92775 | 676.1362 | 1.651209 | 270.5213 | 353.8418 | 51.77314 | 1163.673
C2TMG | CoCl3 | CC[N+]=C(N(C)C)N(C)C.Cl[Co-](Cl)Cl | 0.02 | 6 | 190 | 120 | -1 | 5 | 6482 | 65.62065 | 621.7951 | 1.705609 | 382.9459 | 150.4397 | 88.40942 | 1163.702
TMG | CrCl4 | [N+]=C(N(C)C)N(C)C.Cl[Cr-](Cl)(Cl)Cl | 0.02 | 6 | 190 | 90 | -1 | 5 | 8146 | 60.19318 | 688.9256 | 1.638489 | 417.4752 | 206.1062 | 65.34421 | 1163.707
C8TMG | Fe2Cl6O | CCCCCCCC[N+]=C(N(C)C)N(C)C.Cl[Fe-](Cl)(Cl)O[Fe-](Cl)(Cl)Cl | 0.02 | 4 | 180 | 120 | -1 | 5 | 6003 | 48.97721 | 627.096 | 1.700382 | 342.0524 | 186.6673 | 98.37627 | 1163.739
C8TMG | Lys | CCCCCCCC[N+]=C(N(C)C)N(C)C.C(CCN)CC(C(=O)[O-])N | 0.02 | 4 | 180 | 180 | -1 | 5 | 5988 | 63.06987 | 550.2645 | 1.777334 | 265.6224 | 144.5952 | 140.0469 | 1163.799
N1111 | ZnCl3 | C[N+](C)(C)C.Cl[Zn-](Cl)Cl | 0.08 | 4 | 160 | 180 | -1 | 5 | 2044 | 72.28921 | 525.846 | 1.801798 | 231.7465 | 172.2509 | 121.8486 | 1163.822
C6TMG | CrCl4 | CCCCCC[N+]=C(N(C)C)N(C)C.Cl[Cr-](Cl)(Cl)Cl | 0.06 | 4 | 190 | 120 | -1 | 5 | 8986 | 67.94071 | 921.9209 | 1.405728 | 246.5793 | 604.2986 | 71.04297 | 1163.825
TMG | ZnCl3 | [N+]=C(N(C)C)N(C)C.Cl[Zn-](Cl)Cl | 0.1 | 6 | 180 | 90 | -1 | 5 | 2717 | 74.18927 | 670.4842 | 1.657206 | 338.7169 | 278.8769 | 52.89042 | 1163.845
DMIM | FeCl4 | CN1C=C[N+](=C1)C.Cl[Fe-](Cl)(Cl)Cl | 0.02 | 4 | 180 | 180 | -1 | 5 | 2198 | 60.58678 | 477.5468 | 1.850176 | 276.5087 | 55.25147 | 145.7866 | 1163.862
Ch | ZnCl4 | C[N+](C)(C)CCO.Cl[Zn-2](Cl)(Cl)Cl | 0.08 | 4 | 160 | 180 | -1 | 5 | 2102 | 72.43352 | 529.6763 | 1.798209 | 231.2848 | 176.7857 | 121.6058 | 1163.943
Ch | NiCl4 | C[N+](C)(C)CCO.Cl[Ni-2](Cl)(Cl)Cl | 0.02 | 4 | 180 | 120 | -1 | 5 | 4815 | 48.19008 | 599.7939 | 1.728156 | 347.6395 | 152.1713 | 99.98314 | 1163.975
TMG | CoCl3 | [N+]=C(N(C)C)N(C)C.Cl[Co-](Cl)Cl | 0.02 | 4 | 190 | 200 | -1 | 5 | 6124 | 68.73972 | 531.0225 | 1.796959 | 243.7132 | 135.6818 | 151.6276 | 1163.991
C6TMG | Pro | CCCCCC[N+]=C(N(C)C)N(C)C.CCC(=O)[O-] | 0.02 | 6 | 180 | 90 | -1 | 5 | 10682 | 61.81257 | 733.2089 | 1.594809 | 406.538 | 263.1903 | 63.48064 | 1164.009
N2222 | Ser | CC[N+](CC)(CC)CC.C(C(C(=O)[O-])N)O | 0.02 | 4 | 180 | 180 | -1 | 5 | 6118 | 63.14058 | 552.7839 | 1.775343 | 265.325 | 147.5689 | 139.89 | 1164.064
N2222 | ZnCl3 | CC[N+](CC)(CC)CC.Cl[Zn-](Cl)Cl | 0.06 | 6 | 180 | 120 | -1 | 5 | 4258 | 74.91776 | 672.3747 | 1.655755 | 335.4233 | 259.6786 | 77.27281 | 1164.065
AMIM | ZnCl3 | C[N+]1=CN(C=C1)CC=C.Cl[Zn-](Cl)Cl | 0.06 | 4 | 170 | 120 | -1 | 5 | 1852 | 53.88244 | 557.2166 | 1.770925 | 310.9134 | 157.0395 | 89.26362 | 1164.071
C8TMG | Lys | CCCCCCCC[N+]=C(N(C)C)N(C)C.C(CCN)CC(C(=O)[O-])N | 0.06 | 4 | 170 | 120 | -1 | 5 | 5988 | 61.99627 | 789.101 | 1.539153 | 270.2223 | 441.2976 | 77.58115 | 1164.127
C4TMG | PO4 | CCCC[N+]=C(N(C)C)N(C)C.[O-]P(=O)([O-])[O-] | 0.04 | 4 | 190 | 90 | -1 | 5 | 6044 | 49.96593 | 768.1568 | 1.560109 | 335.2839 | 368.4466 | 64.42632 | 1164.133
C4TMG | But | CCCC[N+]=C(N(C)C)N(C)C.CCCC(=O)[O-] | 0.06 | 4 | 190 | 120 | -1 | 5 | 5086 | 60.26895 | 743.6185 | 1.584666 | 277.9669 | 385.5654 | 80.08619 | 1164.142
C6TMG | Arg | CCCCCC[N+]=C(N(C)C)N(C)C.C(CC(C(=O)[O-])N)CN=C(N)N | 0.02 | 6 | 190 | 90 | -1 | 5 | 8651 | 60.50038 | 698.1399 | 1.630169 | 415.3554 | 217.7721 | 65.01242 | 1164.155
N2222 | HCO3 | CC[N+](CC)(CC)CC.OC([O-])=O | 0.08 | 4 | 180 | 90 | -1 | 5 | 5725 | 62.25333 | 880.9431 | 1.447375 | 269.1065 | 560.2308 | 51.60587 | 1164.159
N2222 | FeCl4 | CC[N+](CC)(CC)CC.Cl[Fe-](Cl)(Cl)Cl | 0.06 | 4 | 180 | 120 | -1 | 5 | 4499 | 59.09135 | 712.9067 | 1.615529 | 283.5064 | 347.8623 | 81.53808 | 1164.218
EMIM | FeCl4 | CCN1C=C[N+](=C1)C.Cl[Fe-](Cl)(Cl)Cl | 0.12 | 4 | 190 | 150 | -1 | 5 | 2108 | 72.97512 | 585.369 | 1.743251 | 229.5683 | 263.9618 | 91.83897 | 1164.31
Ch | Ac | C[N+](C)(C)CCO.CC(=O)[O-] | 0.1 | 4 | 170 | 120 | -1 | 5 | 2054 | 62.18385 | 598.2825 | 1.730443 | 269.4071 | 251.5283 | 77.34712 | 1164.363
C2TMG | ZnCl4 | CC[N+]=C(N(C)C)N(C)C.Cl[Zn-2](Cl)(Cl)Cl | 0.06 | 4 | 170 | 200 | -1 | 5 | 3985 | 77.68872 | 583.8142 | 1.745063 | 215.6397 | 234.3612 | 133.8133 | 1164.439
Ch | Ala | C[N+](C)(C)CCO.CC(C(=O)[O-])N | 0.04 | 6 | 180 | 90 | -1 | 5 | 3412 | 61.87077 | 637.5527 | 1.691771 | 406.1556 | 167.9761 | 63.42093 | 1164.662
EMIM | OH | CCN1C=C[N+](=C1)C.[OH-] | 0.06 | 4 | 190 | 120 | -1 | 5 | 1995 | 54.1784 | 566.5453 | 1.762809 | 309.215 | 168.2411 | 89.0892 | 1164.677
C4TMG | ZnCl4 | CCCC[N+]=C(N(C)C)N(C)C.Cl[Zn-2](Cl)(Cl)Cl | 0.08 | 6 | 190 | 90 | -1 | 5 | 4814 | 75.25029 | 775.9296 | 1.553504 | 333.941 | 389.7193 | 52.26925 | 1164.717
C6TMG | Ala | CCCCCC[N+]=C(N(C)C)N(C)C.CC(C(=O)[O-])N | 0.04 | 4 | 180 | 150 | -1 | 5 | 6744 | 63.00916 | 698.0921 | 1.631416 | 265.8784 | 326.0152 | 106.1985 | 1164.754
C2TMG | OH | CC[N+]=C(N(C)C)N(C)C.[OH-] | 0.02 | 6 | 180 | 120 | -1 | 5 | 5363 | 64.79494 | 603.2261 | 1.726394 | 387.8259 | 126.0552 | 89.34503 | 1164.81
EMIM | CoCl4 | CCN1C=C[N+](=C1)C.Cl[Co-2](Cl)(Cl)Cl | 0.08 | 4 | 180 | 120 | -1 | 5 | 4435 | 64.44831 | 753.9162 | 1.57577 | 259.9412 | 419.2143 | 74.76062 | 1164.843
N1111 | For | C[N+](C)(C)C.C(=O)[O-] | 0.06 | 4 | 170 | 150 | -1 | 5 | 2691 | 62.05244 | 575.7852 | 1.75391 | 269.9777 | 198.1391 | 107.6684 | 1164.848
DMIM | FeCl4 | CN1C=C[N+](=C1)C.Cl[Fe-](Cl)(Cl)Cl | 0.02 | 6 | 190 | 150 | -1 | 5 | 2198 | 70.25312 | 518.4846 | 1.811251 | 357.6946 | 47.64925 | 113.1408 | 1164.868
EMIM | ZnCl4 | CCN1C=C[N+](=C1)C.Cl[Zn-2](Cl)(Cl)Cl | 0.15 | 4 | 180 | 120 | -1 | 5 | 1769 | 70.67423 | 591.1221 | 1.738646 | 237.0422 | 285.9052 | 68.17471 | 1164.884
C4TMG | OH | CCCC[N+]=C(N(C)C)N(C)C.[OH-] | 0.06 | 4 | 170 | 120 | -1 | 5 | 6368 | 62.70009 | 807.9337 | 1.521876 | 267.189 | 464.0344 | 76.71029 | 1164.905
N1111 | ZnCl4 | C[N+](C)(C)C.Cl[Zn-2](Cl)(Cl)Cl | 0.15 | 4 | 190 | 150 | -1 | 5 | 2368 | 80.19775 | 629.7289 | 1.700195 | 208.8933 | 337.2677 | 83.56792 | 1164.962
N1111 | HCO3 | C[N+](C)(C)C.OC([O-])=O | 0.04 | 6 | 170 | 90 | -1 | 5 | 2307 | 60.38629 | 597.3337 | 1.732592 | 416.1401 | 116.3679 | 64.82565 | 1164.963
C4TMG | FeCl4 | CCCC[N+]=C(N(C)C)N(C)C.Cl[Fe-](Cl)(Cl)Cl | 0.02 | 4 | 160 | 90 | -1 | 5 | 4321 | 42.18616 | 628.9588 | 1.701132 | 397.1154 | 155.9942 | 75.84923 | 1165.045
C4TMG | ZnCl3 | CCCC[N+]=C(N(C)C)N(C)C.Cl[Zn-](Cl)Cl | 0.06 | 4 | 180 | 200 | -1 | 5 | 4096 | 77.89624 | 588.9422 | 1.741274 | 215.0652 | 240.2474 | 133.6296 | 1165.108
C4TMG | Arg | CCCC[N+]=C(N(C)C)N(C)C.C(CC(C(=O)[O-])N)CN=C(N)N | 0.02 | 6 | 170 | 90 | -1 | 5 | 8207 | 60.11263 | 691.0833 | 1.639137 | 418.0346 | 207.9279 | 65.12077 | 1165.11
N1111 | Pro | C[N+](C)(C)C.CCC(=O)[O-] | 0.02 | 6 | 180 | 90 | -1 | 5 | 10949 | 61.92855 | 738.4019 | 1.591822 | 405.7766 | 269.2635 | 63.36175 | 1165.112
C2TMG | ZnCl4 | CC[N+]=C(N(C)C)N(C)C.Cl[Zn-2](Cl)(Cl)Cl | 0.08 | 4 | 170 | 180 | -1 | 5 | 3985 | 77.31325 | 644.7737 | 1.685494 | 216.687 | 313.9991 | 114.0876 | 1165.134
C2TMG | ZnCl3 | CC[N+]=C(N(C)C)N(C)C.Cl[Zn-](Cl)Cl | 0.06 | 4 | 170 | 200 | -1 | 5 | 3383 | 76.46116 | 557.2146 | 1.77308 | 219.1017 | 202.1512 | 135.9616 | 1165.147
C6TMG | Gly | CCCCCC[N+]=C(N(C)C)N(C)C.C(C(=O)[O-])N | 0.06 | 4 | 180 | 120 | -1 | 5 | 6375 | 62.72197 | 808.2965 | 1.522015 | 267.0958 | 464.3824 | 76.8183 | 1165.156
TMG | Ac | [N+]=C(N(C)C)N(C)C.CC(=O)[O-] | 0.08 | 4 | 160 | 90 | -1 | 5 | 3427 | 56.15898 | 727.0353 | 1.603305 | 298.3098 | 371.7482 | 56.97731 | 1165.17
C4TMG | MnCl3 | CCCC[N+]=C(N(C)C)N(C)C.Cl[Mn-](Cl)Cl | 0.06 | 4 | 180 | 150 | -1 | 5 | 4284 | 65.18512 | 659.9295 | 1.670413 | 257.003 | 300.273 | 102.6535 | 1165.171
Ch | Leu | C[N+](C)(C)CCO.CC(C)CC(C(=O)[O-])N | 0.02 | 4 | 180 | 180 | -1 | 5 | 6166 | 63.1108 | 554.2031 | 1.776181 | 265.4502 | 148.7969 | 139.9561 | 1165.192
TMG | For | [N+]=C(N(C)C)N(C)C.C(=O)[O-] | 0.02 | 4 | 160 | 150 | -1 | 5 | 3737 | 53.9448 | 539.7171 | 1.790706 | 310.554 | 105.5037 | 123.6594 | 1165.212
TMG | Gly | [N+]=C(N(C)C)N(C)C.C(C(=O)[O-])N | 0.02 | 4 | 160 | 150 | -1 | 5 | 3820 | 53.99737 | 541.5326 | 1.788963 | 310.2516 | 107.7419 | 123.539 | 1165.248
C8TMG | Fe2Cl6O | CCCCCCCC[N+]=C(N(C)C)N(C)C.Cl[Fe-](Cl)(Cl)O[Fe-](Cl)(Cl)Cl | 0.02 | 4 | 190 | 150 | -1 | 5 | 6003 | 55.50368 | 587.2976 | 1.743207 | 301.8318 | 164.7178 | 120.748 | 1165.252
C8TMG | Asp | CCCCCCCC[N+]=C(N(C)C)N(C)C.C(C(C(=O)[O-])N)C(=O)O | 0.02 | 6 | 170 | 90 | -1 | 5 | 8192 | 60.09507 | 690.9051 | 1.639617 | 418.1568 | 207.6085 | 65.1398 | 1165.261
C6TMG | HCO3 | CCCCCC[N+]=C(N(C)C)N(C)C.OC([O-])=O | 0.02 | 4 | 180 | 180 | -1 | 5 | 6184 | 63.11742 | 554.5793 | 1.775995 | 265.4223 | 149.2156 | 139.9414 | 1165.287
C2TMG | Asp | CC[N+]=C(N(C)C)N(C)C.C(C(C(=O)[O-])N)C(=O)O | 0.06 | 4 | 180 | 120 | -1 | 5 | 6384 | 62.73062 | 808.8405 | 1.521806 | 267.0589 | 464.9739 | 76.80771 | 1165.323
DMIM | ZnCl4 | CN1C=C[N+](=C1)C.Cl[Zn-2](Cl)(Cl)Cl | 0.04 | 6 | 180 | 150 | -1 | 5 | 1877 | 73.81502 | 525.362 | 1.805348 | 340.4342 | 77.45395 | 107.4738 | 1165.355
N1111 | For | C[N+](C)(C)C.C(=O)[O-] | 0.08 | 4 | 190 | 120 | -1 | 5 | 2691 | 59.88276 | 634.1197 | 1.696617 | 279.7596 | 273.7574 | 80.60268 | 1165.368
C2TMG | CuCl4 | CC[N+]=C(N(C)C)N(C)C.Cl[Cu-2](Cl)(Cl)Cl | 0.02 | 4 | 190 | 120 | -1 | 5 | 6919 | 49.52911 | 648.4466 | 1.68229 | 338.241 | 212.7536 | 97.452 | 1165.368
DMIM | ZnCl3 | CN1C=C[N+](=C1)C.Cl[Zn-](Cl)Cl | 0.08 | 6 | 180 | 90 | -1 | 5 | 1706 | 67.06058 | 588.2125 | 1.742529 | 374.7233 | 154.9765 | 58.51279 | 1165.371
BMIM | Arg | CCCCN1C=C[N+](=C1)C.C(CC(C(=O)[O-])N)CN=C(N)N | 0.02 | 4 | 190 | 90 | -1 | 5 | 6102 | 43.38596 | 674.5296 | 1.656305 | 386.1335 | 214.1988 | 74.19729 | 1165.417
N1111 | Asp | C[N+](C)(C)C.C(C(C(=O)[O-])N)C(=O)O | 0.06 | 4 | 160 | 90 | -1 | 5 | 5793 | 55.92819 | 830.0004 | 1.500997 | 299.5408 | 473.2472 | 57.21242 | 1165.499
Ch | Asp | C[N+](C)(C)CCO.C(C(C(=O)[O-])N)C(=O)O | 0.06 | 4 | 190 | 120 | -1 | 5 | 5125 | 60.27179 | 746.5398 | 1.584592 | 277.9538 | 388.5036 | 80.08241 | 1165.566
TMG | HCO3 | [N+]=C(N(C)C)N(C)C.OC([O-])=O | 0.02 | 4 | 170 | 180 | -1 | 5 | 3346 | 61.21655 | 500.9944 | 1.830147 | 273.6641 | 83.24366 | 144.0866 | 1165.57
N1111 | FeCl4 | C[N+](C)(C)C.Cl[Fe-](Cl)(Cl)Cl | 0.02 | 4 | 180 | 150 | -1 | 5 | 2546 | 53.19834 | 513.5829 | 1.817768 | 314.9116 | 72.88772 | 125.7836 | 1165.676
C2TMG | Arg | CC[N+]=C(N(C)C)N(C)C.C(CC(C(=O)[O-])N)CN=C(N)N | 0.06 | 4 | 190 | 90 | -1 | 5 | 7861 | 60.02163 | 931.1363 | 1.400232 | 279.1123 | 598.3913 | 53.63268 | 1165.684
DMIM | Fe2Cl6O | CN1C=C[N+](=C1)C.Cl[Fe-](Cl)(Cl)O[Fe-](Cl)(Cl)Cl | 0.02 | 4 | 190 | 150 | -1 | 5 | 2218 | 53.01015 | 506.1804 | 1.825205 | 316.0295 | 63.72304 | 126.4278 | 1165.693
N1111 | Lys | C[N+](C)(C)C.C(CCN)CC(C(=O)[O-])N | 0.04 | 6 | 190 | 90 | -1 | 5 | 2193 | 60.24435 | 593.2876 | 1.738217 | 417.1206 | 110.8782 | 65.28872 | 1165.752
TMG | But | [N+]=C(N(C)C)N(C)C.CCCC(=O)[O-] | 0.02 | 4 | 170 | 180 | -1 | 5 | 3408 | 61.24699 | 502.2871 | 1.829237 | 273.5281 | 84.74399 | 144.015 | 1165.762
DMIM | ZnCl3 | CN1C=C[N+](=C1)C.Cl[Zn-](Cl)Cl | 0.1 | 4 | 180 | 180 | -1 | 5 | 1706 | 75.07337 | 513.851 | 1.81774 | 223.152 | 173.0442 | 117.6548 | 1165.796
Ch | But | C[N+](C)(C)CCO.CCCC(=O)[O-] | 0.04 | 6 | 190 | 90 | -1 | 5 | 2235 | 60.29634 | 594.8977 | 1.736719 | 416.7609 | 112.9043 | 65.23242 | 1165.808
C6TMG | Leu | CCCCCC[N+]=C(N(C)C)N(C)C.CC(C)CC(C(=O)[O-])N | 0.02 | 6 | 170 | 90 | -1 | 5 | 8277 | 60.11957 | 692.7767 | 1.638948 | 417.9863 | 209.6772 | 65.11325 | 1165.862
TMG | HCO3 | [N+]=C(N(C)C)N(C)C.OC([O-])=O | 0.02 | 4 | 190 | 180 | -1 | 5 | 3346 | 61.26087 | 501.0339 | 1.830822 | 273.4661 | 83.18342 | 144.3844 | 1165.928
TMG | Ac | [N+]=C(N(C)C)N(C)C.CC(=O)[O-] | 0.02 | 4 | 170 | 180 | -1 | 5 | 3427 | 61.24497 | 502.7761 | 1.829297 | 273.5371 | 85.21925 | 144.0197 | 1166.037
C8TMG | Co(Ac)3 | CCCCCCCC[N+]=C(N(C)C)N(C)C.[Co+2](CC(=O)[O-])(CC(=O)[O-])(CC(=O)[O-]) | 0.02 | 4 | 190 | 120 | -1 | 5 | 9000 | 50.85968 | 693.7971 | 1.638279 | 329.392 | 269.5026 | 94.90249 | 1166.038
N1111 | Ser | C[N+](C)(C)C.C(C(C(=O)[O-])N)O | 0.02 | 4 | 170 | 180 | -1 | 5 | 3650 | 61.38972 | 507.1229 | 1.824984 | 272.8922 | 90.55059 | 143.6801 | 1166.053
Ch | For | C[N+](C)(C)CCO.C(=O)[O-] | 0.04 | 6 | 190 | 90 | -1 | 5 | 2256 | 60.31044 | 595.8192 | 1.736313 | 416.6635 | 113.9385 | 65.21717 | 1166.066
HMIM | ZnCl3 | CCCCCCN1C=C[N+](=C1)C.Cl[Zn-](Cl)Cl | 0.06 | 4 | 190 | 90 | -1 | 5 | 1970 | 48.46064 | 597.8605 | 1.734278 | 345.6986 | 185.7344 | 66.42754 | 1166.069
N1111 | Ac | C[N+](C)(C)C.CC(=O)[O-] | 0.04 | 6 | 170 | 90 | -1 | 5 | 2398 | 60.44735 | 601.3158 | 1.730841 | 415.7198 | 120.8359 | 64.76017 | 1166.079
DMIM | ZnCl4 | CN1C=C[N+](=C1)C.Cl[Zn-2](Cl)(Cl)Cl | 0.1 | 4 | 170 | 90 | -1 | 5 | 1877 | 55.91364 | 612.5898 | 1.719862 | 299.6187 | 255.6292 | 57.3419 | 1166.226
C4TMG | But | CCCC[N+]=C(N(C)C)N(C)C.CCCC(=O)[O-] | 0.04 | 4 | 190 | 150 | -1 | 5 | 5086 | 60.78976 | 640.675 | 1.691836 | 275.5855 | 254.8414 | 110.2482 | 1166.256
C6TMG | Ac | CCCCCC[N+]=C(N(C)C)N(C)C.CC(=O)[O-] | 0.02 | 4 | 180 | 180 | -1 | 5 | 6260 | 63.11382 | 556.4449 | 1.776096 | 265.4375 | 151.0581 | 139.9494 | 1166.271
C4TMG | Ser | CCCC[N+]=C(N(C)C)N(C)C.C(C(C(=O)[O-])N)O | 0.08 | 4 | 170 | 90 | -1 | 5 | 5639 | 61.89892 | 877.4191 | 1.455144 | 270.6473 | 554.9745 | 51.79726 | 1166.282
Ch | Ser | C[N+](C)(C)CCO.C(C(C(=O)[O-])N)O | 0.02 | 4 | 190 | 180 | -1 | 5 | 3200 | 61.14674 | 498.3327 | 1.83424 | 273.9766 | 79.70228 | 144.6539 | 1166.286
C4TMG | Pro | CCCC[N+]=C(N(C)C)N(C)C.CCC(=O)[O-] | 0.04 | 4 | 160 | 90 | -1 | 5 | 10289 | 55.36678 | 926.4117 | 1.406189 | 302.5781 | 566.0411 | 57.79256 | 1166.3
N2222 | For | CC[N+](CC)(CC)CC.C(=O)[O-] | 0.02 | 4 | 180 | 180 | -1 | 5 | 6298 | 63.13701 | 557.1572 | 1.775444 | 265.34 | 151.9192 | 139.898 | 1166.301
C4TMG | Ala | CCCC[N+]=C(N(C)C)N(C)C.CC(C(=O)[O-])N | 0.04 | 4 | 170 | 150 | -1 | 5 | 5947 | 61.85717 | 671.6793 | 1.660963 | 270.8299 | 292.841 | 108.0083 | 1166.321
C4TMG | ZnCl4 | CCCC[N+]=C(N(C)C)N(C)C.Cl[Zn-2](Cl)(Cl)Cl | 0.04 | 6 | 170 | 120 | -1 | 5 | 4814 | 70.06905 | 650.3473 | 1.682517 | 358.6343 | 209.2685 | 82.44452 | 1166.432
N1111 | MnCl3 | C[N+](C)(C)C.Cl[Mn-](Cl)Cl | 0.06 | 4 | 180 | 120 | -1 | 5 | 2219 | 54.50931 | 581.7253 | 1.75133 | 307.3378 | 185.9953 | 88.39216 | 1166.528
C4TMG | ZnCl3 | CCCC[N+]=C(N(C)C)N(C)C.Cl[Zn-](Cl)Cl | 0.08 | 4 | 180 | 180 | -1 | 5 | 4096 | 77.53919 | 651.7737 | 1.681369 | 216.0556 | 321.8049 | 113.9132 | 1166.571
C2TMG | ZnCl4 | CC[N+]=C(N(C)C)N(C)C.Cl[Zn-2](Cl)(Cl)Cl | 0.04 | 6 | 180 | 150 | -1 | 5 | 3985 | 76.48956 | 590.9366 | 1.742222 | 328.5306 | 158.6902 | 103.7158 | 1166.579
EMIM | ZnCl4 | CCN1C=C[N+](=C1)C.Cl[Zn-2](Cl)(Cl)Cl | 0.1 | 6 | 190 | 120 | -1 | 5 | 1769 | 77.44523 | 573.3264 | 1.759836 | 324.4765 | 173.9391 | 74.9108 | 1166.581
C2TMG | CoCl4 | CC[N+]=C(N(C)C)N(C)C.Cl[Co-2](Cl)(Cl)Cl | 0.04 | 4 | 180 | 90 | -1 | 5 | 6330 | 50.21729 | 781.5302 | 1.551658 | 333.6057 | 383.9498 | 63.97473 | 1166.594
N2222 | Pro | CC[N+](CC)(CC)CC.CCC(=O)[O-] | 0.04 | 4 | 180 | 120 | -1 | 5 | 11780 | 62.92731 | 912.9957 | 1.42024 | 266.2242 | 570.2038 | 76.56763 | 1166.618
TMG | CuCl3 | [N+]=C(N(C)C)N(C)C.Cl[Cu-](Cl)Cl | 0.02 | 4 | 180 | 120 | -1 | 5 | 6914 | 49.44914 | 649.169 | 1.684154 | 338.788 | 212.9436 | 97.4374 | 1166.662
N2222 | Leu | CC[N+](CC)(CC)CC.CC(C)CC(C(=O)[O-])N | 0.02 | 6 | 170 | 90 | -1 | 5 | 8495 | 60.21878 | 697.1488 | 1.636248 | 417.2977 | 214.8451 | 65.00597 | 1166.698
N2222 | Ac | CC[N+](CC)(CC)CC.CC(=O)[O-] | 0.06 | 4 | 160 | 90 | -1 | 5 | 5825 | 55.93302 | 832.5427 | 1.500868 | 299.5149 | 475.8203 | 57.20749 | 1166.705
C8TMG | ZnCl4 | CCCCCCCC[N+]=C(N(C)C)N(C)C.Cl[Zn-2](Cl)(Cl)Cl | 0.02 | 6 | 180 | 150 | -1 | 5 | 6559 | 72.94624 | 590.182 | 1.743337 | 344.4887 | 136.9395 | 108.7538 | 1166.759
TMG | For | [N+]=C(N(C)C)N(C)C.C(=O)[O-] | 0.1 | 4 | 180 | 90 | -1 | 5 | 3737 | 61.97412 | 781.3306 | 1.552193 | 270.3188 | 459.1734 | 51.83836 | 1166.762
C8TMG | NiCl4 | CCCCCCCC[N+]=C(N(C)C)N(C)C.Cl[Ni-2](Cl)(Cl)Cl | 0.02 | 4 | 170 | 120 | -1 | 5 | 8296 | 50.32364 | 679.5445 | 1.654052 | 332.9007 | 251.0676 | 95.57619 | 1166.798
Ch | Cl | C[N+](C)(C)CCO.[Cl-] | 0.02 | 4 | 190 | 120 | -1 | 5 | 2238 | 46.4133 | 538.3783 | 1.795225 | 360.9477 | 73.43645 | 103.9941 | 1166.802
EMIM | MnCl3 | CCN1C=C[N+](=C1)C.Cl[Mn-](Cl)Cl | 0.12 | 4 | 190 | 150 | -1 | 5 | 1767 | 71.48351 | 553.993 | 1.779627 | 234.3586 | 225.8791 | 93.75533 | 1166.81
TMG | Co(Ac)3 | [N+]=C(N(C)C)N(C)C.[Co+2](CC(=O)[O-])(CC(=O)[O-])(CC(=O)[O-]) | 0.02 | 4 | 190 | 90 | -1 | 5 | 7685 | 44.36607 | 713.9688 | 1.619715 | 377.6032 | 263.8074 | 72.55816 | 1166.842
DMIM | ZnCl4 | CN1C=C[N+](=C1)C.Cl[Zn-2](Cl)(Cl)Cl | 0.1 | 6 | 190 | 120 | -1 | 5 | 1877 | 77.77873 | 581.4418 | 1.75229 | 323.0852 | 183.767 | 74.58959 | 1166.866
C6TMG | Ser | CCCCCC[N+]=C(N(C)C)N(C)C.C(C(C(=O)[O-])N)O | 0.06 | 4 | 180 | 120 | -1 | 5 | 6422 | 62.71841 | 811.7663 | 1.522102 | 267.111 | 467.8327 | 76.82267 | 1166.934
N2222 | Arg | CC[N+](CC)(CC)CC.C(CC(C(=O)[O-])N)CN=C(N)N | 0.02 | 6 | 190 | 90 | -1 | 5 | 8924 | 60.53255 | 704.6375 | 1.629303 | 415.1347 | 224.525 | 64.97788 | 1166.97
TMG | For | [N+]=C(N(C)C)N(C)C.C(=O)[O-] | 0.08 | 4 | 180 | 120 | -1 | 5 | 3737 | 62.50674 | 709.307 | 1.624717 | 268.0155 | 364.2087 | 77.08282 | 1167.012
N1111 | ZnCl4 | C[N+](C)(C)C.Cl[Zn-2](Cl)(Cl)Cl | 0.04 | 6 | 180 | 150 | -1 | 5 | 2368 | 74.35049 | 541.6934 | 1.792346 | 337.9824 | 97.0112 | 106.6997 | 1167.019
N1111 | Ac | C[N+](C)(C)C.CC(=O)[O-] | 0.12 | 4 | 180 | 90 | -1 | 5 | 2398 | 61.76598 | 678.0114 | 1.656053 | 271.2298 | 354.7686 | 52.01306 | 1167.032
N2222 | Ser | CC[N+](CC)(CC)CC.C(C(C(=O)[O-])N)O | 0.06 | 4 | 170 | 120 | -1 | 5 | 6118 | 62.09631 | 797.3948 | 1.536674 | 269.7869 | 450.1517 | 77.45616 | 1167.034
Ch | ZnCl3 | C[N+](C)(C)CCO.Cl[Zn-](Cl)Cl | 0.12 | 6 | 180 | 90 | -1 | 5 | 1880 | 75.09014 | 615.6903 | 1.718452 | 334.6533 | 228.7811 | 52.25588 | 1167.071
N2222 | Gly | CC[N+](CC)(CC)CC.C(C(=O)[O-])N | 0.04 | 4 | 170 | 150 | -1 | 5 | 6010 | 61.89876 | 674.3282 | 1.659847 | 270.648 | 295.7444 | 107.9358 | 1167.088
C6TMG | But | CCCCCC[N+]=C(N(C)C)N(C)C.CCCC(=O)[O-] | 0.04 | 4 | 170 | 150 | -1 | 5 | 5969 | 61.84444 | 672.901 | 1.661305 | 270.8857 | 293.9848 | 108.0306 | 1167.103
C2TMG | ZnCl3 | CC[N+]=C(N(C)C)N(C)C.Cl[Zn-](Cl)Cl | 0.1 | 4 | 190 | 180 | -1 | 5 | 3383 | 80.48616 | 638.1107 | 1.69626 | 208.1448 | 320.0699 | 109.8961 | 1167.185
BMIM | OH | CCCCN1C=C[N+](=C1)C.[OH-] | 0.04 | 4 | 190 | 120 | -1 | 5 | 1782 | 49.87276 | 541.5257 | 1.792847 | 335.9103 | 108.8349 | 96.78049 | 1167.187
Ch | Asp | C[N+](C)(C)CCO.C(C(C(=O)[O-])N)C(=O)O | 0.04 | 4 | 190 | 150 | -1 | 5 | 5125 | 60.78993 | 642.6274 | 1.691831 | 275.5847 | 256.7948 | 110.2479 | 1167.229
C2TMG | MnCl3 | CC[N+]=C(N(C)C)N(C)C.Cl[Mn-](Cl)Cl | 0.1 | 4 | 180 | 90 | -1 | 5 | 3564 | 61.38426 | 767.3775 | 1.567109 | 272.9164 | 442.1246 | 52.3365 | 1167.243
C2TMG | ZnCl4 | CC[N+]=C(N(C)C)N(C)C.Cl[Zn-2](Cl)(Cl)Cl | 0.02 | 8 | 190 | 90 | -1 | 5 | 3985 | 72.65569 | 608.6659 | 1.725898 | 461.1551 | 83.53197 | 63.97876 | 1167.282
TMG | Ac | [N+]=C(N(C)C)N(C)C.CC(=O)[O-] | 0.02 | 4 | 190 | 180 | -1 | 5 | 3427 | 61.24264 | 503.1974 | 1.831367 | 273.5475 | 85.2225 | 144.4273 | 1167.282
C8TMG | ZnCl3 | CCCCCCCC[N+]=C(N(C)C)N(C)C.Cl[Zn-](Cl)Cl | 0.08 | 4 | 180 | 150 | -1 | 5 | 5644 | 74.02012 | 781.2341 | 1.553335 | 226.3273 | 464.5059 | 90.40085 | 1167.284
Ch | HCO3 | C[N+](C)(C)CCO.OC([O-])=O | 0.02 | 6 | 180 | 120 | -1 | 5 | 1984 | 62.45264 | 543.4496 | 1.791143 | 402.3715 | 48.38212 | 92.69595 | 1167.297
Ch | ZnCl3 | C[N+](C)(C)CCO.Cl[Zn-](Cl)Cl | 0.06 | 6 | 160 | 90 | -1 | 5 | 1880 | 63.52045 | 592.3143 | 1.742282 | 395.6074 | 135.2258 | 61.48109 | 1167.298
N1111 | HCO3 | C[N+](C)(C)C.OC([O-])=O | 0.04 | 6 | 190 | 90 | -1 | 5 | 2307 | 60.31126 | 598.3869 | 1.736289 | 416.6579 | 116.5127 | 65.21629 | 1167.338
C4TMG | For | CCCC[N+]=C(N(C)C)N(C)C.C(=O)[O-] | 0.08 | 4 | 170 | 90 | -1 | 5 | 5655 | 61.88388 | 879.2073 | 1.455498 | 270.713 | 556.6844 | 51.80984 | 1167.352
TMG | HCO3 | [N+]=C(N(C)C)N(C)C.OC([O-])=O | 0.04 | 6 | 180 | 90 | -1 | 5 | 3346 | 61.64105 | 636.6673 | 1.698075 | 407.6692 | 165.3408 | 63.65727 | 1167.371
N1111 | Asp | C[N+](C)(C)C.C(C(C(=O)[O-])N)C(=O)O | 0.08 | 4 | 180 | 90 | -1 | 5 | 5793 | 62.25563 | 887.5645 | 1.447321 | 269.0965 | 566.864 | 51.60396 | 1167.443
TMG | Asp | [N+]=C(N(C)C)N(C)C.C(C(C(=O)[O-])N)C(=O)O | 0.04 | 4 | 170 | 150 | -1 | 5 | 5966 | 61.82086 | 673.0099 | 1.661939 | 270.989 | 293.9492 | 108.0718 | 1167.474
C2TMG | Asp | CC[N+]=C(N(C)C)N(C)C.C(C(C(=O)[O-])N)C(=O)O | 0.02 | 4 | 180 | 180 | -1 | 5 | 6384 | 63.12883 | 559.3041 | 1.775674 | 265.3744 | 154.0136 | 139.9161 | 1167.489
TMG | OH | [N+]=C(N(C)C)N(C)C.[OH-] | 0.02 | 4 | 190 | 200 | -1 | 5 | 4352 | 67.37765 | 501.7037 | 1.833286 | 248.6399 | 98.371 | 154.6928 | 1167.495
C6TMG | NiCl4 | CCCCCC[N+]=C(N(C)C)N(C)C.Cl[Ni-2](Cl)(Cl)Cl | 0.02 | 6 | 190 | 90 | -1 | 5 | 7565 | 59.61877 | 680.7214 | 1.654275 | 421.4974 | 193.2502 | 65.97379 | 1167.498
DMIM | ZnCl3 | CN1C=C[N+](=C1)C.Cl[Zn-](Cl)Cl | 0.04 | 6 | 190 | 180 | -1 | 5 | 1706 | 81.96461 | 496.5561 | 1.838441 | 306.5855 | 63.39817 | 126.5725 | 1167.499
EMIM | NiCl4 | CCN1C=C[N+](=C1)C.Cl[Ni-2](Cl)(Cl)Cl | 0.02 | 6 | 190 | 150 | -1 | 5 | 4386 | 71.52046 | 555.8891 | 1.779156 | 351.3562 | 93.39687 | 111.136 | 1167.523
C8TMG | NiCl4 | CCCCCCCC[N+]=C(N(C)C)N(C)C.Cl[Ni-2](Cl)(Cl)Cl | 0.04 | 4 | 180 | 120 | -1 | 5 | 8296 | 58.33265 | 802.9851 | 1.532108 | 287.1938 | 433.1927 | 82.59861 | 1167.546
N1111 | FeCl4 | C[N+](C)(C)C.Cl[Fe-](Cl)(Cl)Cl | 0.08 | 4 | 190 | 120 | -1 | 5 | 2546 | 59.392 | 624.4865 | 1.710636 | 282.0712 | 261.1466 | 81.26869 | 1167.561
DMIM | FeCl4 | CN1C=C[N+](=C1)C.Cl[Fe-](Cl)(Cl)Cl | 0.1 | 4 | 180 | 90 | -1 | 5 | 2198 | 56.91268 | 644.8994 | 1.690235 | 294.3592 | 294.0916 | 56.44853 | 1167.567
C6TMG | Gly | CCCCCC[N+]=C(N(C)C)N(C)C.C(C(=O)[O-])N | 0.02 | 4 | 180 | 180 | -1 | 5 | 6375 | 63.11662 | 559.1951 | 1.776017 | 265.4257 | 153.8263 | 139.9432 | 1167.606
C2TMG | MnCl3 | CC[N+]=C(N(C)C)N(C)C.Cl[Mn-](Cl)Cl | 0.06 | 4 | 180 | 150 | -1 | 5 | 3564 | 63.64029 | 624.2579 | 1.710962 | 263.2416 | 255.8709 | 105.1454 | 1167.61
N2222 | ZnCl3 | CC[N+](CC)(CC)CC.Cl[Zn-](Cl)Cl | 0.15 | 4 | 180 | 90 | -1 | 5 | 4258 | 77.09209 | 889.8677 | 1.445357 | 217.3086 | 630.8864 | 41.67272 | 1167.612
DEIM | MnCl3 | CC[N]1C=C[N+](=C1)CC.Cl[Mn-](Cl)Cl | 0.04 | 4 | 190 | 200 | -1 | 5 | 1924 | 69.65079 | 474.3096 | 1.860918 | 240.5253 | 84.14011 | 149.6442 | 1167.614
C2TMG | Pro | CC[N+]=C(N(C)C)N(C)C.CCC(=O)[O-] | 0.04 | 4 | 190 | 120 | -1 | 5 | 10054 | 60.64361 | 860.8253 | 1.474422 | 276.2496 | 504.9843 | 79.59141 | 1167.624
TMG | ZnCl4 | [N+]=C(N(C)C)N(C)C.Cl[Zn-2](Cl)(Cl)Cl | 0.12 | 4 | 170 | 150 | -1 | 5 | 3192 | 76.95528 | 683.5394 | 1.651741 | 217.6949 | 379.0267 | 86.81782 | 1167.64
C2TMG | Cl | CC[N+]=C(N(C)C)N(C)C.[Cl-] | 0.02 | 4 | 190 | 120 | -1 | 5 | 4810 | 48.05675 | 601.4767 | 1.733832 | 348.604 | 152.435 | 100.4377 | 1167.654
C2TMG | FeCl4 | CC[N+]=C(N(C)C)N(C)C.Cl[Fe-](Cl)(Cl)Cl | 0.04 | 6 | 190 | 90 | -1 | 5 | 3681 | 62.08636 | 648.687 | 1.686647 | 404.7453 | 180.59 | 63.3517 | 1167.667
C8TMG | Leu | CCCCCCCC[N+]=C(N(C)C)N(C)C.CC(C)CC(C(=O)[O-])N | 0.02 | 6 | 190 | 90 | -1 | 5 | 8891 | 60.47447 | 704.4831 | 1.630868 | 415.5334 | 223.9095 | 65.04027 | 1167.675
AMIM | ZnCl3 | C[N+]1=CN(C=C1)CC=C.Cl[Zn-](Cl)Cl | 0.12 | 4 | 190 | 180 | -1 | 5 | 1852 | 79.27463 | 536.3788 | 1.799029 | 211.3258 | 213.4775 | 111.5756 | 1167.704
Ch | Ac | C[N+](C)(C)CCO.CC(=O)[O-] | 0.02 | 6 | 180 | 120 | -1 | 5 | 2054 | 62.4762 | 544.9509 | 1.790468 | 402.2197 | 50.07026 | 92.66098 | 1167.709
Ch | ZnCl4 | C[N+](C)(C)CCO.Cl[Zn-2](Cl)(Cl)Cl | 0.1 | 4 | 180 | 200 | -1 | 5 | 2102 | 81.77916 | 527.8671 | 1.807582 | 204.8538 | 195.7285 | 127.2848 | 1167.724
C2TMG | Lys | CC[N+]=C(N(C)C)N(C)C.C(CCN)CC(C(=O)[O-])N | 0.02 | 4 | 170 | 180 | -1 | 5 | 3619 | 61.28112 | 507.2511 | 1.828218 | 273.3758 | 89.94063 | 143.9347 | 1167.735
TMG | But | [N+]=C(N(C)C)N(C)C.CCCC(=O)[O-] | 0.02 | 4 | 190 | 180 | -1 | 5 | 3408 | 61.2049 | 503.0349 | 1.832497 | 273.7162 | 84.80227 | 144.5164 | 1167.766
N2222 | MnCl3 | CC[N+](CC)(CC)CC.Cl[Mn-](Cl)Cl | 0.04 | 6 | 190 | 90 | -1 | 5 | 4478 | 63.11823 | 676.5437 | 1.659073 | 398.1284 | 216.0993 | 62.31601 | 1167.809
Ch | Lys | C[N+](C)(C)CCO.C(CCN)CC(C(=O)[O-])N | 0.02 | 6 | 180 | 120 | -1 | 5 | 1993 | 62.42989 | 543.8671 | 1.791796 | 402.5181 | 48.6193 | 92.72972 | 1167.832
C2TMG | FeCl4 | CC[N+]=C(N(C)C)N(C)C.Cl[Fe-](Cl)(Cl)Cl | 0.02 | 6 | 190 | 120 | -1 | 5 | 3681 | 63.56096 | 574.8298 | 1.76088 | 395.3553 | 88.20017 | 91.27433 | 1167.855
C2TMG | MnCl3 | CC[N+]=C(N(C)C)N(C)C.Cl[Mn-](Cl)Cl | 0.12 | 4 | 190 | 90 | -1 | 5 | 3564 | 66.29905 | 792.4591 | 1.54331 | 252.685 | 491.2196 | 48.55456 | 1167.885
N2222 | CoCl3 | CC[N+](CC)(CC)CC.Cl[Co-](Cl)Cl | 0.02 | 4 | 190 | 200 | -1 | 5 | 7513 | 69.41585 | 556.3248 | 1.779457 | 241.3393 | 164.8348 | 150.1507 | 1167.891
TMG | But | [N+]=C(N(C)C)N(C)C.CCCC(=O)[O-] | 0.04 | 6 | 180 | 90 | -1 | 5 | 3408 | 61.69165 | 639.2062 | 1.696682 | 407.3348 | 168.2663 | 63.60506 | 1167.944
Ch | Pro | C[N+](C)(C)CCO.CCC(=O)[O-] | 0.06 | 4 | 180 | 90 | -1 | 5 | 9184 | 62.4763 | 991.2006 | 1.344702 | 268.1461 | 671.6328 | 51.4217 | 1167.951
C4TMG | ZnCl3 | CCCC[N+]=C(N(C)C)N(C)C.Cl[Zn-](Cl)Cl | 0.15 | 4 | 190 | 90 | -1 | 5 | 4096 | 76.29404 | 875.0071 | 1.460899 | 219.5817 | 613.2318 | 42.19361 | 1167.953
TMG | Pro | [N+]=C(N(C)C)N(C)C.CCC(=O)[O-] | 0.04 | 4 | 190 | 120 | -1 | 5 | 10073 | 60.64928 | 861.699 | 1.474284 | 276.2238 | 505.8913 | 79.58397 | 1167.991
C8TMG | But | CCCCCCCC[N+]=C(N(C)C)N(C)C.CCCC(=O)[O-] | 0.04 | 4 | 180 | 150 | -1 | 5 | 6873 | 62.99914 | 704.4403 | 1.631676 | 265.9207 | 332.3041 | 106.2154 | 1168.058
N2222 | CuCl4 | CC[N+](CC)(CC)CC.Cl[Cu-2](Cl)(Cl)Cl | 0.02 | 4 | 180 | 120 | -1 | 5 | 8250 | 50.26068 | 679.17 | 1.656961 | 333.3177 | 249.9883 | 95.86411 | 1168.065
TMG | MnCl3 | [N+]=C(N(C)C)N(C)C.Cl[Mn-](Cl)Cl | 0.08 | 4 | 190 | 150 | -1 | 5 | 2892 | 66.82092 | 614.6662 | 1.721469 | 250.7115 | 263.6574 | 100.2973 | 1168.068
N1111 | OH | C[N+](C)(C)C.[OH-] | 0.1 | 4 | 170 | 90 | -1 | 5 | 3254 | 60.3121 | 741.7722 | 1.594436 | 277.768 | 410.8441 | 53.16005 | 1168.104
DMIM | CoCl4 | CN1C=C[N+](=C1)C.Cl[Co-2](Cl)(Cl)Cl | 0.08 | 6 | 190 | 90 | -1 | 5 | 4734 | 74.82174 | 773.8603 | 1.562402 | 335.8537 | 385.438 | 52.56863 | 1168.131
C4TMG | ZnCl3 | CCCC[N+]=C(N(C)C)N(C)C.Cl[Zn-](Cl)Cl | 0.04 | 6 | 170 | 120 | -1 | 5 | 4096 | 69.03102 | 628.4452 | 1.707817 | 364.0271 | 180.7339 | 83.68424 | 1168.131
C8TMG | Lys | CCCCCCCC[N+]=C(N(C)C)N(C)C.C(CCN)CC(C(=O)[O-])N | 0.04 | 4 | 170 | 150 | -1 | 5 | 5988 | 61.81364 | 674.1726 | 1.662133 | 271.0206 | 295.0676 | 108.0844 | 1168.153
C6TMG | Lys | CCCCCC[N+]=C(N(C)C)N(C)C.C(CCN)CC(C(=O)[O-])N | 0.06 | 4 | 190 | 120 | -1 | 5 | 5164 | 60.21448 | 750.2096 | 1.5861 | 278.2183 | 391.8326 | 80.15863 | 1168.155
BMIM | ZnCl3 | CCCCN1C=C[N+](=C1)C.Cl[Zn-](Cl)Cl | 0.08 | 4 | 190 | 200 | -1 | 5 | 1558 | 76.38734 | 480.0117 | 1.856305 | 219.3135 | 124.251 | 136.4472 | 1168.159
C6TMG | Ser | CCCCCC[N+]=C(N(C)C)N(C)C.C(C(C(=O)[O-])N)O | 0.02 | 4 | 180 | 180 | -1 | 5 | 6422 | 63.11413 | 560.3513 | 1.776087 | 265.4362 | 154.9665 | 139.9487 | 1168.219
C4TMG | Asp | CCCC[N+]=C(N(C)C)N(C)C.C(C(C(=O)[O-])N)C(=O)O | 0.04 | 4 | 180 | 150 | -1 | 5 | 6913 | 63.04182 | 705.896 | 1.630571 | 265.7406 | 334.0118 | 106.1435 | 1168.234
N2222 | ZnCl3 | CC[N+](CC)(CC)CC.Cl[Zn-](Cl)Cl | 0.08 | 6 | 180 | 90 | -1 | 5 | 4258 | 73.54962 | 747.6918 | 1.588791 | 341.6627 | 352.6787 | 53.35039 | 1168.241
N1111 | ZnCl4 | C[N+](C)(C)C.Cl[Zn-2](Cl)(Cl)Cl | 0.02 | 6 | 170 | 150 | -1 | 5 | 2368 | 70.08199 | 523.0095 | 1.813508 | 358.568 | 51.45995 | 112.9815 | 1168.259
Ch | ZnCl3 | C[N+](C)(C)CCO.Cl[Zn-](Cl)Cl | 0.02 | 6 | 180 | 180 | -1 | 5 | 1880 | 78.25723 | 490.0331 | 1.846535 | 321.1097 | 36.58705 | 132.3363 | 1168.284
N2222 | Gly | CC[N+](CC)(CC)CC.C(C(=O)[O-])N | 0.04 | 4 | 160 | 120 | -1 | 5 | 6010 | 55.27224 | 721.1636 | 1.615423 | 303.0956 | 331.2008 | 86.86721 | 1168.294
C6TMG | CrCl4 | CCCCCC[N+]=C(N(C)C)N(C)C.Cl[Cr-](Cl)(Cl)Cl | 0.02 | 4 | 170 | 150 | -1 | 5 | 8986 | 57.24783 | 648.3977 | 1.688284 | 292.636 | 239.057 | 116.7047 | 1168.341
C4TMG | ZnCl4 | CCCC[N+]=C(N(C)C)N(C)C.Cl[Zn-2](Cl)(Cl)Cl | 0.04 | 6 | 190 | 150 | -1 | 5 | 4814 | 77.49265 | 616.0701 | 1.720653 | 324.278 | 189.2211 | 102.571 | 1168.362
C8TMG | ZnCl4 | CCCCCCCC[N+]=C(N(C)C)N(C)C.Cl[Zn-2](Cl)(Cl)Cl | 0.06 | 6 | 190 | 90 | -1 | 5 | 6559 | 72.68182 | 812.1715 | 1.524586 | 345.742 | 412.3131 | 54.11637 | 1168.379
C2TMG | Ala | CC[N+]=C(N(C)C)N(C)C.CC(C(=O)[O-])N | 0.06 | 4 | 190 | 120 | -1 | 5 | 5200 | 60.2723 | 752.2188 | 1.584578 | 277.9514 | 394.1857 | 80.08173 | 1168.398
Ch | ZnCl3 | C[N+](C)(C)CCO.Cl[Zn-](Cl)Cl | 0.06 | 6 | 180 | 150 | -1 | 5 | 1880 | 77.45665 | 537.7452 | 1.799119 | 324.4287 | 110.8956 | 102.4209 | 1168.432
EMIM | FeCl4 | CCN1C=C[N+](=C1)C.Cl[Fe-](Cl)(Cl)Cl | 0.06 | 4 | 190 | 200 | -1 | 5 | 2108 | 73.82102 | 498.5969 | 1.838315 | 226.9377 | 130.4686 | 141.1906 | 1168.456
DMIM | ZnCl4 | CN1C=C[N+](=C1)C.Cl[Zn-2](Cl)(Cl)Cl | 0.12 | 4 | 190 | 200 | -1 | 5 | 1877 | 84.85928 | 522.3637 | 1.814558 | 197.4183 | 202.1204 | 122.825 | 1168.461
C4TMG | Ala | CCCC[N+]=C(N(C)C)N(C)C.CC(C(=O)[O-])N | 0.04 | 4 | 160 | 120 | -1 | 5 | 5947 | 55.17778 | 718.9205 | 1.618189 | 303.6145 | 328.2901 | 87.01593 | 1168.555
C8TMG | ZnCl3 | CCCCCCCC[N+]=C(N(C)C)N(C)C.Cl[Zn-](Cl)Cl | 0.06 | 6 | 190 | 90 | -1 | 5 | 5644 | 70.87968 | 773.8398 | 1.563349 | 354.5326 | 363.8149 | 55.49229 | 1168.595
AMIM | MnCl3 | C[N+]1=CN(C=C1)CC=C.Cl[Mn-](Cl)Cl | 0.04 | 4 | 190 | 200 | -1 | 5 | 1989 | 69.67445 | 476.9901 | 1.860286 | 240.4436 | 86.95313 | 149.5934 | 1168.638
Ch | Ser | C[N+](C)(C)CCO.C(C(C(=O)[O-])N)O | 0.06 | 4 | 180 | 150 | -1 | 5 | 3200 | 62.87237 | 605.4306 | 1.731859 | 266.4569 | 232.5442 | 106.4296 | 1168.645
TMG | Lys | [N+]=C(N(C)C)N(C)C.C(CCN)CC(C(=O)[O-])N | 0.1 | 4 | 190 | 90 | -1 | 5 | 2912 | 59.2021 | 711.9085 | 1.625417 | 282.976 | 374.5574 | 54.37512 | 1168.663
TMG | CuCl4 | [N+]=C(N(C)C)N(C)C.Cl[Cu-2](Cl)(Cl)Cl | 0.02 | 4 | 180 | 120 | -1 | 5 | 6515 | 49.10399 | 641.3569 | 1.695992 | 341.1693 | 202.0653 | 98.12228 | 1168.674
DMIM | ZnCl3 | CN1C=C[N+](=C1)C.Cl[Zn-](Cl)Cl | 0.1 | 6 | 190 | 120 | -1 | 5 | 1706 | 77.09987 | 569.6723 | 1.767719 | 325.93 | 168.4959 | 75.24635 | 1168.695
AMIM | FeCl4 | C[N+]1=CN(C=C1)CC=C.Cl[Fe-](Cl)(Cl)Cl | 0.04 | 6 | 190 | 120 | -1 | 5 | 2292 | 66.70773 | 568.3296 | 1.769137 | 376.7054 | 104.6556 | 86.96869 | 1168.733
N2222 | Ni(Ac)3 | CC[N+](CC)(CC)CC.[Ni+2](CC(=O)[O-])(CC(=O)[O-])(CC(=O)[O-]) | 0.02 | 4 | 190 | 90 | -1 | 5 | 9175 | 45.26447 | 749.9311 | 1.587568 | 370.1087 | 308.7043 | 71.11806 | 1168.749
C2TMG | Lys | CC[N+]=C(N(C)C)N(C)C.C(CCN)CC(C(=O)[O-])N | 0.08 | 4 | 170 | 120 | -1 | 5 | 3619 | 62.08467 | 702.4144 | 1.635084 | 269.8375 | 355.1062 | 77.47069 | 1168.749
C4TMG | HCO3 | CCCC[N+]=C(N(C)C)N(C)C.OC([O-])=O | 0.06 | 4 | 190 | 120 | -1 | 5 | 5227 | 60.30549 | 753.8505 | 1.583706 | 277.7985 | 396.0143 | 80.03766 | 1168.778
N1111 | Ser | C[N+](C)(C)C.C(C(C(=O)[O-])N)O | 0.08 | 4 | 170 | 120 | -1 | 5 | 3650 | 62.16275 | 704.5701 | 1.633031 | 269.4986 | 357.6981 | 77.37338 | 1168.8
C2TMG | But | CC[N+]=C(N(C)C)N(C)C.CCCC(=O)[O-] | 0.02 | 4 | 160 | 150 | -1 | 5 | 4231 | 54.09996 | 552.0758 | 1.78557 | 309.6633 | 119.1078 | 123.3047 | 1168.823
C8TMG | Arg | CCCCCCCC[N+]=C(N(C)C)N(C)C.C(CC(C(=O)[O-])N)CN=C(N)N | 0.06 | 4 | 180 | 90 | -1 | 5 | 9173 | 62.40779 | 991.4833 | 1.346178 | 268.4404 | 671.5647 | 51.47814 | 1168.83
EMIM | ZnCl4 | CCN1C=C[N+](=C1)C.Cl[Zn-2](Cl)(Cl)Cl | 0.08 | 4 | 180 | 200 | -1 | 5 | 1769 | 76.85516 | 493.6378 | 1.844126 | 217.9785 | 140.2196 | 135.4397 | 1168.882
Ch | Ala | C[N+](C)(C)CCO.CC(C(=O)[O-])N | 0.02 | 4 | 190 | 180 | -1 | 5 | 3412 | 61.14576 | 503.6211 | 1.834269 | 273.981 | 84.98391 | 144.6562 | 1168.945
DEIM | FeCl4 | CC[N]1C=C[N+](=C1)CC.Cl[Fe-](Cl)(Cl)Cl | 0.08 | 4 | 190 | 180 | -1 | 5 | 2233 | 72.55872 | 540.2678 | 1.797627 | 230.8857 | 187.4792 | 121.9028 | 1168.947
C4TMG | ZnCl4 | CCCC[N+]=C(N(C)C)N(C)C.Cl[Zn-2](Cl)(Cl)Cl | 0.08 | 4 | 180 | 180 | -1 | 5 | 4814 | 79.25184 | 692.8799 | 1.645034 | 211.3866 | 370.0418 | 111.4515 | 1168.957
DEIM | ZnCl3 | CC[N]1C=C[N+](=C1)CC.Cl[Zn-](Cl)Cl | 0.15 | 4 | 190 | 150 | -1 | 5 | 1790 | 77.09948 | 569.4037 | 1.768518 | 217.2878 | 265.1898 | 86.92613 | 1168.961
TMG | Ac | [N+]=C(N(C)C)N(C)C.CC(=O)[O-] | 0.04 | 6 | 180 | 90 | -1 | 5 | 3427 | 61.66245 | 640.4475 | 1.697486 | 407.5277 | 169.2846 | 63.63518 | 1168.967
C2TMG | ZnCl3 | CC[N+]=C(N(C)C)N(C)C.Cl[Zn-](Cl)Cl | 0.04 | 6 | 160 | 90 | -1 | 5 | 3383 | 61.55651 | 639.0704 | 1.698905 | 408.2291 | 167.3987 | 63.44263 | 1168.988
TMG | For | [N+]=C(N(C)C)N(C)C.C(=O)[O-] | 0.1 | 4 | 170 | 90 | -1 | 5 | 3737 | 61.8395 | 782.9274 | 1.555054 | 270.9073 | 460.173 | 51.84703 | 1168.991
C2TMG | Ala | CC[N+]=C(N(C)C)N(C)C.CC(C(=O)[O-])N | 0.04 | 4 | 190 | 150 | -1 | 5 | 5200 | 60.79296875 | 646.353 | 1.691747 | 275.5709 | 260.5398 | 110.2423 | 1169.05
C6TMG | ZnCl3 | CCCCCC[N+]=C(N(C)C)N(C)C.Cl[Zn-](Cl)Cl | 0.06 | 4 | 160 | 150 | -1 | 5 | 4853 | 66.02618 | 690.5838 | 1.647576 | 253.7293 | 335.8222 | 101.0323 | 1169.08
C8TMG | CoCl4 | CCCCCCCC[N+]=C(N(C)C)N(C)C.Cl[Co-2](Cl)(Cl)Cl | 0.02 | 6 | 190 | 90 | -1 | 5 | 8326 | 60.03359 | 695.3234 | 1.642845 | 418.585 | 211.2205 | 65.51792 | 1169.084
N2222 | Ala | CC[N+](CC)(CC)CC.CC(C(=O)[O-])N | 0.02 | 4 | 180 | 180 | -1 | 5 | 6519 | 63.13007 | 562.5499 | 1.775639 | 265.3691 | 157.2674 | 139.9133 | 1169.094
C6TMG | NiCl4 | CCCCCC[N+]=C(N(C)C)N(C)C.Cl[Ni-2](Cl)(Cl)Cl | 0.02 | 4 | 190 | 180 | -1 | 5 | 7565 | 63.84296 | 581.4145 | 1.756776 | 262.406 | 180.4637 | 138.5448 | 1169.095
C4TMG | HCO3 | CCCC[N+]=C(N(C)C)N(C)C.OC([O-])=O | 0.04 | 4 | 190 | 150 | -1 | 5 | 5227 | 60.8247 | 647.3679 | 1.690864 | 275.4271 | 261.7559 | 110.1848 | 1169.116
C2TMG | CoCl3 | CC[N+]=C(N(C)C)N(C)C.Cl[Co-](Cl)Cl | 0.06 | 4 | 180 | 120 | -1 | 5 | 6482 | 62.71608 | 816.1676 | 1.522159 | 267.1209 | 472.2211 | 76.82552 | 1169.163
N2222 | Ac | CC[N+](CC)(CC)CC.CC(=O)[O-] | 0.08 | 4 | 180 | 90 | -1 | 5 | 5825 | 62.24622 | 890.8305 | 1.44754 | 269.1372 | 570.0816 | 51.61177 | 1169.185
Ch | ZnCl3 | C[N+](C)(C)CCO.Cl[Zn-](Cl)Cl | 0.04 | 6 | 170 | 150 | -1 | 5 | 1880 | 73.53817 | 527.2573 | 1.811116 | 341.7159 | 77.8698 | 107.6716 | 1169.186
EMIM | ZnCl3 | CCN1C=C[N+](=C1)C.Cl[Zn-](Cl)Cl | 0.15 | 4 | 180 | 120 | -1 | 5 | 1632 | 69.74001 | 576.6021 | 1.761936 | 240.2176 | 267.2966 | 69.08797 | 1169.269
C4TMG | CoCl3 | CCCC[N+]=C(N(C)C)N(C)C.Cl[Co-](Cl)Cl | 0.04 | 4 | 190 | 180 | -1 | 5 | 6951 | 70.56439 | 662.8038 | 1.67577 | 237.4111 | 300.0445 | 125.3481 | 1169.287
AMIM | ZnCl3 | C[N+]1=CN(C=C1)CC=C.Cl[Zn-](Cl)Cl | 0.15 | 4 | 180 | 90 | -1 | 5 | 1852 | 65.22939 | 630.3845 | 1.708212 | 256.8286 | 324.3045 | 49.25138 | 1169.298
TMG | MnCl3 | [N+]=C(N(C)C)N(C)C.Cl[Mn-](Cl)Cl | 0.08 | 4 | 180 | 120 | -1 | 5 | 2892 | 60.18171 | 651.1745 | 1.687485 | 278.3698 | 292.7439 | 80.06079 | 1169.33
Ch | Leu | C[N+](C)(C)CCO.CC(C)CC(C(=O)[O-])N | 0.06 | 4 | 170 | 120 | -1 | 5 | 6166 | 62.06748 | 801.2986 | 1.537387 | 269.9122 | 453.8942 | 77.49214 | 1169.343
DEIM | ZnCl3 | CC[N]1C=C[N+](=C1)CC.Cl[Zn-](Cl)Cl | 0.12 | 4 | 190 | 180 | -1 | 5 | 1790 | 78.92014 | 531.6094 | 1.80711 | 212.275 | 207.2576 | 112.0767 | 1169.36
C6TMG | Lys | CCCCCC[N+]=C(N(C)C)N(C)C.C(CCN)CC(C(=O)[O-])N | 0.04 | 4 | 190 | 150 | -1 | 5 | 5164 | 60.72868 | 645.2317 | 1.693538 | 275.8626 | 259.0099 | 110.3591 | 1169.385
N2222 | Ser | CC[N+](CC)(CC)CC.C(C(C(=O)[O-])N)O | 0.04 | 4 | 170 | 150 | -1 | 5 | 6118 | 61.91173 | 679.5003 | 1.6595 | 270.5913 | 300.9959 | 107.9131 | 1169.5
C6TMG | But | CCCCCC[N+]=C(N(C)C)N(C)C.CCCC(=O)[O-] | 0.04 | 4 | 160 | 120 | -1 | 5 | 5969 | 55.1617 | 720.3449 | 1.618661 | 303.703 | 329.6006 | 87.0413 | 1169.503
N2222 | Arg | CC[N+](CC)(CC)CC.C(CC(C(=O)[O-])N)CN=C(N)N | 0.06 | 4 | 170 | 90 | -1 | 5 | 8924 | 61.86715 | 981.6546 | 1.357424 | 270.7863 | 659.0445 | 51.82386 | 1169.539
C2TMG | ZnCl4 | CC[N+]=C(N(C)C)N(C)C.Cl[Zn-2](Cl)(Cl)Cl | 0.02 | 6 | 160 | 120 | -1 | 5 | 3985 | 63.57188 | 581.4334 | 1.75769 | 395.2874 | 95.46789 | 90.67818 | 1169.562
N1111 | Ac | C[N+](C)(C)C.CC(=O)[O-] | 0.04 | 6 | 190 | 90 | -1 | 5 | 2398 | 60.31147 | 602.9806 | 1.736283 | 416.6564 | 121.1081 | 65.21606 | 1169.632
C8TMG | Leu | CCCCCCCC[N+]=C(N(C)C)N(C)C.CC(C)CC(C(=O)[O-])N | 0.06 | 4 | 170 | 90 | -1 | 5 | 8891 | 61.79778 | 980.3167 | 1.358947 | 271.0902 | 657.3444 | 51.88203 | 1169.632
EMIM | MnCl3 | CCN1C=C[N+](=C1)C.Cl[Mn-](Cl)Cl | 0.08 | 4 | 190 | 180 | -1 | 5 | 1767 | 71.30073 | 509.985 | 1.829343 | 234.9594 | 150.9721 | 124.0536 | 1169.664
Ch | Pro | C[N+](C)(C)CCO.CCC(=O)[O-] | 0.02 | 6 | 190 | 90 | -1 | 5 | 9184 | 60.55902 | 710.8681 | 1.628591 | 414.9532 | 230.9655 | 64.94947 | 1169.729
Ch | FeCl4 | C[N+](C)(C)CCO.Cl[Fe-](Cl)(Cl)Cl | 0.02 | 4 | 190 | 200 | -1 | 5 | 2345 | 65.9399 | 466.2882 | 1.873258 | 254.0612 | 54.16124 | 158.0657 | 1169.773
C4TMG | ZnCl3 | CCCC[N+]=C(N(C)C)N(C)C.Cl[Zn-](Cl)Cl | 0.02 | 4 | 160 | 200 | -1 | 5 | 4096 | 66.9752 | 498.2942 | 1.841303 | 250.134 | 93.14079 | 155.0194 | 1169.798
DEIM | CoCl4 | CC[N]1C=C[N+](=C1)CC.Cl[Co-2](Cl)(Cl)Cl | 0.1 | 4 | 180 | 90 | -1 | 5 | 4469 | 64.19356 | 841.1496 | 1.498528 | 260.9728 | 530.1307 | 50.0461 | 1169.839
C4TMG | Co(Ac)3 | CCCC[N+]=C(N(C)C)N(C)C.[Co+2](CC(=O)[O-])(CC(=O)[O-])(CC(=O)[O-]) | 0.02 | 4 | 180 | 90 | -1 | 5 | 8153 | 44.53841 | 727.0636 | 1.612723 | 376.1421 | 278.7897 | 72.13183 | 1169.894
Ch | Arg | C[N+](C)(C)CCO.C(CC(C(=O)[O-])N)CN=C(N)N | 0.04 | 4 | 180 | 150 | -1 | 5 | 6996 | 63.05993 | 709.7024 | 1.630103 | 265.6643 | 337.925 | 106.113 | 1169.903
Ch | FeCl4 | C[N+](C)(C)CCO.Cl[Fe-](Cl)(Cl)Cl | 0.1 | 4 | 190 | 120 | -1 | 5 | 2345 | 62.87768 | 627.1926 | 1.712691 | 266.4344 | 283.9948 | 76.76349 | 1169.942
TMG | OH | [N+]=C(N(C)C)N(C)C.[OH-] | 0.02 | 4 | 170 | 180 | -1 | 5 | 4352 | 61.64214 | 522.3904 | 1.817511 | 271.7747 | 107.524 | 143.0918 | 1169.951
C6TMG | ZnCl4 | CCCCCC[N+]=C(N(C)C)N(C)C.Cl[Zn-2](Cl)(Cl)Cl | 0.08 | 4 | 170 | 150 | -1 | 5 | 5675 | 73.90543 | 784.861 | 1.555046 | 226.6785 | 467.782 | 90.40052 | 1169.953
N1111 | Ala | C[N+](C)(C)C.CC(C(=O)[O-])N | 0.02 | 4 | 170 | 180 | -1 | 5 | 3946 | 61.37568 | 514.5838 | 1.825401 | 272.9546 | 97.91626 | 143.713 | 1169.993
TMG | Ser | [N+]=C(N(C)C)N(C)C.C(C(C(=O)[O-])N)O | 0.02 | 4 | 160 | 150 | -1 | 5 | 4237 | 54.0478 | 552.7776 | 1.787293 | 309.9622 | 119.3918 | 123.4237 | 1170.036
N1111 | But | C[N+](C)(C)C.CCCC(=O)[O-] | 0.04 | 6 | 170 | 90 | -1 | 5 | 2553 | 60.43922 | 609.2083 | 1.731074 | 415.7757 | 128.6637 | 64.76889 | 1170.141
N2222 | HCO3 | CC[N+](CC)(CC)CC.OC([O-])=O | 0.08 | 4 | 170 | 90 | -1 | 5 | 5725 | 61.91699 | 885.6243 | 1.454719 | 270.5683 | 563.2739 | 51.78214 | 1170.172
TMG | ZnCl3 | [N+]=C(N(C)C)N(C)C.Cl[Zn-](Cl)Cl | 0.06 | 6 | 170 | 120 | -1 | 5 | 2717 | 71.48682 | 605.9827 | 1.734366 | 351.5216 | 173.6517 | 80.80943 | 1170.174
DMIM | CoCl4 | CN1C=C[N+](=C1)C.Cl[Co-2](Cl)(Cl)Cl | 0.08 | 4 | 180 | 120 | -1 | 5 | 4734 | 64.93296 | 776.3408 | 1.564009 | 258.0011 | 444.1371 | 74.20261 | 1170.175
Ch | But | C[N+](C)(C)CCO.CCCC(=O)[O-] | 0.02 | 6 | 180 | 120 | -1 | 5 | 2235 | 62.46112 | 549.4958 | 1.7909 | 402.3168 | 54.49564 | 92.68336 | 1170.198
Ch | For | C[N+](C)(C)CCO.C(=O)[O-] | 0.02 | 6 | 180 | 120 | -1 | 5 | 2256 | 62.47186 | 549.9133 | 1.790592 | 402.2477 | 54.99822 | 92.66742 | 1170.253
N2222 | Ala | CC[N+](CC)(CC)CC.CC(C(=O)[O-])N | 0.06 | 4 | 180 | 120 | -1 | 5 | 6519 | 62.7295 | 818.6878 | 1.521833 | 267.0637 | 474.815 | 76.80908 | 1170.26
N1111 | FeCl4 | C[N+](C)(C)C.Cl[Fe-](Cl)(Cl)Cl | 0.06 | 4 | 180 | 90 | -1 | 5 | 2546 | 49.39259 | 639.7301 | 1.700902 | 339.1758 | 235.5114 | 65.0429 | 1170.316
C8TMG | Pro | CCCCCCCC[N+]=C(N(C)C)N(C)C.CCC(=O)[O-] | 0.02 | 6 | 180 | 90 | -1 | 5 | 11189 | 61.80667 | 745.7719 | 1.594961 | 406.5768 | 275.7084 | 63.4867 | 1170.366
N2222 | CoCl3 | CC[N+](CC)(CC)CC.Cl[Co-](Cl)Cl | 0.02 | 4 | 180 | 180 | -1 | 5 | 7513 | 63.7073 | 581.2153 | 1.759551 | 262.9647 | 179.6049 | 138.6456 | 1170.383
TMG | For | [N+]=C(N(C)C)N(C)C.C(=O)[O-] | 0.02 | 4 | 170 | 180 | -1 | 5 | 3737 | 61.21907 | 510.7008 | 1.830071 | 273.6529 | 92.96734 | 144.0806 | 1170.386
Ch | HCO3 | C[N+](C)(C)CCO.OC([O-])=O | 0.06 | 4 | 190 | 150 | -1 | 5 | 1984 | 60.43159 | 538.121 | 1.80267 | 277.2188 | 150.0006 | 110.9016 | 1170.396
N1111 | Ser | C[N+](C)(C)C.C(C(C(=O)[O-])N)O | 0.04 | 6 | 180 | 90 | -1 | 5 | 3650 | 61.87601 | 649.2146 | 1.691627 | 406.1212 | 179.6779 | 63.41555 | 1170.421
C2TMG | HCO3 | CC[N+]=C(N(C)C)N(C)C.OC([O-])=O | 0.02 | 4 | 160 | 150 | -1 | 5 | 4282 | 54.05917 | 553.9291 | 1.786917 | 309.897 | 120.6344 | 123.3977 | 1170.423
C4TMG | Fe2Cl6O | CCCC[N+]=C(N(C)C)N(C)C.Cl[Fe-](Cl)(Cl)O[Fe-](Cl)(Cl)Cl | 0.02 | 4 | 180 | 90 | -1 | 5 | 4508 | 42.1458 | 636.6234 | 1.704278 | 397.4957 | 162.901 | 76.22675 | 1170.451
Ch | FeCl4 | C[N+](C)(C)CCO.Cl[Fe-](Cl)(Cl)Cl | 0.12 | 4 | 190 | 90 | -1 | 5 | 2345 | 61.39388 | 674.3378 | 1.666615 | 272.8737 | 349.0302 | 52.4339 | 1170.477
N1111 | OH | C[N+](C)(C)C.[OH-] | 0.02 | 4 | 180 | 200 | -1 | 5 | 3254 | 66.4546 | 483.3043 | 1.857732 | 252.0935 | 74.57385 | 156.6369 | 1170.518
Ch | ZnCl4 | C[N+](C)(C)CCO.Cl[Zn-2](Cl)(Cl)Cl | 0.1 | 6 | 190 | 120 | -1 | 5 | 2102 | 78.26702 | 599.7054 | 1.741358 | 321.0696 | 204.5116 | 74.12425 | 1170.532
Ch | Gly | C[N+](C)(C)CCO.C(C(=O)[O-])N | 0.04 | 6 | 170 | 90 | -1 | 5 | 2584 | 60.45902 | 610.5705 | 1.730507 | 415.6395 | 130.1833 | 64.74767 | 1170.539
N1111 | Gly | C[N+](C)(C)C.C(C(=O)[O-])N | 0.06 | 4 | 160 | 120 | -1 | 5 | 3001 | 55.80464 | 631.9457 | 1.709177 | 300.2039 | 245.7033 | 86.03847 | 1170.561
N1111 | Lys | C[N+](C)(C)C.C(CCN)CC(C(=O)[O-])N | 0.02 | 6 | 180 | 120 | -1 | 5 | 2193 | 62.41161 | 548.9068 | 1.792321 | 402.636 | 53.51398 | 92.75688 | 1170.614
C4TMG | NiCl4 | CCCC[N+]=C(N(C)C)N(C)C.Cl[Ni-2](Cl)(Cl)Cl | 0.02 | 4 | 180 | 150 | -1 | 5 | 6889 | 55.79903 | 608.1837 | 1.733046 | 300.2342 | 188.0285 | 119.9211 | 1170.615
C2TMG | Ac | CC[N+]=C(N(C)C)N(C)C.CC(=O)[O-] | 0.02 | 4 | 160 | 150 | -1 | 5 | 4361 | 54.10103 | 555.7244 | 1.785535 | 309.6572 | 122.765 | 123.3023 | 1170.63
EMIM | Fe2Cl6O | CCN1C=C[N+](=C1)C.Cl[Fe-](Cl)(Cl)O[Fe-](Cl)(Cl)Cl | 0.06 | 4 | 190 | 120 | -1 | 5 | 2119 | 54.14445 | 577.3642 | 1.763914 | 309.4089 | 178.8102 | 89.14507 | 1170.639
C4TMG | ZnCl3 | CCCC[N+]=C(N(C)C)N(C)C.Cl[Zn-](Cl)Cl | 0.06 | 6 | 170 | 90 | -1 | 5 | 4096 | 67.68573 | 705.5861 | 1.635747 | 371.2623 | 276.4892 | 57.83465 | 1170.666
C8TMG | Lys | CCCCCCCC[N+]=C(N(C)C)N(C)C.C(CCN)CC(C(=O)[O-])N | 0.04 | 4 | 160 | 120 | -1 | 5 | 5988 | 55.13105 | 721.795 | 1.619561 | 303.8718 | 330.8335 | 87.08968 | 1170.678
DEIM | CoCl4 | CC[N]1C=C[N+](=C1)CC.Cl[Co-2](Cl)(Cl)Cl | 0.1 | 4 | 190 | 150 | -1 | 5 | 4469 | 76.2815 | 753.5996 | 1.58783 | 219.6178 | 446.1236 | 87.85826 | 1170.715
N2222 | Ser | CC[N+](CC)(CC)CC.C(C(C(=O)[O-])N)O | 0.04 | 4 | 160 | 120 | -1 | 5 | 6118 | 55.29787 | 726.7783 | 1.614675 | 302.9551 | 336.9962 | 86.82695 | 1170.726
C8TMG | Pro | CCCCCCCC[N+]=C(N(C)C)N(C)C.CCC(=O)[O-] | 0.04 | 4 | 170 | 120 | -1 | 5 | 11189 | 61.9157 | 898.7017 | 1.442766 | 270.5739 | 550.4457 | 77.6821 | 1170.734
DMIM | CrCl4 | CN1C=C[N+](=C1)C.Cl[Cr-](Cl)(Cl)Cl | 0.02 | 6 | 190 | 90 | -1 | 5 | 7529 | 59.42991 | 681.9621 | 1.659532 | 422.8369 | 192.9418 | 66.18345 | 1170.747
C6TMG | For | CCCCCC[N+]=C(N(C)C)N(C)C.C(=O)[O-] | 0.02 | 4 | 180 | 180 | -1 | 5 | 6625 | 63.10964 | 565.2901 | 1.776214 | 265.4551 | 159.8763 | 139.9586 | 1170.752
TMG | Leu | [N+]=C(N(C)C)N(C)C.CC(C)CC(C(=O)[O-])N | 0.04 | 4 | 180 | 150 | -1 | 5 | 6971 | 62.98103 | 709.3824 | 1.632145 | 265.9971 | 337.1393 | 106.246 | 1170.764
TMG | Asp | [N+]=C(N(C)C)N(C)C.C(C(C(=O)[O-])N)C(=O)O | 0.04 | 4 | 160 | 120 | -1 | 5 | 5966 | 55.09798 | 721.0121 | 1.620533 | 304.0542 | 329.8159 | 87.14196 | 1170.772
C8TMG | Arg | CCCCCCCC[N+]=C(N(C)C)N(C)C.C(CC(C(=O)[O-])N)CN=C(N)N | 0.02 | 6 | 190 | 90 | -1 | 5 | 9173 | 60.4978 | 711.3107 | 1.630239 | 415.3732 | 230.9223 | 65.0152 | 1170.775
C6TMG | Arg | CCCCCC[N+]=C(N(C)C)N(C)C.C(CC(C(=O)[O-])N)CN=C(N)N | 0.02 | 6 | 170 | 90 | -1 | 5 | 8651 | 60.11023 | 702.3603 | 1.639203 | 418.0513 | 219.1856 | 65.12337 | 1170.782
DEIM | CrCl4 | CC[N]1C=C[N+](=C1)CC.Cl[Cr-](Cl)(Cl)Cl | 0.02 | 4 | 180 | 120 | -1 | 5 | 7096 | 49.39342 | 655.513 | 1.686054 | 339.1701 | 218.7956 | 97.5473 | 1170.783
TMG | Gly | [N+]=C(N(C)C)N(C)C.C(C(=O)[O-])N | 0.02 | 4 | 170 | 180 | -1 | 5 | 3820 | 61.25053 | 512.5023 | 1.829131 | 273.5123 | 94.98336 | 144.0066 | 1170.817
N1111 | Leu | C[N+](C)(C)C.CC(C)CC(C(=O)[O-])N | 0.04 | 4 | 180 | 150 | -1 | 5 | 6994 | 63.00774 | 710.1935 | 1.631453 | 265.8844 | 338.1082 | 106.2009 | 1170.823
C6TMG | HCO3 | CCCCCC[N+]=C(N(C)C)N(C)C.OC([O-])=O | 0.06 | 4 | 170 | 120 | -1 | 5 | 6184 | 62.01741 | 803.2717 | 1.538629 | 270.1302 | 455.5868 | 77.55471 | 1170.95
TMG | Gly | [N+]=C(N(C)C)N(C)C.C(C(=O)[O-])N | 0.08 | 4 | 180 | 120 | -1 | 5 | 3820 | 62.51041 | 717.354 | 1.624621 | 267.9997 | 372.276 | 77.07829 | 1170.988
C6TMG | OH | CCCCCC[N+]=C(N(C)C)N(C)C.[OH-] | 0.06 | 4 | 190 | 120 | -1 | 5 | 7371 | 64.37389 | 858.3779 | 1.483616 | 260.2417 | 523.1568 | 74.97931 | 1170.997
TMG | MnCl3 | [N+]=C(N(C)C)N(C)C.Cl[Mn-](Cl)Cl | 0.02 | 4 | 170 | 150 | -1 | 5 | 2892 | 53.15474 | 523.7223 | 1.818287 | 315.1699 | 82.86104 | 125.6913 | 1171.005
BMIM | ZnCl4 | CCCCN1C=C[N+](=C1)C.Cl[Zn-2](Cl)(Cl)Cl | 0.04 | 4 | 180 | 180 | -1 | 5 | 1659 | 63.54635 | 482.1482 | 1.859873 | 263.6308 | 79.52063 | 138.9968 | 1171.011
TMG | For | [N+]=C(N(C)C)N(C)C.C(=O)[O-] | 0.02 | 4 | 190 | 180 | -1 | 5 | 3737 | 61.2477 | 510.8642 | 1.831216 | 273.5249 | 92.92388 | 144.4154 | 1171.04
AMIM | ZnCl3 | C[N+]1=CN(C=C1)CC=C.Cl[Zn-](Cl)Cl | 0.15 | 4 | 190 | 150 | -1 | 5 | 1852 | 77.26444 | 577.3538 | 1.764743 | 216.8238 | 273.7894 | 86.74054 | 1171.048
DMIM | CoCl4 | CN1C=C[N+](=C1)C.Cl[Co-2](Cl)(Cl)Cl | 0.06 | 6 | 190 | 120 | -1 | 5 | 4734 | 75.43106 | 696.7952 | 1.645304 | 333.1407 | 286.7433 | 76.91107 | 1171.05
C8TMG | MnCl3 | CCCCCCCC[N+]=C(N(C)C)N(C)C.Cl[Mn-](Cl)Cl | 0.1 | 4 | 190 | 90 | -1 | 5 | 5846 | 68.6197 | 939.7969 | 1.402339 | 244.1394 | 648.745 | 46.91249 | 1171.068
C2TMG | MnCl3 | CC[N+]=C(N(C)C)N(C)C.Cl[Mn-](Cl)Cl | 0.08 | 4 | 190 | 150 | -1 | 5 | 3564 | 68.39388 | 660.3855 | 1.681878 | 244.9455 | 317.4494 | 97.99063 | 1171.132
C2TMG | ZnCl3 | CC[N+]=C(N(C)C)N(C)C.Cl[Zn-](Cl)Cl | 0.04 | 6 | 180 | 150 | -1 | 5 | 3383 | 75.40745 | 575.0999 | 1.767223 | 333.2451 | 136.6507 | 105.2042 | 1171.161
N1111 | ZnCl4 | C[N+](C)(C)C.Cl[Zn-2](Cl)(Cl)Cl | 0.15 | 4 | 170 | 120 | -1 | 5 | 2368 | 73.19414 | 664.1328 | 1.678214 | 228.8814 | 369.5394 | 65.71212 | 1171.173
TMG | OH | [N+]=C(N(C)C)N(C)C.[OH-] | 0.04 | 4 | 190 | 180 | -1 | 5 | 4352 | 67.06918 | 579.3107 | 1.7631 | 249.7835 | 197.6468 | 131.8804 | 1171.205
Ch | Leu | C[N+](C)(C)CCO.CC(C)CC(C(=O)[O-])N | 0.04 | 4 | 170 | 150 | -1 | 5 | 6166 | 61.8823 | 682.1861 | 1.660289 | 270.7199 | 303.5017 | 107.9645 | 1171.237
C4TMG | Lys | CCCC[N+]=C(N(C)C)N(C)C.C(CCN)CC(C(=O)[O-])N | 0.02 | 4 | 160 | 150 | -1 | 5 | 4371 | 54.07599 | 556.2634 | 1.786362 | 309.8006 | 123.1035 | 123.3594 | 1171.313
C4TMG | Ac | CCCC[N+]=C(N(C)C)N(C)C.CC(=O)[O-] | 0.04 | 4 | 190 | 150 | -1 | 5 | 5305 | 60.81194 | 651.4106 | 1.691219 | 275.4849 | 265.7177 | 110.208 | 1171.315
EMIM | CoCl4 | CCN1C=C[N+](=C1)C.Cl[Co-2](Cl)(Cl)Cl | 0.02 | 4 | 180 | 180 | -1 | 5 | 4435 | 61.65515 | 524.5292 | 1.818116 | 271.7173 | 109.5515 | 143.2604 | 1171.323
N1111 | Lys | C[N+](C)(C)C.C(CCN)CC(C(=O)[O-])N | 0.1 | 4 | 160 | 90 | -1 | 5 | 2193 | 56.6806 | 646.6415 | 1.696028 | 295.5645 | 294.6241 | 56.45295 | 1171.335
N2222 | ZnCl3 | CC[N+](CC)(CC)CC.Cl[Zn-](Cl)Cl | 0.1 | 4 | 160 | 120 | -1 | 5 | 4258 | 68.95641 | 782.7895 | 1.559882 | 242.9473 | 470.2135 | 69.62871 | 1171.336
N1111 | MnCl3 | C[N+](C)(C)C.Cl[Mn-](Cl)Cl | 0.08 | 4 | 180 | 90 | -1 | 5 | 2219 | 52.75397 | 634.7082 | 1.708002 | 317.5642 | 256.2455 | 60.89849 | 1171.355
C4TMG | CrCl4 | CCCC[N+]=C(N(C)C)N(C)C.Cl[Cr-](Cl)(Cl)Cl | 0.06 | 4 | 180 | 90 | -1 | 5 | 8593 | 61.14143 | 968.6771 | 1.37406 | 274.0004 | 642.1323 | 52.54436 | 1171.368
N1111 | ZnCl4 | C[N+](C)(C)C.Cl[Zn-2](Cl)(Cl)Cl | 0.12 | 4 | 190 | 180 | -1 | 5 | 2368 | 81.03765 | 582.8942 | 1.75989 | 206.7283 | 267.0178 | 109.1482 | 1171.392
N1111 | NiCl4 | C[N+](C)(C)C.Cl[Ni-2](Cl)(Cl)Cl | 0.02 | 4 | 190 | 150 | -1 | 5 | 5552 | 54.91756 | 581.0585 | 1.761812 | 305.0531 | 153.9686 | 122.0367 | 1171.435
TMG | Lys | [N+]=C(N(C)C)N(C)C.C(CCN)CC(C(=O)[O-])N | 0.06 | 4 | 160 | 120 | -1 | 5 | 2912 | 55.58877 | 627.0847 | 1.715814 | 301.3697 | 239.3424 | 86.37258 | 1171.449
C2TMG | ZnCl4 | CC[N+]=C(N(C)C)N(C)C.Cl[Zn-2](Cl)(Cl)Cl | 0.02 | 6 | 190 | 180 | -1 | 5 | 3985 | 79.45837 | 523.2009 | 1.81976 | 316.2557 | 76.38053 | 130.5648 | 1171.481
TMG | CoCl4 | [N+]=C(N(C)C)N(C)C.Cl[Co-2](Cl)(Cl)Cl | 0.02 | 4 | 180 | 120 | -1 | 5 | 5842 | 48.54409 | 627.64 | 1.715553 | 345.1043 | 183.2817 | 99.254 | 1171.597
C2TMG | Lys | CC[N+]=C(N(C)C)N(C)C.C(CCN)CC(C(=O)[O-])N | 0.02 | 4 | 190 | 180 | -1 | 5 | 3619 | 61.1416 | 508.8115 | 1.834394 | 273.9996 | 90.14586 | 144.666 | 1171.603
C2TMG | OH | CC[N+]=C(N(C)C)N(C)C.[OH-] | 0.04 | 6 | 180 | 90 | -1 | 5 | 5363 | 64.0386 | 708.7685 | 1.634501 | 392.4065 | 255.088 | 61.27401 | 1171.635
N1111 | HCO3 | C[N+](C)(C)C.OC([O-])=O | 0.02 | 6 | 180 | 120 | -1 | 5 | 2307 | 62.42816 | 551.5424 | 1.791846 | 402.5292 | 56.28091 | 92.73229 | 1171.694
TMG | Gly | [N+]=C(N(C)C)N(C)C.C(C(=O)[O-])N | 0.1 | 4 | 180 | 90 | -1 | 5 | 3820 | 61.98037 | 791.4493 | 1.552037 | 270.2916 | 469.3245 | 51.83314 | 1171.743
C4TMG | CuCl4 | CCCC[N+]=C(N(C)C)N(C)C.Cl[Cu-2](Cl)(Cl)Cl | 0.04 | 4 | 170 | 90 | -1 | 5 | 7450 | 51.43581 | 829.2153 | 1.514276 | 325.7025 | 441.1789 | 62.33389 | 1171.746
N1111 | ZnCl3 | C[N+](C)(C)C.Cl[Zn-](Cl)Cl | 0.1 | 4 | 180 | 200 | -1 | 5 | 2044 | 81.30963 | 525.4834 | 1.81802 | 206.0368 | 191.4269 | 128.0198 | 1171.752
C2TMG | ZnCl4 | CC[N+]=C(N(C)C)N(C)C.Cl[Zn-2](Cl)(Cl)Cl | 0.12 | 4 | 160 | 90 | -1 | 5 | 3985 | 67.67026 | 832.9656 | 1.510617 | 247.5648 | 538.1158 | 47.28499 | 1171.791
N1111 | Ser | C[N+](C)(C)C.C(C(C(=O)[O-])N)O | 0.02 | 4 | 190 | 180 | -1 | 5 | 3650 | 61.15081 | 509.5069 | 1.834117 | 273.9583 | 90.90436 | 144.6442 | 1171.812
C6TMG | CrCl4 | CCCCCC[N+]=C(N(C)C)N(C)C.Cl[Cr-](Cl)(Cl)Cl | 0.02 | 4 | 190 | 200 | -1 | 5 | 8986 | 70.13383 | 582.6162 | 1.76124 | 238.8687 | 195.134 | 148.6135 | 1171.928
C2TMG | ZnCl3 | CC[N+]=C(N(C)C)N(C)C.Cl[Zn-](Cl)Cl | 0.08 | 4 | 190 | 200 | -1 | 5 | 3383 | 80.88017 | 590.807 | 1.753189 | 207.1308 | 254.8085 | 128.8676 | 1171.998
C4TMG | Ac | CCCC[N+]=C(N(C)C)N(C)C.CC(=O)[O-] | 0.06 | 4 | 190 | 120 | -1 | 5 | 5305 | 60.29169 | 759.9339 | 1.584068 | 277.862 | 402.0159 | 80.05597 | 1172.001
C4TMG | CrCl4 | CCCC[N+]=C(N(C)C)N(C)C.Cl[Cr-](Cl)(Cl)Cl | 0.02 | 4 | 180 | 180 | -1 | 5 | 8593 | 64.32082 | 601.2435 | 1.742767 | 260.4565 | 203.4639 | 137.3232 | 1172.005
N1111 | Ser | C[N+](C)(C)C.C(C(C(=O)[O-])N)O | 0.08 | 4 | 160 | 90 | -1 | 5 | 3650 | 56.41092 | 747.8705 | 1.596145 | 296.9775 | 394.1702 | 56.72284 | 1172.008
C6TMG | ZnCl3 | CCCCCC[N+]=C(N(C)C)N(C)C.Cl[Zn-](Cl)Cl | 0.04 | 4 | 170 | 200 | -1 | 5 | 4853 | 73.12371 | 573.42 | 1.770696 | 229.1018 | 202.1511 | 142.1671 | 1172.058
C2TMG | Lys | CC[N+]=C(N(C)C)N(C)C.C(CCN)CC(C(=O)[O-])N | 0.04 | 6 | 180 | 90 | -1 | 5 | 3619 | 61.74802 | 649.0312 | 1.695134 | 406.963 | 178.5211 | 63.547 | 1172.082
N1111 | CoCl4 | C[N+](C)(C)C.Cl[Co-2](Cl)(Cl)Cl | 0.02 | 4 | 190 | 150 | -1 | 5 | 5610 | 54.92325 | 582.6066 | 1.761629 | 305.0215 | 155.561 | 122.0241 | 1172.118
N1111 | Ac | C[N+](C)(C)C.CC(=O)[O-] | 0.02 | 6 | 180 | 120 | -1 | 5 | 2398 | 62.46416 | 553.4433 | 1.790813 | 402.2973 | 58.4672 | 92.67885 | 1172.128
C6TMG | MnCl3 | CCCCCC[N+]=C(N(C)C)N(C)C.Cl[Mn-](Cl)Cl | 0.06 | 4 | 180 | 150 | -1 | 5 | 5048 | 66.28356 | 701.6559 | 1.642732 | 252.744 | 347.9596 | 100.9523 | 1172.194
N2222 | ZnCl3 | CC[N+](CC)(CC)CC.Cl[Zn-](Cl)Cl | 0.02 | 6 | 160 | 120 | -1 | 5 | 4258 | 63.60538 | 587.6639 | 1.756764 | 395.0791 | 101.9544 | 90.63041 | 1172.214
C2TMG | FeCl4 | CC[N+]=C(N(C)C)N(C)C.Cl[Fe-](Cl)(Cl)Cl | 0.02 | 4 | 170 | 150 | -1 | 5 | 3681 | 53.61134 | 541.6756 | 1.802801 | 312.4857 | 104.5691 | 124.6208 | 1172.238
C6TMG | Ala | CCCCCC[N+]=C(N(C)C)N(C)C.CC(C(=O)[O-])N | 0.02 | 4 | 180 | 180 | -1 | 5 | 6744 | 63.1068 | 568.1874 | 1.776294 | 265.467 | 162.7554 | 139.9649 | 1172.241
C2TMG | CrCl4 | CC[N+]=C(N(C)C)N(C)C.Cl[Cr-](Cl)(Cl)Cl | 0.06 | 4 | 190 | 120 | -1 | 5 | 8300 | 66.11595 | 899.9594 | 1.444525 | 253.3847 | 573.5709 | 73.00372 | 1172.242
AMIM | FeCl4 | C[N+]1=CN(C=C1)CC=C.Cl[Fe-](Cl)(Cl)Cl | 0.08 | 4 | 190 | 180 | -1 | 5 | 2292 | 72.50465 | 545.6279 | 1.798967 | 231.0579 | 192.5763 | 121.9937 | 1172.298
EMIM | ZnCl4 | CCN1C=C[N+](=C1)C.Cl[Zn-2](Cl)(Cl)Cl | 0.02 | 6 | 190 | 200 | -1 | 5 | 1769 | 84.13255 | 475.0853 | 1.869518 | 298.6853 | 32.02269 | 144.3773 | 1172.302
DMIM | ZnCl4 | CN1C=C[N+](=C1)C.Cl[Zn-2](Cl)(Cl)Cl | 0.08 | 6 | 190 | 150 | -1 | 5 | 1877 | 81.0509 | 549.188 | 1.795437 | 310.0417 | 141.0784 | 98.06795 | 1172.313
C2TMG | CoCl4 | CC[N+]=C(N(C)C)N(C)C.Cl[Co-2](Cl)(Cl)Cl | 0.06 | 4 | 190 | 90 | -1 | 5 | 6330 | 56.69521 | 862.3881 | 1.482387 | 295.4884 | 510.1204 | 56.77942 | 1172.388
DMIM | CoCl4 | CN1C=C[N+](=C1)C.Cl[Co-2](Cl)(Cl)Cl | 0.1 | 4 | 180 | 90 | -1 | 5 | 4734 | 64.91349 | 862.9074 | 1.481908 | 258.0785 | 555.3379 | 49.49106 | 1172.408
C6TMG | CoCl3 | CCCCCC[N+]=C(N(C)C)N(C)C.Cl[Co-](Cl)Cl | 0.04 | 4 | 190 | 180 | -1 | 5 | 7501 | 71.08841 | 681.4841 | 1.663417 | 235.6611 | 321.3989 | 124.4241 | 1172.451
DMIM | FeCl4 | CN1C=C[N+](=C1)C.Cl[Fe-](Cl)(Cl)Cl | 0.06 | 4 | 180 | 150 | -1 | 5 | 2198 | 60.71519 | 551.5388 | 1.793391 | 275.9239 | 165.4039 | 110.211 | 1172.465
TMG | Gly | [N+]=C(N(C)C)N(C)C.C(C(=O)[O-])N | 0.02 | 4 | 190 | 180 | -1 | 5 | 3820 | 61.2259 | 513.1107 | 1.831868 | 273.6223 | 95.02157 | 144.4668 | 1172.489
AMIM | ZnCl4 | C[N+]1=CN(C=C1)CC=C.Cl[Zn-2](Cl)(Cl)Cl | 0.12 | 4 | 180 | 150 | -1 | 5 | 2047 | 72.20162 | 583.7748 | 1.761205 | 232.0277 | 259.0694 | 92.67771 | 1172.49
N2222 | Arg | CC[N+](CC)(CC)CC.C(CC(C(=O)[O-])N)CN=C(N)N | 0.02 | 6 | 170 | 90 | -1 | 5 | 8924 | 60.19936 | 708.2269 | 1.636776 | 417.4323 | 225.7676 | 65.02695 | 1172.501
Ch | Zn(Ac)3 | C[N+](C)(C)CCO.[Zn+2](CC(=O)[O-])(CC(=O)[O-])(CC(=O)[O-]) | 0.02 | 4 | 190 | 90 | -1 | 5 | 2373 | 40.701 | 579.4924 | 1.765568 | 411.6059 | 88.79462 | 79.09193 | 1172.53
N1111 | Lys | C[N+](C)(C)C.C(CCN)CC(C(=O)[O-])N | 0.1 | 4 | 180 | 120 | -1 | 5 | 2193 | 62.21978 | 615.0848 | 1.730119 | 269.2516 | 268.3949 | 77.43832 | 1172.602
AMIM | MnCl3 | C[N+]1=CN(C=C1)CC=C.Cl[Mn-](Cl)Cl | 0.04 | 6 | 190 | 120 | -1 | 5 | 1989 | 66.09372 | 559.6456 | 1.785572 | 380.205 | 91.66396 | 87.77663 | 1172.609
C6TMG | HCO3 | CCCCCC[N+]=C(N(C)C)N(C)C.OC([O-])=O | 0.04 | 4 | 170 | 150 | -1 | 5 | 6184 | 61.83227 | 683.6248 | 1.661632 | 270.939 | 304.634 | 108.0518 | 1172.628
Ch | But | C[N+](C)(C)CCO.CCCC(=O)[O-] | 0.1 | 4 | 160 | 90 | -1 | 5 | 2235 | 56.75166 | 651.4674 | 1.693905 | 295.1944 | 299.8907 | 56.38227 | 1172.686
Ch | Lys | C[N+](C)(C)CCO.C(CCN)CC(C(=O)[O-])N | 0.06 | 4 | 190 | 150 | -1 | 5 | 1993 | 60.32866 | 539.7207 | 1.805746 | 277.6918 | 150.9381 | 111.0908 | 1172.733
Ch | Leu | C[N+](C)(C)CCO.CC(C)CC(C(=O)[O-])N | 0.04 | 4 | 160 | 120 | -1 | 5 | 6166 | 55.26511 | 729.8547 | 1.615632 | 303.1347 | 339.8416 | 86.87843 | 1172.743
N2222 | FeCl4 | CC[N+](CC)(CC)CC.Cl[Fe-](Cl)(Cl)Cl | 0.04 | 4 | 190 | 180 | -1 | 5 | 4499 | 67.17126 | 585.0962 | 1.760421 | 249.4039 | 204.0124 | 131.68 | 1172.758
N1111 | OH | C[N+](C)(C)C.[OH-] | 0.08 | 4 | 190 | 150 | -1 | 5 | 3254 | 67.49326 | 641.2171 | 1.70432 | 248.214 | 293.7049 | 99.29821 | 1172.769
C8TMG | CrCl4 | CCCCCCCC[N+]=C(N(C)C)N(C)C.Cl[Cr-](Cl)(Cl)Cl | 0.06 | 4 | 190 | 120 | -1 | 5 | 9460 | 68.34387 | 948.1704 | 1.397436 | 245.1247 | 632.4218 | 70.62389 | 1172.803
C8TMG | CrCl4 | CCCCCCCC[N+]=C(N(C)C)N(C)C.Cl[Cr-](Cl)(Cl)Cl | 0.02 | 6 | 190 | 120 | -1 | 5 | 9460 | 67.04044 | 676.2789 | 1.669488 | 374.8359 | 214.9059 | 86.53709 | 1172.883
N2222 | Lys | CC[N+](CC)(CC)CC.C(CCN)CC(C(=O)[O-])N | 0.02 | 4 | 160 | 150 | -1 | 5 | 4590 | 54.14561 | 561.7081 | 1.784065 | 309.4023 | 129.1051 | 123.2008 | 1172.887
C8TMG | CoCl4 | CCCCCCCC[N+]=C(N(C)C)N(C)C.Cl[Co-2](Cl)(Cl)Cl | 0.02 | 4 | 190 | 180 | -1 | 5 | 8326 | 64.13034 | 596.8815 | 1.748903 | 261.2301 | 197.7274 | 137.924 | 1172.892
DMIM | CrCl4 | CN1C=C[N+](=C1)C.Cl[Cr-](Cl)(Cl)Cl | 0.06 | 4 | 190 | 120 | -1 | 5 | 7529 | 64.56796 | 866.9783 | 1.479157 | 259.4595 | 532.7648 | 74.75395 | 1173.068
C2TMG | Cl | CC[N+]=C(N(C)C)N(C)C.[Cl-] | 0.04 | 4 | 170 | 90 | -1 | 5 | 4810 | 47.94777 | 721.8277 | 1.624434 | 349.3963 | 305.563 | 66.86848 | 1173.131
C4TMG | Fe2Cl6O | CCCC[N+]=C(N(C)C)N(C)C.Cl[Fe-](Cl)(Cl)O[Fe-](Cl)(Cl)Cl | 0.04 | 4 | 190 | 90 | -1 | 5 | 4508 | 47.58784 | 708.2288 | 1.638072 | 352.039 | 288.5439 | 67.64587 | 1173.15
N1111 | Asp | C[N+](C)(C)C.C(C(C(=O)[O-])N)C(=O)O | 0.08 | 4 | 170 | 90 | -1 | 5 | 5793 | 61.93585 | 892.0431 | 1.454276 | 270.4859 | 569.7908 | 51.76637 | 1173.16
C2TMG | ZnCl4 | CC[N+]=C(N(C)C)N(C)C.Cl[Zn-2](Cl)(Cl)Cl | 0.12 | 4 | 180 | 150 | -1 | 5 | 3985 | 79.70737 | 750.9807 | 1.595359 | 210.1785 | 456.8516 | 83.9506 | 1173.17
C8TMG | Mn(Ac)3 | CCCCCCCC[N+]=C(N(C)C)N(C)C.[Mn+2](CC(=O)[O-])(CC(=O)[O-])(CC(=O)[O-]) | 0.04 | 4 | 190 | 90 | -1 | 5 | 5788 | 49.24786 | 763.5235 | 1.582857 | 340.1726 | 357.9853 | 65.3657 | 1173.19
N2222 | OH | CC[N+](CC)(CC)CC.[OH-] | 0.02 | 6 | 190 | 120 | -1 | 5 | 7333 | 65.64198 | 641.3373 | 1.705055 | 382.8215 | 170.1351 | 88.38069 | 1173.196
N2222 | ZnCl4 | CC[N+](CC)(CC)CC.Cl[Zn-2](Cl)(Cl)Cl | 0.06 | 6 | 170 | 90 | -1 | 5 | 5149 | 69.58996 | 755.4136 | 1.590987 | 361.1032 | 338.0583 | 56.25209 | 1173.2
EMIM | CoCl4 | CCN1C=C[N+](=C1)C.Cl[Co-2](Cl)(Cl)Cl | 0.06 | 6 | 190 | 120 | -1 | 5 | 4435 | 74.71056 | 685.2296 | 1.661171 | 336.3535 | 271.2233 | 77.6528 | 1173.201
N2222 | CrCl4 | CC[N+](CC)(CC)CC.Cl[Cr-](Cl)(Cl)Cl | 0.04 | 4 | 180 | 120 | -1 | 5 | 9313 | 59.36951 | 841.1386 | 1.50535 | 282.1781 | 477.8044 | 81.15606 | 1173.244
C2TMG | Mn(Ac)3 | CC[N+]=C(N(C)C)N(C)C.[Mn+2](CC(=O)[O-])(CC(=O)[O-])(CC(=O)[O-]) | 0.02 | 4 | 190 | 120 | -1 | 5 | 3908 | 47.24033 | 582.7921 | 1.763797 | 354.6287 | 125.9899 | 102.1735 | 1173.294
C4TMG | ZnCl4 | CCCC[N+]=C(N(C)C)N(C)C.Cl[Zn-2](Cl)(Cl)Cl | 0.02 | 6 | 170 | 150 | -1 | 5 | 4814 | 71.36353 | 565.8178 | 1.780941 | 352.1289 | 102.7363 | 110.9526 | 1173.379
N2222 | ZnCl4 | CC[N+](CC)(CC)CC.Cl[Zn-2](Cl)(Cl)Cl | 0.02 | 8 | 190 | 90 | -1 | 5 | 5149 | 73.03144 | 629.808 | 1.717018 | 458.7825 | 107.376 | 63.64959 | 1173.413
TMG | ZnCl3 | [N+]=C(N(C)C)N(C)C.Cl[Zn-](Cl)Cl | 0.1 | 4 | 170 | 180 | -1 | 5 | 2717 | 77.83139 | 594.3994 | 1.752544 | 215.2444 | 265.8269 | 113.3281 | 1173.472
DMIM | ZnCl4 | CN1C=C[N+](=C1)C.Cl[Zn-2](Cl)(Cl)Cl | 0.15 | 4 | 180 | 120 | -1 | 5 | 1877 | 70.67943 | 608.5322 | 1.738518 | 237.0247 | 303.3378 | 68.1697 | 1173.525
EMIM | CrCl4 | CCN1C=C[N+](=C1)C.Cl[Cr-](Cl)(Cl)Cl | 0.02 | 4 | 180 | 120 | -1 | 5 | 7193 | 49.33938 | 659.2252 | 1.687901 | 339.5416 | 222.0294 | 97.65416 | 1173.563
C6TMG | Ac | CCCCCC[N+]=C(N(C)C)N(C)C.CC(=O)[O-] | 0.06 | 4 | 170 | 120 | -1 | 5 | 6260 | 62.02702 | 808.7455 | 1.53839 | 270.0883 | 461.1144 | 77.5427 | 1173.568
C8TMG | CrCl4 | CCCCCCCC[N+]=C(N(C)C)N(C)C.Cl[Cr-](Cl)(Cl)Cl | 0.02 | 4 | 190 | 200 | -1 | 5 | 9460 | 70.34155 | 591.1583 | 1.756039 | 238.1633 | 204.8204 | 148.1747 | 1173.598
C4TMG | Pro | CCCC[N+]=C(N(C)C)N(C)C.CCC(=O)[O-] | 0.04 | 4 | 190 | 120 | -1 | 5 | 10289 | 60.63869 | 872.6995 | 1.474541 | 276.272 | 516.8296 | 79.59786 | 1173.62
EMIM | ZnCl3 | CCN1C=C[N+](=C1)C.Cl[Zn-](Cl)Cl | 0.08 | 6 | 180 | 90 | -1 | 5 | 1632 | 66.39629 | 587.3079 | 1.759962 | 378.4723 | 149.7374 | 59.0982 | 1173.635
Ch | Ac | C[N+](C)(C)CCO.CC(=O)[O-] | 0.06 | 4 | 190 | 150 | -1 | 5 | 2054 | 60.40074 | 543.6909 | 1.803591 | 277.3604 | 155.3722 | 110.9582 | 1173.641
C2TMG | Ser | CC[N+]=C(N(C)C)N(C)C.C(C(C(=O)[O-])N)O | 0.08 | 4 | 190 | 90 | -1 | 5 | 4906 | 59.64078 | 835.9858 | 1.511317 | 280.8946 | 501.116 | 53.97517 | 1173.652
Ch | CoCl3 | C[N+](C)(C)CCO.Cl[Co-](Cl)Cl | 0.02 | 4 | 190 | 200 | -1 | 5 | 5392 | 67.69893 | 522.719 | 1.824585 | 247.4599 | 121.3004 | 153.9587 | 1173.652
N1111 | Gly | C[N+](C)(C)C.C(C(=O)[O-])N | 0.1 | 4 | 190 | 90 | -1 | 5 | 3001 | 59.23888 | 722.907 | 1.624407 | 282.8003 | 385.7653 | 54.34135 | 1173.657
N1111 | For | C[N+](C)(C)C.C(=O)[O-] | 0.04 | 6 | 170 | 90 | -1 | 5 | 2691 | 60.43531 | 616.2029 | 1.731186 | 415.8026 | 135.6273 | 64.77307 | 1173.695
Ch | For | C[N+](C)(C)CCO.C(=O)[O-] | 0.1 | 4 | 160 | 90 | -1 | 5 | 2256 | 56.77007 | 654.073 | 1.693355 | 295.0987 | 302.6103 | 56.36399 | 1173.714
N2222 | ZnCl4 | CC[N+](CC)(CC)CC.Cl[Zn-2](Cl)(Cl)Cl | 0.02 | 6 | 160 | 120 | -1 | 5 | 5149 | 64.10202 | 604.2799 | 1.743153 | 392.0182 | 122.3334 | 89.92825 | 1173.717
C2TMG | Lys | CC[N+]=C(N(C)C)N(C)C.C(CCN)CC(C(=O)[O-])N | 0.08 | 4 | 160 | 90 | -1 | 5 | 3619 | 56.24767 | 746.6835 | 1.600777 | 297.8394 | 391.9567 | 56.88746 | 1173.73
AMIM | ZnCl4 | C[N+]1=CN(C=C1)CC=C.Cl[Zn-2](Cl)(Cl)Cl | 0.04 | 6 | 190 | 180 | -1 | 5 | 2047 | 81.97153 | 509.1854 | 1.838286 | 306.5596 | 76.06394 | 126.5618 | 1173.736
C4TMG | Asp | CCCC[N+]=C(N(C)C)N(C)C.C(C(C(=O)[O-])N)C(=O)O | 0.02 | 4 | 180 | 180 | -1 | 5 | 6913 | 63.13584 | 572.0027 | 1.775477 | 265.3449 | 166.7572 | 139.9006 | 1173.74
TMG | Gly | [N+]=C(N(C)C)N(C)C.C(C(=O)[O-])N | 0.1 | 4 | 170 | 90 | -1 | 5 | 3820 | 61.85781 | 792.9132 | 1.554594 | 270.8271 | 470.2544 | 51.83168 | 1173.753
C4TMG | Ala | CCCC[N+]=C(N(C)C)N(C)C.CC(C(=O)[O-])N | 0.06 | 4 | 160 | 90 | -1 | 5 | 5947 | 55.83356 | 844.0092 | 1.503541 | 300.0485 | 486.6513 | 57.3094 | 1173.775
DMIM | ZnCl4 | CN1C=C[N+](=C1)C.Cl[Zn-2](Cl)(Cl)Cl | 0.02 | 4 | 170 | 200 | -1 | 5 | 1877 | 65.34253 | 459.2291 | 1.888325 | 256.3839 | 43.74842 | 159.0967 | 1173.777
C8TMG | Leu | CCCCCCCC[N+]=C(N(C)C)N(C)C.CC(C)CC(C(=O)[O-])N | 0.02 | 6 | 170 | 90 | -1 | 5 | 8891 | 60.11113 | 708.4304 | 1.639178 | 418.045 | 225.2629 | 65.1224 | 1173.804
C2TMG | Cl | CC[N+]=C(N(C)C)N(C)C.[Cl-] | 0.02 | 4 | 160 | 90 | -1 | 5 | 4810 | 42.18521 | 646.6269 | 1.70117 | 397.1243 | 173.6516 | 75.85093 | 1173.899
N1111 | But | C[N+](C)(C)C.CCCC(=O)[O-] | 0.04 | 6 | 190 | 90 | -1 | 5 | 2553 | 60.29325 | 610.9933 | 1.736808 | 416.7823 | 128.9752 | 65.23577 | 1173.901
N2222 | For | CC[N+](CC)(CC)CC.C(=O)[O-] | 0.06 | 4 | 170 | 120 | -1 | 5 | 6298 | 62.07677 | 810.8942 | 1.537157 | 269.8719 | 463.5417 | 77.48055 | 1174.026
Ch | But | C[N+](C)(C)CCO.CCCC(=O)[O-] | 0.1 | 4 | 180 | 120 | -1 | 5 | 2235 | 62.27966 | 619.6287 | 1.728456 | 268.9927 | 273.2721 | 77.36387 | 1174.042
Ch | ZnCl3 | C[N+](C)(C)CCO.Cl[Zn-](Cl)Cl | 0.1 | 6 | 170 | 90 | -1 | 5 | 1880 | 70.80574 | 612.3762 | 1.735743 | 354.9029 | 202.1871 | 55.28621 | 1174.059
C8TMG | But | CCCCCCCC[N+]=C(N(C)C)N(C)C.CCCC(=O)[O-] | 0.02 | 4 | 180 | 180 | -1 | 5 | 6873 | 63.092 | 571.4345 | 1.77671 | 265.5293 | 165.9075 | 139.9978 | 1174.072
DEIM | ZnCl3 | CC[N]1C=C[N+](=C1)CC.Cl[Zn-](Cl)Cl | 0.08 | 4 | 180 | 180 | -1 | 5 | 1790 | 71.06062 | 513.5059 | 1.834659 | 235.7533 | 153.454 | 124.2987 | 1174.082
Ch | Pro | C[N+](C)(C)CCO.CCC(=O)[O-] | 0.02 | 6 | 170 | 90 | -1 | 5 | 9184 | 60.28296 | 713.8134 | 1.634506 | 416.8535 | 232.0232 | 64.93678 | 1174.16
C2TMG | CuCl3 | CC[N+]=C(N(C)C)N(C)C.Cl[Cu-](Cl)Cl | 0.04 | 4 | 180 | 90 | -1 | 5 | 7194 | 51.01431 | 820.9076 | 1.527416 | 328.3936 | 429.5388 | 62.97521 | 1174.162
Ch | Gly | C[N+](C)(C)CCO.C(C(=O)[O-])N | 0.02 | 6 | 180 | 120 | -1 | 5 | 2584 | 62.47533 | 557.8786 | 1.790493 | 402.2253 | 62.99093 | 92.66228 | 1174.186
C6TMG | Ac | CCCCCC[N+]=C(N(C)C)N(C)C.CC(=O)[O-] | 0.04 | 4 | 170 | 150 | -1 | 5 | 6260 | 61.84866 | 687.1865 | 1.661192 | 270.8672 | 308.2961 | 108.0232 | 1174.189
N2222 | ZnCl3 | CC[N+](CC)(CC)CC.Cl[Zn-](Cl)Cl | 0.02 | 8 | 190 | 90 | -1 | 5 | 4258 | 72.40489 | 616.5165 | 1.731876 | 462.7525 | 89.56365 | 64.20037 | 1174.196
Ch | MnCl3 | C[N+](C)(C)CCO.Cl[Mn-](Cl)Cl | 0.02 | 6 | 190 | 120 | -1 | 5 | 2028 | 62.14432 | 547.4233 | 1.801021 | 404.3678 | 49.70048 | 93.35502 | 1174.222
C6TMG | Mn(Ac)3 | CCCCCC[N+]=C(N(C)C)N(C)C.[Mn+2](CC(=O)[O-])(CC(=O)[O-])(CC(=O)[O-]) | 0.04 | 4 | 190 | 90 | -1 | 5 | 5113 | 48.32906 | 735.4971 | 1.612949 | 346.6398 | 322.2489 | 66.6084 | 1174.223
AMIM | MnCl3 | C[N+]1=CN(C=C1)CC=C.Cl[Mn-](Cl)Cl | 0.1 | 4 | 180 | 90 | -1 | 5 | 1989 | 55.91228 | 627.9736 | 1.720477 | 299.626 | 270.8891 | 57.45852 | 1174.225
C8TMG | ZnCl4 | CCCCCCCC[N+]=C(N(C)C)N(C)C.Cl[Zn-2](Cl)(Cl)Cl | 0.1 | 4 | 170 | 90 | -1 | 5 | 6559 | 70.71317 | 988.5722 | 1.359913 | 236.9116 | 706.3197 | 45.34083 | 1174.243
N2222 | For | CC[N+](CC)(CC)CC.C(=O)[O-] | 0.04 | 4 | 170 | 150 | -1 | 5 | 6298 | 61.89503 | 688.5417 | 1.659947 | 270.6643 | 309.9352 | 107.9423 | 1174.244
TMG | ZnCl3 | [N+]=C(N(C)C)N(C)C.Cl[Zn-](Cl)Cl | 0.15 | 4 | 190 | 150 | -1 | 5 | 2717 | 81.26022 | 670.5526 | 1.677966 | 206.1621 | 381.9152 | 82.47529 | 1174.259
TMG | ZnCl3 | [N+]=C(N(C)C)N(C)C.Cl[Zn-](Cl)Cl | 0.06 | 6 | 190 | 150 | -1 | 5 | 2717 | 78.73845 | 577.7541 | 1.770798 | 319.1473 | 157.6587 | 100.9481 | 1174.276
N1111 | But | C[N+](C)(C)C.CCCC(=O)[O-] | 0.02 | 6 | 180 | 120 | -1 | 5 | 2553 | 62.45013 | 557.3476 | 1.791215 | 402.3876 | 62.26034 | 92.69966 | 1174.281
EMIM | ZnCl4 | CCN1C=C[N+](=C1)C.Cl[Zn-2](Cl)(Cl)Cl | 0.08 | 6 | 180 | 90 | -1 | 5 | 1769 | 66.7148 | 597.0139 | 1.75156 | 376.6655 | 161.5324 | 58.81606 | 1174.287
DMIM | OH | CN1C=C[N+](=C1)C.[OH-] | 0.1 | 4 | 190 | 90 | -1 | 5 | 2213 | 56.6518 | 649.9999 | 1.698588 | 295.7148 | 297.4622 | 56.82293 | 1174.294
EMIM | ZnCl4 | CCN1C=C[N+](=C1)C.Cl[Zn-2](Cl)(Cl)Cl | 0.04 | 6 | 180 | 150 | -1 | 5 | 1769 | 73.11251 | 525.9105 | 1.822695 | 343.7053 | 73.69876 | 108.5064 | 1174.303
N2222 | Gly | CC[N+](CC)(CC)CC.C(C(=O)[O-])N | 0.06 | 4 | 160 | 90 | -1 | 5 | 6010 | 55.93011 | 847.6987 | 1.500946 | 299.5305 | 490.9577 | 57.21046 | 1174.322
TMG | ZnCl3 | [N+]=C(N(C)C)N(C)C.Cl[Zn-](Cl)Cl | 0.08 | 6 | 180 | 120 | -1 | 5 | 2717 | 75.62119 | 627.7342 | 1.720912 | 332.3032 | 218.877 | 76.55403 | 1174.323
N1111 | NiCl4 | C[N+](C)(C)C.Cl[Ni-2](Cl)(Cl)Cl | 0.02 | 4 | 180 | 90 | -1 | 5 | 5552 | 42.68306 | 665.8612 | 1.682826 | 392.4923 | 198.1016 | 75.26727 | 1174.343
Ch | Gly | C[N+](C)(C)CCO.C(C(=O)[O-])N | 0.04 | 6 | 190 | 90 | -1 | 5 | 2584 | 60.31026 | 612.3866 | 1.736318 | 416.6648 | 130.5045 | 65.21736 | 1174.352
C6TMG | CoCl3 | CCCCCC[N+]=C(N(C)C)N(C)C.Cl[Co-](Cl)Cl | 0.04 | 6 | 190 | 90 | -1 | 5 | 7501 | 66.68545 | 778.4333 | 1.570324 | 376.8312 | 342.6195 | 58.98253 | 1174.379
C8TMG | ZnCl4 | CCCCCCCC[N+]=C(N(C)C)N(C)C.Cl[Zn-2](Cl)(Cl)Cl | 0.04 | 6 | 180 | 120 | -1 | 5 | 6559 | 71.88586 | 708.0212 | 1.640845 | 349.5703 | 277.919 | 80.53192 | 1174.433
TMG | HCO3 | [N+]=C(N(C)C)N(C)C.OC([O-])=O | 0.06 | 4 | 180 | 150 | -1 | 5 | 3346 | 62.84622 | 616.2967 | 1.73258 | 266.5677 | 243.2552 | 106.4739 | 1174.438
C2TMG | Gly | CC[N+]=C(N(C)C)N(C)C.C(C(=O)[O-])N | 0.02 | 4 | 160 | 150 | -1 | 5 | 4637 | 54.10302 | 563.4734 | 1.785469 | 309.6458 | 130.5298 | 123.2977 | 1174.471
Ch | Arg | C[N+](C)(C)CCO.C(CC(C(=O)[O-])N)CN=C(N)N | 0.02 | 4 | 180 | 180 | -1 | 5 | 6996 | 63.14986 | 573.8773 | 1.775083 | 265.286 | 168.7219 | 139.8695 | 1174.48
N1111 | Lys | C[N+](C)(C)C.C(CCN)CC(C(=O)[O-])N | 0.1 | 4 | 170 | 120 | -1 | 5 | 2193 | 62.09822 | 616.1527 | 1.732829 | 269.7786 | 268.9203 | 77.45378 | 1174.491
Ch | Cl | C[N+](C)(C)CCO.[Cl-] | 0.02 | 4 | 180 | 120 | -1 | 5 | 2238 | 46.08741 | 542.0004 | 1.807 | 363.5 | 73.95572 | 104.5447 | 1174.5
C6TMG | For | CCCCCC[N+]=C(N(C)C)N(C)C.C(=O)[O-] | 0.06 | 4 | 180 | 120 | -1 | 5 | 6625 | 62.70814 | 826.6899 | 1.522351 | 267.1547 | 482.6999 | 76.83524 | 1174.521
C8TMG | Ni(Ac)3 | CCCCCCCC[N+]=C(N(C)C)N(C)C.[Ni+2](CC(=O)[O-])(CC(=O)[O-])(CC(=O)[O-]) | 0.02 | 4 | 190 | 120 | -1 | 5 | 9339 | 50.71155 | 706.0046 | 1.643064 | 330.3542 | 280.4707 | 95.17971 | 1174.534
C8TMG | HCO3 | CCCCCCCC[N+]=C(N(C)C)N(C)C.OC([O-])=O | 0.04 | 4 | 180 | 150 | -1 | 5 | 7149 | 63.00961 | 717.6654 | 1.631405 | 265.8765 | 345.5911 | 106.1978 | 1174.535
N2222 | CrCl4 | CC[N+](CC)(CC)CC.Cl[Cr-](Cl)(Cl)Cl | 0.02 | 4 | 170 | 120 | -1 | 5 | 9313 | 50.6511 | 705.7305 | 1.643359 | 330.7485 | 280.0237 | 94.9583 | 1174.545
Ch | ZnCl4 | C[N+](C)(C)CCO.Cl[Zn-2](Cl)(Cl)Cl | 0.02 | 6 | 180 | 180 | -1 | 5 | 2102 | 77.98221 | 496.0969 | 1.853047 | 322.2422 | 41.05171 | 132.803 | 1174.572
N1111 | MnCl3 | C[N+](C)(C)C.Cl[Mn-](Cl)Cl | 0.04 | 4 | 190 | 180 | -1 | 5 | 2219 | 64.11123 | 504.6989 | 1.844446 | 261.3079 | 105.4259 | 137.9651 | 1174.572
C2TMG | CoCl3 | CC[N+]=C(N(C)C)N(C)C.Cl[Co-](Cl)Cl | 0.04 | 4 | 190 | 180 | -1 | 5 | 6482 | 69.63403 | 651.1442 | 1.698159 | 240.5832 | 283.5382 | 127.0228 | 1174.652
DEIM | ZnCl4 | CC[N]1C=C[N+](=C1)CC.Cl[Zn-2](Cl)(Cl)Cl | 0.1 | 4 | 170 | 90 | -1 | 5 | 1966 | 55.79774 | 626.0085 | 1.723435 | 300.2411 | 268.3064 | 57.46101 | 1174.722
HMIM | ZnCl4 | CCCCCCN1C=C[N+](=C1)C.Cl[Zn-2](Cl)(Cl)Cl | 0.04 | 4 | 190 | 200 | -1 | 5 | 2163 | 69.53315 | 485.5816 | 1.864066 | 240.9322 | 94.75206 | 149.8974 | 1174.824
Ch | For | C[N+](C)(C)CCO.C(=O)[O-] | 0.1 | 4 | 180 | 120 | -1 | 5 | 2256 | 62.30597 | 621.9336 | 1.727726 | 268.8791 | 275.7233 | 77.3312 | 1174.83
N2222 | Ac | CC[N+](CC)(CC)CC.CC(=O)[O-] | 0.08 | 4 | 170 | 90 | -1 | 5 | 5825 | 61.93054 | 895.2673 | 1.454401 | 270.5091 | 572.9874 | 51.77081 | 1174.834
DMIM | ZnCl3 | CN1C=C[N+](=C1)C.Cl[Zn-](Cl)Cl | 0.12 | 6 | 190 | 90 | -1 | 5 | 1706 | 73.93981 | 603.8919 | 1.745818 | 339.8597 | 210.8366 | 53.19565 | 1174.855
C8TMG | MnCl3 | CCCCCCCC[N+]=C(N(C)C)N(C)C.Cl[Mn-](Cl)Cl | 0.02 | 4 | 180 | 200 | -1 | 5 | 5846 | 67.8882 | 531.2463 | 1.818502 | 246.77 | 131.1471 | 153.3292 | 1174.874
BMIM | PO4 | CCCCN1C=C[N+](=C1)C.[O-]P(=O)([O-])[O-] | 0.02 | 4 | 190 | 120 | -1 | 5 | 1791 | 45.80312 | 530.6874 | 1.819141 | 365.7561 | 59.55175 | 105.3795 | 1174.914
TMG | Ala | [N+]=C(N(C)C)N(C)C.CC(C(=O)[O-])N | 0.02 | 4 | 160 | 150 | -1 | 5 | 4521 | 54.00698 | 561.2042 | 1.788644 | 310.1964 | 127.4907 | 123.517 | 1174.924
C2TMG | ZnCl3 | CC[N+]=C(N(C)C)N(C)C.Cl[Zn-](Cl)Cl | 0.02 | 6 | 160 | 120 | -1 | 5 | 3383 | 62.89104 | 573.1497 | 1.776718 | 399.5666 | 81.92327 | 91.65984 | 1174.934
C2TMG | But | CC[N+]=C(N(C)C)N(C)C.CCCC(=O)[O-] | 0.02 | 4 | 170 | 180 | -1 | 5 | 4231 | 61.30207 | 522.2822 | 1.827593 | 273.2823 | 105.1143 | 143.8856 | 1174.938
C6TMG | But | CCCCCC[N+]=C(N(C)C)N(C)C.CCCC(=O)[O-] | 0.06 | 4 | 160 | 90 | -1 | 5 | 5969 | 55.81778 | 846.0485 | 1.503966 | 300.1333 | 488.5897 | 57.32559 | 1175.007
TMG | MnCl3 | [N+]=C(N(C)C)N(C)C.Cl[Mn-](Cl)Cl | 0.1 | 4 | 180 | 90 | -1 | 5 | 2892 | 58.79922 | 714.0859 | 1.636005 | 284.9149 | 374.5336 | 54.63742 | 1175.045
N1111 | OH | C[N+](C)(C)C.[OH-] | 0.08 | 4 | 170 | 120 | -1 | 5 | 3254 | 60.80557 | 680.6221 | 1.66948 | 275.5138 | 326.0079 | 79.10035 | 1175.051
N2222 | ZnCl3 | CC[N+](CC)(CC)CC.Cl[Zn-](Cl)Cl | 0.08 | 4 | 160 | 150 | -1 | 5 | 4258 | 69.88235 | 706.3721 | 1.643835 | 239.7283 | 371.1865 | 95.45729 | 1175.103
TMG | CrCl4 | [N+]=C(N(C)C)N(C)C.Cl[Cr-](Cl)(Cl)Cl | 0.04 | 4 | 180 | 120 | -1 | 5 | 8146 | 57.76171 | 803.0121 | 1.547252 | 290.0325 | 429.5645 | 83.41504 | 1175.132
C8TMG | ZnCl4 | CCCCCCCC[N+]=C(N(C)C)N(C)C.Cl[Zn-2](Cl)(Cl)Cl | 0.06 | 4 | 180 | 180 | -1 | 5 | 6559 | 76.51305 | 726.0615 | 1.624299 | 218.9532 | 391.6674 | 115.441 | 1175.18
C4TMG | CrCl4 | CCCC[N+]=C(N(C)C)N(C)C.Cl[Cr-](Cl)(Cl)Cl | 0.02 | 4 | 190 | 200 | -1 | 5 | 8593 | 69.68475 | 577.7817 | 1.77259 | 240.408 | 187.8024 | 149.5713 | 1175.186
DMIM | NiCl4 | CN1C=C[N+](=C1)C.Cl[Ni-2](Cl)(Cl)Cl | 0.1 | 4 | 190 | 150 | -1 | 5 | 4682 | 76.67992 | 770.8365 | 1.57958 | 218.4767 | 464.9581 | 87.40176 | 1175.208
TMG | For | [N+]=C(N(C)C)N(C)C.C(=O)[O-] | 0.08 | 4 | 170 | 120 | -1 | 5 | 3737 | 62.04718 | 714.4243 | 1.636072 | 270.0006 | 366.9062 | 77.5175 | 1175.248
EMIM | ZnCl3 | CCN1C=C[N+](=C1)C.Cl[Zn-](Cl)Cl | 0.06 | 6 | 180 | 120 | -1 | 5 | 1632 | 69.10003 | 555.351 | 1.795158 | 363.6635 | 107.9089 | 83.77864 | 1175.255
C8TMG | ZnCl3 | CCCCCCCC[N+]=C(N(C)C)N(C)C.Cl[Zn-](Cl)Cl | 0.1 | 4 | 180 | 120 | -1 | 5 | 5644 | 73.25934 | 881.1088 | 1.469405 | 228.6777 | 586.6621 | 65.76903 | 1175.257
DEIM | ZnCl4 | CC[N]1C=C[N+](=C1)CC.Cl[Zn-2](Cl)(Cl)Cl | 0.04 | 6 | 190 | 180 | -1 | 5 | 1966 | 81.75787 | 507.4983 | 1.84309 | 307.3608 | 73.245 | 126.8925 | 1175.294
N1111 | OH | C[N+](C)(C)C.[OH-] | 0.12 | 4 | 180 | 90 | -1 | 5 | 3254 | 64.6572 | 768.6701 | 1.582001 | 259.1014 | 459.8815 | 49.68723 | 1175.335
N1111 | Leu | C[N+](C)(C)C.CC(C)CC(C(=O)[O-])N | 0.02 | 4 | 180 | 180 | -1 | 5 | 6994 | 63.10139 | 574.27 | 1.776446 | 265.4898 | 168.8032 | 139.9769 | 1175.358
Ch | ZnCl3 | C[N+](C)(C)CCO.Cl[Zn-](Cl)Cl | 0.12 | 4 | 170 | 180 | -1 | 5 | 1880 | 78.80402 | 542.5163 | 1.808218 | 212.5878 | 217.9991 | 111.9294 | 1175.367
C2TMG | OH | CC[N+]=C(N(C)C)N(C)C.[OH-] | 0.02 | 4 | 170 | 180 | -1 | 5 | 5363 | 62.01263 | 544.0987 | 1.806652 | 270.151 | 131.7109 | 142.2369 | 1175.375
C6TMG | ZnCl4 | CCCCCC[N+]=C(N(C)C)N(C)C.Cl[Zn-2](Cl)(Cl)Cl | 0.06 | 4 | 160 | 150 | -1 | 5 | 5675 | 67.26964 | 733.6486 | 1.617121 | 249.0391 | 385.4447 | 99.16479 | 1175.385
C2TMG | ZnCl4 | CC[N+]=C(N(C)C)N(C)C.Cl[Zn-2](Cl)(Cl)Cl | 0.04 | 6 | 160 | 90 | -1 | 5 | 3985 | 62.00023 | 664.0719 | 1.686746 | 405.3075 | 195.7758 | 62.98859 | 1175.409
C2TMG | CoCl3 | CC[N+]=C(N(C)C)N(C)C.Cl[Co-](Cl)Cl | 0.04 | 4 | 170 | 120 | -1 | 5 | 6482 | 55.56828 | 743.3453 | 1.607569 | 301.4809 | 355.3089 | 86.55553 | 1175.457
TMG | Lys | [N+]=C(N(C)C)N(C)C.C(CCN)CC(C(=O)[O-])N | 0.06 | 4 | 170 | 150 | -1 | 5 | 2912 | 61.92158 | 593.3087 | 1.757617 | 270.5482 | 214.8645 | 107.896 | 1175.463
C4TMG | Ala | CCCC[N+]=C(N(C)C)N(C)C.CC(C(=O)[O-])N | 0.08 | 4 | 180 | 90 | -1 | 5 | 5947 | 62.22866 | 903.0251 | 1.447948 | 269.2131 | 582.1857 | 51.62633 | 1175.487
TMG | Ser | [N+]=C(N(C)C)N(C)C.C(C(C(=O)[O-])N)O | 0.02 | 4 | 170 | 180 | -1 | 5 | 4237 | 61.27603 | 522.6533 | 1.82837 | 273.3985 | 105.3081 | 143.9467 | 1175.512
TMG | Leu | [N+]=C(N(C)C)N(C)C.CC(C)CC(C(=O)[O-])N | 0.02 | 4 | 180 | 180 | -1 | 5 | 6971 | 63.07526 | 573.9525 | 1.777182 | 265.5998 | 168.3178 | 140.0349 | 1175.567
AMIM | ZnCl3 | C[N+]1=CN(C=C1)CC=C.Cl[Zn-](Cl)Cl | 0.08 | 4 | 180 | 180 | -1 | 5 | 1852 | 71.13086 | 518.3087 | 1.832847 | 235.5205 | 158.6123 | 124.1759 | 1175.578
C6TMG | Zn(Ac)3 | CCCCCC[N+]=C(N(C)C)N(C)C.[Zn+2](CC(=O)[O-])(CC(=O)[O-])(CC(=O)[O-]) | 0.02 | 4 | 190 | 120 | -1 | 5 | 4780 | 47.71236 | 604.8606 | 1.746347 | 351.1202 | 152.5777 | 101.1627 | 1175.604
N1111 | Ala | C[N+](C)(C)C.CC(C(=O)[O-])N | 0.02 | 4 | 190 | 180 | -1 | 5 | 3946 | 61.14519 | 516.9264 | 1.834286 | 273.9835 | 98.28536 | 144.6575 | 1175.606
N2222 | Pro | CC[N+](CC)(CC)CC.CCC(=O)[O-] | 0.02 | 6 | 180 | 90 | -1 | 5 | 11780 | 61.913 | 759.0289 | 1.592222 | 405.8786 | 289.7727 | 63.37766 | 1175.625
C2TMG | For | CC[N+]=C(N(C)C)N(C)C.C(=O)[O-] | 0.02 | 4 | 160 | 150 | -1 | 5 | 4693 | 54.08453 | 565.2429 | 1.78608 | 309.7517 | 132.1513 | 123.3399 | 1175.661
N1111 | But | C[N+](C)(C)C.CCCC(=O)[O-] | 0.12 | 4 | 170 | 90 | -1 | 5 | 2553 | 61.89758 | 699.3482 | 1.652014 | 270.6531 | 376.8968 | 51.79838 | 1175.681
C2TMG | ZnCl3 | CC[N+]=C(N(C)C)N(C)C.Cl[Zn-](Cl)Cl | 0.02 | 8 | 190 | 90 | -1 | 5 | 3383 | 71.7435 | 603.6255 | 1.747842 | 467.0186 | 71.81472 | 64.79223 | 1175.734
C2TMG | HCO3 | CC[N+]=C(N(C)C)N(C)C.OC([O-])=O | 0.02 | 4 | 170 | 180 | -1 | 5 | 4282 | 61.29263 | 523.6299 | 1.827875 | 273.3245 | 106.3978 | 143.9077 | 1175.752
Ch | ZnCl3 | C[N+](C)(C)CCO.Cl[Zn-](Cl)Cl | 0.06 | 4 | 160 | 200 | -1 | 5 | 1880 | 72.81482 | 490.6259 | 1.86096 | 230.0737 | 117.965 | 142.5872 | 1175.793
C2TMG | ZnCl4 | CC[N+]=C(N(C)C)N(C)C.Cl[Zn-2](Cl)(Cl)Cl | 0.08 | 4 | 190 | 200 | -1 | 5 | 3985 | 82.17143 | 626.1532 | 1.725639 | 203.8759 | 295.4347 | 126.8426 | 1175.896
BMIM | Lys | CCCCN1C=C[N+](=C1)C.C(CCN)CC(C(=O)[O-])N | 0.02 | 4 | 190 | 90 | -1 | 5 | 1627 | 40.10058 | 559.8369 | 1.792004 | 417.7689 | 61.79181 | 80.27617 | 1175.92
C8TMG | ZnCl4 | CCCCCCCC[N+]=C(N(C)C)N(C)C.Cl[Zn-2](Cl)(Cl)Cl | 0.1 | 4 | 190 | 120 | -1 | 5 | 6559 | 76.20105 | 938.6431 | 1.413235 | 219.8496 | 655.4517 | 63.34178 | 1175.939
C8TMG | FeCl4 | CCCCCCCC[N+]=C(N(C)C)N(C)C.Cl[Fe-](Cl)(Cl)Cl | 0.1 | 4 | 190 | 90 | -1 | 5 | 5745 | 68.00756 | 936.947 | 1.414961 | 246.3369 | 643.2753 | 47.33475 | 1175.954
N1111 | For | C[N+](C)(C)C.C(=O)[O-] | 0.02 | 6 | 180 | 120 | -1 | 5 | 2691 | 62.45016 | 560.7128 | 1.791214 | 402.3874 | 65.62573 | 92.69962 | 1175.964
C6TMG | MnCl3 | CCCCCC[N+]=C(N(C)C)N(C)C.Cl[Mn-](Cl)Cl | 0.08 | 4 | 180 | 120 | -1 | 5 | 5048 | 65.4253 | 799.736 | 1.552239 | 256.0596 | 470.0322 | 73.64422 | 1175.988
N1111 | ZnCl4 | C[N+](C)(C)C.Cl[Zn-2](Cl)(Cl)Cl | 0.04 | 6 | 160 | 90 | -1 | 5 | 2368 | 59.87247 | 605.4084 | 1.74669 | 419.7114 | 120.4699 | 65.22708 | 1176.049
Ch | But | C[N+](C)(C)CCO.CCCC(=O)[O-] | 0.1 | 4 | 170 | 120 | -1 | 5 | 2235 | 62.15008 | 620.7846 | 1.731383 | 269.5535 | 273.8419 | 77.38916 | 1176.084
EMIM | OH | CCN1C=C[N+](=C1)C.[OH-] | 0.02 | 4 | 190 | 150 | -1 | 5 | 1995 | 52.39616 | 505.6302 | 1.846593 | 319.7329 | 57.98792 | 127.9094 | 1176.112
C4TMG | Gly | CCCC[N+]=C(N(C)C)N(C)C.C(C(=O)[O-])N | 0.04 | 4 | 190 | 150 | -1 | 5 | 5491 | 60.80408 | 660.8124 | 1.691437 | 275.5205 | 275.0697 | 110.2222 | 1176.125
N2222 | ZnCl4 | CC[N+](CC)(CC)CC.Cl[Zn-2](Cl)(Cl)Cl | 0.02 | 6 | 190 | 180 | -1 | 5 | 5149 | 79.89566 | 542.5256 | 1.8098 | 314.5247 | 98.15077 | 129.8502 | 1176.163
TMG | CoCl3 | [N+]=C(N(C)C)N(C)C.Cl[Co-](Cl)Cl | 0.02 | 4 | 180 | 180 | -1 | 5 | 6124 | 62.49488 | 558.6416 | 1.793687 | 268.0663 | 149.2398 | 141.3354 | 1176.164
N2222 | CoCl4 | CC[N+](CC)(CC)CC.Cl[Co-2](Cl)(Cl)Cl | 0.04 | 4 | 190 | 120 | -1 | 5 | 7642 | 57.07993 | 785.8577 | 1.566475 | 293.4968 | 407.8004 | 84.56056 | 1176.166
N1111 | ZnCl4 | C[N+](C)(C)C.Cl[Zn-2](Cl)(Cl)Cl | 0.1 | 4 | 160 | 150 | -1 | 5 | 2368 | 69.04678 | 600.3991 | 1.751956 | 242.6293 | 261.1574 | 96.61246 | 1176.178
N1111 | Cl | C[N+](C)(C)C.[Cl-] | 0.04 | 4 | 190 | 90 | -1 | 5 | 2706 | 45.13092 | 625.1647 | 1.727248 | 371.2039 | 182.6323 | 71.32849 | 1176.206
TMG | Asp | [N+]=C(N(C)C)N(C)C.C(C(C(=O)[O-])N)C(=O)O | 0.06 | 4 | 160 | 90 | -1 | 5 | 5966 | 55.75211 | 846.7992 | 1.505738 | 300.4868 | 488.9193 | 57.39311 | 1176.268
C8TMG | Lys | CCCCCCCC[N+]=C(N(C)C)N(C)C.C(CCN)CC(C(=O)[O-])N | 0.06 | 4 | 160 | 90 | -1 | 5 | 5988 | 55.7947 | 847.9544 | 1.504588 | 300.2574 | 490.3477 | 57.34931 | 1176.271
C2TMG | Ac | CC[N+]=C(N(C)C)N(C)C.CC(=O)[O-] | 0.02 | 4 | 170 | 180 | -1 | 5 | 4361 | 61.31486 | 525.4023 | 1.827212 | 273.2253 | 108.3214 | 143.8555 | 1176.307
Ch | CoCl4 | C[N+](C)(C)CCO.Cl[Co-2](Cl)(Cl)Cl | 0.06 | 4 | 190 | 90 | -1 | 5 | 4865 | 53.6594 | 786.4378 | 1.566254 | 312.2057 | 414.2403 | 59.99174 | 1176.346
C2TMG | CuCl4 | CC[N+]=C(N(C)C)N(C)C.Cl[Cu-2](Cl)(Cl)Cl | 0.04 | 4 | 180 | 90 | -1 | 5 | 6919 | 50.56182 | 811.6875 | 1.541085 | 331.3325 | 416.8162 | 63.53879 | 1176.386
C8TMG | Ac | CCCCCCCC[N+]=C(N(C)C)N(C)C.CC(=O)[O-] | 0.04 | 4 | 180 | 150 | -1 | 5 | 7224 | 63.00746 | 721.3155 | 1.63146 | 265.8855 | 349.2286 | 106.2014 | 1176.388
C6TMG | HCO3 | CCCCCC[N+]=C(N(C)C)N(C)C.OC([O-])=O | 0.04 | 4 | 160 | 120 | -1 | 5 | 6184 | 55.11669 | 732.8148 | 1.619983 | 303.951 | 341.7514 | 87.11237 | 1176.399
N1111 | ZnCl3 | C[N+](C)(C)C.Cl[Zn-](Cl)Cl | 0.1 | 6 | 190 | 120 | -1 | 5 | 2044 | 77.688 | 598.49 | 1.754336 | 323.4626 | 200.3507 | 74.6767 | 1176.413
N2222 | For | CC[N+](CC)(CC)CC.C(=O)[O-] | 0.04 | 4 | 160 | 120 | -1 | 5 | 6298 | 55.26263 | 737.1631 | 1.615705 | 303.1483 | 347.1324 | 86.88233 | 1176.434
N2222 | FeCl4 | CC[N+](CC)(CC)CC.Cl[Fe-](Cl)(Cl)Cl | 0.02 | 4 | 180 | 180 | -1 | 5 | 4499 | 61.42867 | 528.0498 | 1.824819 | 272.7191 | 111.5421 | 143.7885 | 1176.434
Ch | Ala | C[N+](C)(C)CCO.CC(C(=O)[O-])N | 0.06 | 4 | 180 | 150 | -1 | 5 | 3412 | 62.86749 | 620.8849 | 1.731994 | 266.4775 | 247.9695 | 106.4379 | 1176.439
N1111 | Gly | C[N+](C)(C)C.C(C(=O)[O-])N | 0.06 | 4 | 170 | 150 | -1 | 5 | 3001 | 62.04208 | 598.7106 | 1.754203 | 270.0228 | 221.0014 | 107.6864 | 1176.457
C8TMG | ZnCl3 | CCCCCCCC[N+]=C(N(C)C)N(C)C.Cl[Zn-](Cl)Cl | 0.06 | 4 | 180 | 180 | -1 | 5 | 5644 | 74.64616 | 688.2149 | 1.664922 | 224.4291 | 345.4576 | 118.3281 | 1176.569
C8TMG | CrCl4 | CCCCCCCC[N+]=C(N(C)C)N(C)C.Cl[Cr-](Cl)(Cl)Cl | 0.02 | 4 | 160 | 90 | -1 | 5 | 9460 | 45.09772 | 761.8999 | 1.591305 | 371.4772 | 319.4704 | 70.95231 | 1176.602
C2TMG | Zn(Ac)3 | CC[N+]=C(N(C)C)N(C)C.[Zn+2](CC(=O)[O-])(CC(=O)[O-])(CC(=O)[O-]) | 0.02 | 4 | 180 | 90 | -1 | 5 | 3560 | 41.31055 | 614.5457 | 1.738736 | 405.5326 | 131.2451 | 77.76797 | 1176.641
TMG | Asp | [N+]=C(N(C)C)N(C)C.C(C(C(=O)[O-])N)C(=O)O | 0.08 | 4 | 180 | 90 | -1 | 5 | 5966 | 62.21373 | 905.1023 | 1.448296 | 269.2778 | 584.1858 | 51.63872 | 1176.699
C4TMG | OH | CCCC[N+]=C(N(C)C)N(C)C.[OH-] | 0.02 | 6 | 190 | 120 | -1 | 5 | 6368 | 64.82159 | 626.7816 | 1.726635 | 387.6665 | 149.6158 | 89.49926 | 1176.708
C8TMG | ZnCl4 | CCCCCCCC[N+]=C(N(C)C)N(C)C.Cl[Zn-2](Cl)(Cl)Cl | 0.08 | 4 | 180 | 150 | -1 | 5 | 6559 | 75.79418 | 836.4909 | 1.516977 | 221.0298 | 527.1762 | 88.28489 | 1176.734
N1111 | Ala | C[N+](C)(C)C.CC(C(=O)[O-])N | 0.08 | 4 | 180 | 120 | -1 | 5 | 3946 | 62.52809 | 729.427 | 1.624162 | 267.924 | 384.4465 | 77.05649 | 1176.794
TMG | But | [N+]=C(N(C)C)N(C)C.CCCC(=O)[O-] | 0.06 | 4 | 180 | 150 | -1 | 5 | 3408 | 62.84065 | 620.8592 | 1.732733 | 266.5914 | 247.7845 | 106.4833 | 1176.796
N2222 | MnCl3 | CC[N+](CC)(CC)CC.Cl[Mn-](Cl)Cl | 0.06 | 4 | 170 | 90 | -1 | 5 | 4478 | 52.85421 | 764.72 | 1.588898 | 316.9619 | 387.097 | 60.6611 | 1176.809
Ch | For | C[N+](C)(C)CCO.C(=O)[O-] | 0.1 | 4 | 170 | 120 | -1 | 5 | 2256 | 62.17923 | 623.0653 | 1.730571 | 269.4272 | 276.2853 | 77.35287 | 1176.818
C8TMG | Ser | CCCCCCCC[N+]=C(N(C)C)N(C)C.C(C(C(=O)[O-])N)O | 0.04 | 4 | 180 | 150 | -1 | 5 | 7242 | 63.0077 | 722.183 | 1.631454 | 265.8845 | 350.0974 | 106.201 | 1176.819
N1111 | OH | C[N+](C)(C)C.[OH-] | 0.1 | 4 | 180 | 120 | -1 | 5 | 3254 | 65.42928 | 708.3961 | 1.645252 | 256.044 | 378.7124 | 73.63975 | 1176.824
C2TMG | ZnCl4 | CC[N+]=C(N(C)C)N(C)C.Cl[Zn-2](Cl)(Cl)Cl | 0.1 | 4 | 190 | 180 | -1 | 5 | 3985 | 81.77435 | 684.1173 | 1.669539 | 204.8659 | 371.0866 | 108.1649 | 1176.828
C2TMG | Asp | CC[N+]=C(N(C)C)N(C)C.C(C(C(=O)[O-])N)C(=O)O | 0.04 | 4 | 170 | 150 | -1 | 5 | 6384 | 61.86726 | 693.0849 | 1.660692 | 270.7858 | 314.3084 | 107.9907 | 1176.889
C6TMG | But | CCCCCC[N+]=C(N(C)C)N(C)C.CCCC(=O)[O-] | 0.08 | 4 | 180 | 90 | -1 | 5 | 5969 | 62.20977 | 905.4538 | 1.448388 | 269.2949 | 584.5168 | 51.64201 | 1176.921
C4TMG | CoCl3 | CCCC[N+]=C(N(C)C)N(C)C.Cl[Co-](Cl)Cl | 0.06 | 4 | 190 | 150 | -1 | 5 | 6951 | 69.7365 | 791.7436 | 1.562141 | 240.2296 | 455.4099 | 96.10405 | 1176.942
EMIM | ZnCl4 | CCN1C=C[N+](=C1)C.Cl[Zn-2](Cl)(Cl)Cl | 0.12 | 4 | 190 | 200 | -1 | 5 | 1769 | 83.82787 | 517.0179 | 1.836884 | 199.8473 | 192.8345 | 124.3362 | 1176.951
C6TMG | Gly | CCCCCC[N+]=C(N(C)C)N(C)C.C(C(=O)[O-])N | 0.04 | 4 | 170 | 150 | -1 | 5 | 6375 | 61.84837 | 692.8533 | 1.661199 | 270.8685 | 313.9612 | 108.0237 | 1177.026
TMG | OH | [N+]=C(N(C)C)N(C)C.[OH-] | 0.06 | 4 | 160 | 90 | -1 | 5 | 4352 | 52.58317 | 757.5919 | 1.596482 | 318.5957 | 378.1442 | 60.85193 | 1177.037
DEIM | MnCl3 | CC[N]1C=C[N+](=C1)CC.Cl[Mn-](Cl)Cl | 0.15 | 4 | 190 | 120 | -1 | 5 | 1924 | 70.71564 | 615.9327 | 1.738227 | 236.9034 | 310.7742 | 68.2552 | 1177.08
AMIM | ZnCl3 | C[N+]1=CN(C=C1)CC=C.Cl[Zn-](Cl)Cl | 0.1 | 4 | 190 | 200 | -1 | 5 | 1852 | 80.35412 | 513.7061 | 1.84048 | 208.4868 | 175.508 | 129.7113 | 1177.093
C2TMG | Fe2Cl6O | CC[N+]=C(N(C)C)N(C)C.Cl[Fe-](Cl)(Cl)O[Fe-](Cl)(Cl)Cl | 0.02 | 4 | 190 | 120 | -1 | 5 | 3828 | 47.03559 | 582.7385 | 1.771474 | 356.1723 | 123.948 | 102.6183 | 1177.106
TMG | For | [N+]=C(N(C)C)N(C)C.C(=O)[O-] | 0.04 | 6 | 180 | 90 | -1 | 5 | 3737 | 61.63602 | 656.0418 | 1.698214 | 407.7025 | 184.6769 | 63.66247 | 1177.128
N1111 | ZnCl4 | C[N+](C)(C)C.Cl[Zn-2](Cl)(Cl)Cl | 0.02 | 6 | 190 | 180 | -1 | 5 | 2368 | 78.03031 | 501.216 | 1.853064 | 322.0436 | 46.21813 | 132.9543 | 1177.14
N1111 | OH | C[N+](C)(C)C.[OH-] | 0.06 | 6 | 190 | 90 | -1 | 5 | 3254 | 65.72493 | 668.3881 | 1.685961 | 382.3383 | 226.2053 | 59.84451 | 1177.175
C4TMG | Lys | CCCC[N+]=C(N(C)C)N(C)C.C(CCN)CC(C(=O)[O-])N | 0.02 | 4 | 170 | 180 | -1 | 5 | 4371 | 61.27606 | 525.9835 | 1.828369 | 273.3983 | 108.6386 | 143.9466 | 1177.176
C6TMG | MnCl3 | CCCCCC[N+]=C(N(C)C)N(C)C.Cl[Mn-](Cl)Cl | 0.02 | 4 | 180 | 200 | -1 | 5 | 5048 | 67.2386 | 518.3037 | 1.836071 | 249.1541 | 114.3391 | 154.8105 | 1177.187
EMIM | ZnCl3 | CCN1C=C[N+](=C1)C.Cl[Zn-](Cl)Cl | 0.1 | 6 | 190 | 120 | -1 | 5 | 1632 | 76.30374 | 568.2311 | 1.786162 | 329.3306 | 162.869 | 76.03145 | 1177.197
N1111 | For | C[N+](C)(C)C.C(=O)[O-] | 0.04 | 6 | 190 | 90 | -1 | 5 | 2691 | 60.30281 | 617.867 | 1.736532 | 416.7163 | 135.9253 | 65.22543 | 1177.2
AMIM | NiCl4 | C[N+]1=CN(C=C1)CC=C.Cl[Ni-2](Cl)(Cl)Cl | 0.06 | 4 | 190 | 180 | -1 | 5 | 4528 | 72.46932 | 638.6984 | 1.715783 | 231.1706 | 285.4746 | 122.0532 | 1177.24
DEIM | ZnCl4 | CC[N]1C=C[N+](=C1)CC.Cl[Zn-2](Cl)(Cl)Cl | 0.06 | 6 | 180 | 120 | -1 | 5 | 1966 | 69.63084 | 573.0334 | 1.781473 | 360.8912 | 129.0022 | 83.13997 | 1177.253
Ch | MnCl3 | C[N+](C)(C)CCO.Cl[Mn-](Cl)Cl | 0.06 | 4 | 180 | 150 | -1 | 5 | 2028 | 60.13646 | 543.9306 | 1.81065 | 278.5793 | 154.0797 | 111.2716 | 1177.29
C8TMG | HCO3 | CCCCCCCC[N+]=C(N(C)C)N(C)C.OC([O-])=O | 0.02 | 4 | 180 | 180 | -1 | 5 | 7149 | 63.09792 | 578.0427 | 1.776544 | 265.5044 | 172.5537 | 139.9846 | 1177.293
TMG | Lys | [N+]=C(N(C)C)N(C)C.C(CCN)CC(C(=O)[O-])N | 0.08 | 4 | 190 | 120 | -1 | 5 | 2912 | 59.84319 | 657.0363 | 1.697738 | 279.9445 | 296.4358 | 80.65596 | 1177.387
TMG | Ac | [N+]=C(N(C)C)N(C)C.CC(=O)[O-] | 0.06 | 4 | 180 | 150 | -1 | 5 | 3427 | 62.84546 | 622.193 | 1.732601 | 266.5709 | 249.1469 | 106.4752 | 1177.397
C8TMG | Arg | CCCCCCCC[N+]=C(N(C)C)N(C)C.C(CC(C(=O)[O-])N)CN=C(N)N | 0.02 | 6 | 170 | 90 | -1 | 5 | 9173 | 60.10888 | 715.6019 | 1.63924 | 418.0607 | 232.4164 | 65.12483 | 1177.421
EMIM | CoCl4 | CCN1C=C[N+](=C1)C.Cl[Co-2](Cl)(Cl)Cl | 0.15 | 4 | 190 | 90 | -1 | 5 | 4435 | 77.32135 | 913.4605 | 1.441489 | 216.6643 | 655.1632 | 41.63301 | 1177.475
DEIM | NiCl4 | CC[N]1C=C[N+](=C1)CC.Cl[Ni-2](Cl)(Cl)Cl | 0.06 | 4 | 190 | 180 | -1 | 5 | 4423 | 72.25024 | 633.9951 | 1.720985 | 231.8715 | 279.7003 | 122.4233 | 1177.49
C2TMG | Ser | CC[N+]=C(N(C)C)N(C)C.C(C(C(=O)[O-])N)O | 0.02 | 4 | 160 | 150 | -1 | 5 | 4906 | 54.13818 | 570.6747 | 1.78431 | 309.4447 | 138.0123 | 123.2176 | 1177.492
C8TMG | OH | CCCCCCCC[N+]=C(N(C)C)N(C)C.[OH-] | 0.04 | 4 | 190 | 150 | -1 | 5 | 8374 | 64.46201 | 759.5419 | 1.595456 | 259.886 | 395.6883 | 103.9676 | 1177.499
C6TMG | Pro | CCCCCC[N+]=C(N(C)C)N(C)C.CCC(=O)[O-] | 0.04 | 4 | 160 | 90 | -1 | 5 | 10682 | 55.34825 | 948.3496 | 1.406659 | 302.6794 | 587.8584 | 57.8119 | 1177.505
C6TMG | CrCl4 | CCCCCC[N+]=C(N(C)C)N(C)C.Cl[Cr-](Cl)(Cl)Cl | 0.02 | 6 | 190 | 120 | -1 | 5 | 8986 | 66.46968 | 671.2254 | 1.683823 | 378.0545 | 205.8908 | 87.28015 | 1177.524
N2222 | ZnCl3 | CC[N+](CC)(CC)CC.Cl[Zn-](Cl)Cl | 0.12 | 4 | 190 | 150 | -1 | 5 | 4258 | 80.49844 | 774.7208 | 1.580328 | 208.113 | 483.352 | 83.25577 | 1177.525
N2222 | But | CC[N+](CC)(CC)CC.CCCC(=O)[O-] | 0.04 | 4 | 190 | 150 | -1 | 5 | 5497 | 60.7393 | 661.8181 | 1.693241 | 275.8144 | 275.664 | 110.3398 | 1177.53
EMIM | ZnCl4 | CCN1C=C[N+](=C1)C.Cl[Zn-2](Cl)(Cl)Cl | 0.08 | 6 | 190 | 150 | -1 | 5 | 1769 | 80.41069 | 545.3785 | 1.809732 | 312.5102 | 134.0195 | 98.84874 | 1177.555
C6TMG | ZnCl3 | CCCCCC[N+]=C(N(C)C)N(C)C.Cl[Zn-](Cl)Cl | 0.06 | 4 | 170 | 180 | -1 | 5 | 4853 | 73.01707 | 653.9062 | 1.701234 | 229.4364 | 303.6695 | 120.8003 | 1177.57
Ch | Gly | C[N+](C)(C)CCO.C(C(=O)[O-])N | 0.12 | 4 | 170 | 90 | -1 | 5 | 2584 | 61.91796 | 703.693 | 1.65147 | 270.564 | 381.3477 | 51.78132 | 1177.582
C8TMG | Mn(Ac)3 | CCCCCCCC[N+]=C(N(C)C)N(C)C.[Mn+2](CC(=O)[O-])(CC(=O)[O-])(CC(=O)[O-]) | 0.02 | 4 | 180 | 120 | -1 | 5 | 5788 | 48.26242 | 629.5991 | 1.725566 | 347.1184 | 182.6474 | 99.83328 | 1177.582
C6TMG | Ac | CCCCCC[N+]=C(N(C)C)N(C)C.CC(=O)[O-] | 0.04 | 4 | 160 | 120 | -1 | 5 | 6260 | 55.15954 | 736.4423 | 1.618724 | 303.7149 | 345.6827 | 87.0447 | 1177.583
TMG | ZnCl4 | [N+]=C(N(C)C)N(C)C.Cl[Zn-2](Cl)(Cl)Cl | 0.12 | 4 | 160 | 120 | -1 | 5 | 3192 | 69.79316 | 726.7506 | 1.628465 | 240.0346 | 417.9221 | 68.79393 | 1177.608
C8TMG | CoCl3 | CCCCCCCC[N+]=C(N(C)C)N(C)C.Cl[Co-](Cl)Cl | 0.04 | 6 | 190 | 90 | -1 | 5 | 8116 | 67.29748 | 799.1895 | 1.556043 | 373.4042 | 367.3392 | 58.44612 | 1177.616
C6TMG | ZnCl4 | CCCCCC[N+]=C(N(C)C)N(C)C.Cl[Zn-2](Cl)(Cl)Cl | 0.06 | 4 | 170 | 180 | -1 | 5 | 5675 | 74.60844 | 690.297 | 1.664947 | 224.5426 | 347.5307 | 118.2237 | 1177.622
DEIM | ZnCl4 | CC[N]1C=C[N+](=C1)CC.Cl[Zn-2](Cl)(Cl)Cl | 0.02 | 4 | 170 | 180 | -1 | 5 | 1966 | 59.69712 | 478.5396 | 1.876728 | 280.6295 | 50.15615 | 147.7539 | 1177.634
C6TMG | ZnCl3 | CCCCCC[N+]=C(N(C)C)N(C)C.Cl[Zn-](Cl)Cl | 0.12 | 4 | 170 | 90 | -1 | 5 | 4853 | 70.71735 | 909.3253 | 1.445977 | 236.8976 | 627.0896 | 45.33815 | 1177.651
N2222 | ZnCl3 | CC[N+](CC)(CC)CC.Cl[Zn-](Cl)Cl | 0.04 | 6 | 180 | 150 | -1 | 5 | 4258 | 76.12326 | 604.7039 | 1.750605 | 330.1115 | 170.3775 | 104.2149 | 1177.655
C6TMG | Gly | CCCCCC[N+]=C(N(C)C)N(C)C.C(C(=O)[O-])N | 0.06 | 4 | 170 | 120 | -1 | 5 | 6375 | 62.03188 | 817.1523 | 1.53827 | 270.0671 | 469.5486 | 77.53661 | 1177.711
DEIM | ZnCl3 | CC[N]1C=C[N+](=C1)CC.Cl[Zn-](Cl)Cl | 0.02 | 6 | 180 | 150 | -1 | 5 | 1790 | 69.18296 | 517.3018 | 1.838167 | 363.2276 | 39.40469 | 114.6695 | 1177.735
C2TMG | Asp | CC[N+]=C(N(C)C)N(C)C.C(C(C(=O)[O-])N)C(=O)O | 0.06 | 4 | 170 | 120 | -1 | 5 | 6384 | 62.04427 | 817.652 | 1.537963 | 270.0132 | 470.1176 | 77.52114 | 1177.807
N1111 | CoCl3 | C[N+](C)(C)C.Cl[Co-](Cl)Cl | 0.06 | 4 | 190 | 120 | -1 | 5 | 6002 | 61.34546 | 798.7918 | 1.556858 | 273.089 | 447.0219 | 78.6808 | 1177.825
C8TMG | Gly | CCCCCCCC[N+]=C(N(C)C)N(C)C.C(C(=O)[O-])N | 0.04 | 4 | 180 | 150 | -1 | 5 | 7280 | 63.00185 | 724.0872 | 1.631606 | 265.9092 | 351.9671 | 106.2109 | 1177.846
C2TMG | Leu | CC[N+]=C(N(C)C)N(C)C.CC(C)CC(C(=O)[O-])N | 0.04 | 4 | 180 | 150 | -1 | 5 | 7285 | 63.00776 | 724.261 | 1.631453 | 265.8843 | 352.1758 | 106.2009 | 1177.857
N1111 | HCO3 | C[N+](C)(C)C.OC([O-])=O | 0.1 | 4 | 180 | 120 | -1 | 5 | 2307 | 62.31015 | 628.1246 | 1.72761 | 268.8611 | 281.9375 | 77.32601 | 1177.867
N1111 | FeCl4 | C[N+](C)(C)C.Cl[Fe-](Cl)(Cl)Cl | 0.1 | 4 | 190 | 90 | -1 | 5 | 2546 | 57.55614 | 683.844 | 1.671899 | 291.0684 | 336.8455 | 55.9301 | 1177.872
C6TMG | Ser | CCCCCC[N+]=C(N(C)C)N(C)C.C(C(C(=O)[O-])N)O | 0.04 | 4 | 170 | 150 | -1 | 5 | 6422 | 61.86254 | 695.0088 | 1.660819 | 270.8064 | 316.2034 | 107.999 | 1177.914
C2TMG | FeCl4 | CC[N+]=C(N(C)C)N(C)C.Cl[Fe-](Cl)(Cl)Cl | 0.06 | 4 | 170 | 90 | -1 | 5 | 3681 | 51.25645 | 717.5142 | 1.638427 | 326.8422 | 328.1199 | 62.55201 | 1177.97
C6TMG | MnCl3 | CCCCCC[N+]=C(N(C)C)N(C)C.Cl[Mn-](Cl)Cl | 0.02 | 4 | 160 | 120 | -1 | 5 | 5048 | 47.72263 | 612.7517 | 1.743327 | 351.0447 | 161.0976 | 100.6094 | 1178.04
N1111 | Ala | C[N+](C)(C)C.CC(C(=O)[O-])N | 0.04 | 6 | 180 | 90 | -1 | 5 | 3946 | 61.85812 | 663.9778 | 1.692117 | 406.2387 | 194.3052 | 63.4339 | 1178.047
C4TMG | Ni(Ac)3 | CCCC[N+]=C(N(C)C)N(C)C.[Ni+2](CC(=O)[O-])(CC(=O)[O-])(CC(=O)[O-]) | 0.02 | 4 | 180 | 90 | -1 | 5 | 8538 | 44.4786 | 741.2241 | 1.614892 | 376.648 | 292.3473 | 72.22884 | 1178.058
EMIM | FeCl4 | CCN1C=C[N+](=C1)C.Cl[Fe-](Cl)(Cl)Cl | 0.06 | 4 | 180 | 150 | -1 | 5 | 2108 | 60.25187 | 548.9552 | 1.807182 | 278.0457 | 159.851 | 111.0585 | 1178.069
EMIM | ZnCl4 | CCN1C=C[N+](=C1)C.Cl[Zn-2](Cl)(Cl)Cl | 0.12 | 6 | 190 | 90 | -1 | 5 | 1769 | 73.98146 | 611.3334 | 1.744835 | 339.6683 | 218.4994 | 53.1657 | 1178.084
Ch | Pro | C[N+](C)(C)CCO.CCC(=O)[O-] | 0.06 | 4 | 170 | 90 | -1 | 5 | 9184 | 61.92207 | 999.9682 | 1.35622 | 270.5461 | 677.6442 | 51.7779 | 1178.094
C4TMG | MnCl3 | CCCC[N+]=C(N(C)C)N(C)C.Cl[Mn-](Cl)Cl | 0.1 | 4 | 180 | 90 | -1 | 5 | 4284 | 63.14565 | 832.799 | 1.523396 | 265.3037 | 516.6187 | 50.87662 | 1178.097
C2TMG | HCO3 | CC[N+]=C(N(C)C)N(C)C.OC([O-])=O | 0.02 | 4 | 190 | 180 | -1 | 5 | 4282 | 61.2329 | 524.5429 | 1.831658 | 273.591 | 106.5015 | 144.4503 | 1178.101
C8TMG | Ac | CCCCCCCC[N+]=C(N(C)C)N(C)C.CC(=O)[O-] | 0.02 | 4 | 180 | 180 | -1 | 5 | 7224 | 63.10291 | 579.8071 | 1.776403 | 265.4834 | 174.3502 | 139.9736 | 1178.105
Ch | Ser | C[N+](C)(C)CCO.C(C(C(=O)[O-])N)O | 0.06 | 4 | 160 | 120 | -1 | 5 | 3200 | 55.83267 | 647.9131 | 1.708319 | 300.0532 | 261.8646 | 85.99527 | 1178.116
C2TMG | ZnCl3 | CC[N+]=C(N(C)C)N(C)C.Cl[Zn-](Cl)Cl | 0.15 | 4 | 180 | 120 | -1 | 5 | 3383 | 77.70406 | 774.8986 | 1.581352 | 215.5972 | 497.2944 | 62.007 | 1178.125
EMIM | FeCl4 | CCN1C=C[N+](=C1)C.Cl[Fe-](Cl)(Cl)Cl | 0.15 | 4 | 190 | 120 | -1 | 5 | 2108 | 71.54483 | 638.1703 | 1.718081 | 234.1577 | 336.5485 | 67.46414 | 1178.126
N1111 | HCO3 | C[N+](C)(C)C.OC([O-])=O | 0.1 | 4 | 160 | 90 | -1 | 5 | 2307 | 56.72161 | 661.4786 | 1.694802 | 295.3508 | 309.7156 | 56.41214 | 1178.14
TMG | Ser | [N+]=C(N(C)C)N(C)C.C(C(C(=O)[O-])N)O | 0.02 | 4 | 190 | 180 | -1 | 5 | 4237 | 61.20071 | 523.699 | 1.832622 | 273.735 | 105.4377 | 144.5263 | 1178.161
N2222 | Ser | CC[N+](CC)(CC)CC.C(C(C(=O)[O-])N)O | 0.06 | 4 | 160 | 90 | -1 | 5 | 6118 | 55.95687 | 856.1115 | 1.500228 | 299.3872 | 499.5412 | 57.1831 | 1178.17
TMG | Ni(Ac)3 | [N+]=C(N(C)C)N(C)C.[Ni+2](CC(=O)[O-])(CC(=O)[O-])(CC(=O)[O-]) | 0.02 | 4 | 190 | 90 | -1 | 5 | 8133 | 44.22816 | 731.6218 | 1.624766 | 378.7807 | 280.0567 | 72.78442 | 1178.194
TMG | Gly | [N+]=C(N(C)C)N(C)C.C(C(=O)[O-])N | 0.04 | 6 | 180 | 90 | -1 | 5 | 3820 | 61.68679 | 659.6003 | 1.696816 | 407.367 | 188.6232 | 63.61007 | 1178.208
C2TMG | CoCl3 | CC[N+]=C(N(C)C)N(C)C.Cl[Co-](Cl)Cl | 0.02 | 6 | 180 | 90 | -1 | 5 | 6482 | 58.35098 | 667.0842 | 1.689419 | 430.6554 | 169.1823 | 67.24654 | 1178.251
C2TMG | But | CC[N+]=C(N(C)C)N(C)C.CCCC(=O)[O-] | 0.02 | 4 | 190 | 180 | -1 | 5 | 4231 | 61.19064 | 523.6358 | 1.832923 | 273.78 | 105.3057 | 144.5501 | 1178.28
N2222 | Gly | CC[N+](CC)(CC)CC.C(C(=O)[O-])N | 0.08 | 4 | 180 | 90 | -1 | 5 | 6010 | 62.24319 | 908.9803 | 1.44761 | 269.1503 | 588.2157 | 51.61428 | 1178.295
C8TMG | Ser | CCCCCCCC[N+]=C(N(C)C)N(C)C.C(C(C(=O)[O-])N)O | 0.02 | 4 | 180 | 180 | -1 | 5 | 7242 | 63.10154 | 580.2542 | 1.776442 | 265.4892 | 174.7884 | 139.9766 | 1178.348
TMG | ZnCl3 | [N+]=C(N(C)C)N(C)C.Cl[Zn-](Cl)Cl | 0.12 | 4 | 190 | 180 | -1 | 5 | 2717 | 81.91113 | 615.6122 | 1.741123 | 204.5238 | 303.1042 | 107.9842 | 1178.368
C6TMG | Co(Ac)3 | CCCCCC[N+]=C(N(C)C)N(C)C.[Co+2](CC(=O)[O-])(CC(=O)[O-])(CC(=O)[O-]) | 0.02 | 4 | 190 | 120 | -1 | 5 | 8539 | 50.027 | 691.3107 | 1.665547 | 334.8746 | 259.954 | 96.4821 | 1178.429
C8TMG | Lys | CCCCCCCC[N+]=C(N(C)C)N(C)C.C(CCN)CC(C(=O)[O-])N | 0.08 | 4 | 180 | 90 | -1 | 5 | 5988 | 62.178 | 907.7779 | 1.449128 | 269.4325 | 586.677 | 51.66839 | 1178.453
AMIM | CoCl4 | C[N+]1=CN(C=C1)CC=C.Cl[Co-2](Cl)(Cl)Cl | 0.1 | 4 | 190 | 150 | -1 | 5 | 4574 | 76.11616 | 765.7411 | 1.591279 | 220.0948 | 457.5972 | 88.04911 | 1178.51
C4TMG | CoCl3 | CCCC[N+]=C(N(C)C)N(C)C.Cl[Co-](Cl)Cl | 0.04 | 6 | 190 | 90 | -1 | 5 | 6951 | 65.73933 | 764.1528 | 1.592924 | 382.2546 | 322.0668 | 59.8314 | 1178.539
C6TMG | CrCl4 | CCCCCC[N+]=C(N(C)C)N(C)C.Cl[Cr-](Cl)(Cl)Cl | 0.02 | 6 | 180 | 90 | -1 | 5 | 8986 | 59.95217 | 712.8775 | 1.644298 | 419.1535 | 228.2735 | 65.45053 | 1178.588
N2222 | ZnCl3 | CC[N+](CC)(CC)CC.Cl[Zn-](Cl)Cl | 0.04 | 6 | 160 | 90 | -1 | 5 | 4258 | 62.18449 | 675.4765 | 1.681748 | 404.1066 | 208.568 | 62.80195 | 1178.612
TMG | CoCl3 | [N+]=C(N(C)C)N(C)C.Cl[Co-](Cl)Cl | 0.04 | 4 | 180 | 150 | -1 | 5 | 6124 | 61.46262 | 684.9318 | 1.672466 | 272.5685 | 303.4926 | 108.8707 | 1178.699
C8TMG | ZnCl3 | CCCCCCCC[N+]=C(N(C)C)N(C)C.Cl[Zn-](Cl)Cl | 0.04 | 6 | 180 | 120 | -1 | 5 | 5644 | 70.44221 | 682.9664 | 1.674473 | 356.7344 | 244.0496 | 82.18235 | 1178.72
C2TMG | Cu(Ac)3 | CC[N+]=C(N(C)C)N(C)C.[Cu+2](CC(=O)[O-])(CC(=O)[O-])(CC(=O)[O-]) | 0.02 | 4 | 180 | 90 | -1 | 5 | 5445 | 42.45499 | 665.5997 | 1.691866 | 394.6008 | 195.3274 | 75.6716 | 1178.733
C2TMG | CoCl3 | CC[N+]=C(N(C)C)N(C)C.Cl[Co-](Cl)Cl | 0.06 | 4 | 190 | 150 | -1 | 5 | 6482 | 68.71644 | 772.3129 | 1.58533 | 243.7957 | 430.9865 | 97.53066 | 1178.821
EMIM | ZnCl3 | CCN1C=C[N+](=C1)C.Cl[Zn-](Cl)Cl | 0.12 | 6 | 190 | 90 | -1 | 5 | 1632 | 73.40272 | 599.0984 | 1.758592 | 342.3465 | 203.1671 | 53.58489 | 1178.845
C6TMG | Ala | CCCCCC[N+]=C(N(C)C)N(C)C.CC(C(=O)[O-])N | 0.06 | 4 | 180 | 120 | -1 | 5 | 6744 | 62.70858 | 835.3544 | 1.522341 | 267.1528 | 491.3669 | 76.83471 | 1178.847
TMG | Gly | [N+]=C(N(C)C)N(C)C.C(C(=O)[O-])N | 0.08 | 4 | 170 | 120 | -1 | 5 | 3820 | 62.07076 | 722.2989 | 1.635451 | 269.898 | 374.9129 | 77.48806 | 1178.875
N1111 | Ala | C[N+](C)(C)C.CC(C(=O)[O-])N | 0.1 | 4 | 180 | 90 | -1 | 5 | 3946 | 62.01165 | 806.5225 | 1.551254 | 270.1552 | 484.5603 | 51.80699 | 1178.888
C8TMG | Gly | CCCCCCCC[N+]=C(N(C)C)N(C)C.C(C(=O)[O-])N | 0.02 | 4 | 180 | 180 | -1 | 5 | 7280 | 63.0969 | 581.214 | 1.776572 | 265.5086 | 175.7184 | 139.9869 | 1178.893
Ch | CuCl4 | C[N+](C)(C)CCO.Cl[Cu-2](Cl)(Cl)Cl | 0.02 | 4 | 180 | 120 | -1 | 5 | 5581 | 48.07491 | 625.4971 | 1.732296 | 348.4723 | 176.8022 | 100.2227 | 1178.897
C4TMG | Arg | CCCC[N+]=C(N(C)C)N(C)C.C(CC(C(=O)[O-])N)CN=C(N)N | 0.06 | 4 | 190 | 90 | -1 | 5 | 8207 | 60.01817 | 957.5296 | 1.400313 | 279.1284 | 624.7654 | 53.63578 | 1178.921
BMIM | OH | CCCCN1C=C[N+](=C1)C.[OH-] | 0.06 | 4 | 190 | 90 | -1 | 5 | 1782 | 47.56785 | 591.024 | 1.766829 | 352.1869 | 171.1628 | 67.6743 | 1178.926
C8TMG | Asp | CCCCCCCC[N+]=C(N(C)C)N(C)C.C(C(C(=O)[O-])N)C(=O)O | 0.06 | 4 | 190 | 90 | -1 | 5 | 8192 | 59.98878 | 956.8561 | 1.400999 | 279.2651 | 623.929 | 53.66205 | 1178.928
C2TMG | Leu | CC[N+]=C(N(C)C)N(C)C.CC(C)CC(C(=O)[O-])N | 0.02 | 4 | 180 | 180 | -1 | 5 | 7285 | 63.09663 | 581.3372 | 1.77658 | 265.5098 | 175.8399 | 139.9875 | 1178.959
N1111 | But | C[N+](C)(C)C.CCCC(=O)[O-] | 0.12 | 4 | 180 | 90 | -1 | 5 | 2553 | 61.74117 | 701.2243 | 1.656718 | 271.3388 | 377.8516 | 52.03395 | 1178.971
DEIM | ZnCl4 | CC[N]1C=C[N+](=C1)CC.Cl[Zn-2](Cl)(Cl)Cl | 0.06 | 4 | 170 | 150 | -1 | 5 | 1966 | 59.90318 | 541.1465 | 1.816839 | 279.6642 | 149.9509 | 111.5315 | 1178.993
TMG | NiCl4 | [N+]=C(N(C)C)N(C)C.Cl[Ni-2](Cl)(Cl)Cl | 0.06 | 4 | 190 | 90 | -1 | 5 | 5795 | 55.34037 | 839.3311 | 1.518678 | 302.7225 | 478.4391 | 58.16949 | 1179.005
Ch | Asp | C[N+](C)(C)CCO.C(C(C(=O)[O-])N)C(=O)O | 0.02 | 4 | 160 | 150 | -1 | 5 | 5125 | 54.20724 | 576.1006 | 1.782037 | 309.0505 | 143.9894 | 123.0607 | 1179.069
N2222 | ZnCl3 | CC[N+](CC)(CC)CC.Cl[Zn-](Cl)Cl | 0.06 | 4 | 170 | 200 | -1 | 5 | 4258 | 77.25084 | 603.2698 | 1.754955 | 216.862 | 251.836 | 134.5718 | 1179.112
C6TMG | ZnCl3 | CCCCCC[N+]=C(N(C)C)N(C)C.Cl[Zn-](Cl)Cl | 0.1 | 4 | 160 | 90 | -1 | 5 | 4853 | 64.89364 | 876.9374 | 1.481376 | 258.1574 | 569.4718 | 49.30818 | 1179.157
C4TMG | OH | CCCC[N+]=C(N(C)C)N(C)C.[OH-] | 0.02 | 6 | 180 | 120 | -1 | 5 | 6368 | 64.65409 | 628.2139 | 1.730156 | 388.6708 | 150.0034 | 89.53967 | 1179.185
C4TMG | Gly | CCCC[N+]=C(N(C)C)N(C)C.C(C(=O)[O-])N | 0.06 | 4 | 190 | 120 | -1 | 5 | 5491 | 60.2846 | 774.1202 | 1.584255 | 277.8947 | 416.16 | 80.0654 | 1179.188
N1111 | FeCl4 | C[N+](C)(C)C.Cl[Fe-](Cl)(Cl)Cl | 0.06 | 4 | 190 | 150 | -1 | 5 | 2546 | 61.06941 | 574.547 | 1.783843 | 274.3235 | 190.4802 | 109.7433 | 1179.195
AMIM | ZnCl4 | C[N+]1=CN(C=C1)CC=C.Cl[Zn-2](Cl)(Cl)Cl | 0.15 | 4 | 180 | 90 | -1 | 5 | 2047 | 65.62585 | 660.5165 | 1.697892 | 255.2771 | 356.2856 | 48.95384 | 1179.204
EMIM | Fe2Cl6O | CCN1C=C[N+](=C1)C.Cl[Fe-](Cl)(Cl)O[Fe-](Cl)(Cl)Cl | 0.02 | 4 | 190 | 150 | -1 | 5 | 2119 | 52.33575 | 509.8222 | 1.848725 | 320.1019 | 61.66327 | 128.057 | 1179.273
C6TMG | Ser | CCCCCC[N+]=C(N(C)C)N(C)C.C(C(C(=O)[O-])N)O | 0.06 | 4 | 170 | 120 | -1 | 5 | 6422 | 62.04032 | 820.5025 | 1.53806 | 270.0304 | 472.946 | 77.52607 | 1179.281
C2TMG | CuCl3 | CC[N+]=C(N(C)C)N(C)C.Cl[Cu-](Cl)Cl | 0.02 | 4 | 160 | 90 | -1 | 5 | 7194 | 43.53129 | 710.0381 | 1.648566 | 384.8444 | 251.6882 | 73.50545 | 1179.302
EMIM | NiCl4 | CCN1C=C[N+](=C1)C.Cl[Ni-2](Cl)(Cl)Cl | 0.1 | 4 | 190 | 150 | -1 | 5 | 4386 | 75.45305 | 753.4973 | 1.605264 | 222.0291 | 442.6453 | 88.82291 | 1179.381
BMIM | MnCl3 | CCCCN1C=C[N+](=C1)C.Cl[Mn-](Cl)Cl | 0.02 | 4 | 190 | 180 | -1 | 5 | 1678 | 59.48484 | 473.2877 | 1.885485 | 281.631 | 42.96153 | 148.6952 | 1179.386
C2TMG | Ac | CC[N+]=C(N(C)C)N(C)C.CC(=O)[O-] | 0.02 | 4 | 190 | 180 | -1 | 5 | 4361 | 61.21671 | 526.6471 | 1.832143 | 273.6634 | 108.4951 | 144.4885 | 1179.395
N2222 | Lys | CC[N+](CC)(CC)CC.C(CCN)CC(C(=O)[O-])N | 0.02 | 4 | 170 | 180 | -1 | 5 | 4590 | 61.30101 | 531.2103 | 1.827625 | 273.2871 | 114.0352 | 143.888 | 1179.418
BMIM | ZnCl4 | CCCCN1C=C[N+](=C1)C.Cl[Zn-2](Cl)(Cl)Cl | 0.1 | 4 | 190 | 180 | -1 | 5 | 1659 | 74.08417 | 516.0482 | 1.842842 | 226.1316 | 170.5238 | 119.3927 | 1179.445
N1111 | Gly | C[N+](C)(C)C.C(C(=O)[O-])N | 0.02 | 6 | 180 | 120 | -1 | 5 | 3001 | 62.46181 | 568.1668 | 1.79088 | 402.3124 | 73.17209 | 92.68233 | 1179.524
TMG | Ala | [N+]=C(N(C)C)N(C)C.CC(C(=O)[O-])N | 0.02 | 4 | 170 | 180 | -1 | 5 | 4521 | 61.25074 | 529.9307 | 1.829125 | 273.5114 | 112.4132 | 144.0061 | 1179.528
N2222 | MnCl3 | CC[N+](CC)(CC)CC.Cl[Mn-](Cl)Cl | 0.02 | 6 | 180 | 90 | -1 | 5 | 4478 | 56.98628 | 629.5017 | 1.729876 | 440.9686 | 119.6762 | 68.85695 | 1179.689
N2222 | Ala | CC[N+](CC)(CC)CC.CC(C(=O)[O-])N | 0.04 | 4 | 170 | 150 | -1 | 5 | 6519 | 61.89226 | 699.4488 | 1.660022 | 270.6764 | 320.8254 | 107.9471 | 1179.735
C6TMG | NiCl4 | CCCCCC[N+]=C(N(C)C)N(C)C.Cl[Ni-2](Cl)(Cl)Cl | 0.04 | 4 | 180 | 120 | -1 | 5 | 7565 | 56.78602 | 785.6449 | 1.573836 | 295.0158 | 405.7808 | 84.84827 | 1179.741
C8TMG | Arg | CCCCCCCC[N+]=C(N(C)C)N(C)C.C(CC(C(=O)[O-])N)CN=C(N)N | 0.06 | 4 | 170 | 90 | -1 | 5 | 9173 | 61.81287 | 1000.922 | 1.358615 | 271.024 | 678.0282 | 51.86936 | 1179.769
C2TMG | Gly | CC[N+]=C(N(C)C)N(C)C.C(C(=O)[O-])N | 0.02 | 4 | 170 | 180 | -1 | 5 | 4637 | 61.31172 | 532.285 | 1.827306 | 273.2393 | 115.1828 | 143.8629 | 1179.795
Ch | OH | C[N+](C)(C)CCO.[OH-] | 0.12 | 4 | 170 | 90 | -1 | 5 | 2579 | 61.78184 | 704.5039 | 1.655109 | 271.1602 | 381.4484 | 51.89541 | 1179.806
C4TMG | ZnCl4 | CCCC[N+]=C(N(C)C)N(C)C.Cl[Zn-2](Cl)(Cl)Cl | 0.06 | 6 | 170 | 90 | -1 | 5 | 4814 | 68.5511 | 744.5338 | 1.615097 | 366.5756 | 320.8536 | 57.10456 | 1179.816
C2TMG | ZnCl3 | CC[N+]=C(N(C)C)N(C)C.Cl[Zn-](Cl)Cl | 0.1 | 6 | 190 | 90 | -1 | 5 | 3383 | 75.35794 | 727.5097 | 1.632124 | 333.464 | 341.8511 | 52.19458 | 1179.817
N1111 | Ala | C[N+](C)(C)C.CC(C(=O)[O-])N | 0.1 | 4 | 170 | 90 | -1 | 5 | 3946 | 61.94522 | 807.2834 | 1.5524 | 270.445 | 485.0799 | 51.75854 | 1179.842
TMG | OH | [N+]=C(N(C)C)N(C)C.[OH-] | 0.04 | 4 | 180 | 180 | -1 | 5 | 4352 | 66.54379 | 583.6988 | 1.776096 | 251.7556 | 199.2074 | 132.7357 | 1179.897
C4TMG | For | CCCC[N+]=C(N(C)C)N(C)C.C(=O)[O-] | 0.04 | 4 | 190 | 150 | -1 | 5 | 5655 | 60.81853 | 668.869 | 1.691036 | 275.4551 | 283.2179 | 110.196 | 1179.952
N1111 | HCO3 | C[N+](C)(C)C.OC([O-])=O | 0.1 | 4 | 170 | 120 | -1 | 5 | 2307 | 62.1736 | 629.3681 | 1.730728 | 269.4516 | 282.5567 | 77.35988 | 1180.048
Ch | ZnCl4 | C[N+](C)(C)CCO.Cl[Zn-2](Cl)(Cl)Cl | 0.06 | 6 | 180 | 150 | -1 | 5 | 2102 | 77.1237 | 553.2184 | 1.806886 | 325.8293 | 124.526 | 102.863 | 1180.052
N2222 | ZnCl4 | CC[N+](CC)(CC)CC.Cl[Zn-2](Cl)(Cl)Cl | 0.06 | 6 | 180 | 120 | -1 | 5 | 5149 | 75.62694 | 719.8986 | 1.640229 | 332.2779 | 311.0725 | 76.5482 | 1180.064
EMIM | FeCl4 | CCN1C=C[N+](=C1)C.Cl[Fe-](Cl)(Cl)Cl | 0.02 | 6 | 190 | 150 | -1 | 5 | 2108 | 69.28889 | 523.7217 | 1.836457 | 362.6723 | 46.33413 | 114.7153 | 1180.089
N1111 | CoCl4 | C[N+](C)(C)C.Cl[Co-2](Cl)(Cl)Cl | 0.02 | 4 | 180 | 90 | -1 | 5 | 5610 | 42.51024 | 670.6461 | 1.689667 | 394.088 | 200.9849 | 75.57326 | 1180.156
C4TMG | Ser | CCCC[N+]=C(N(C)C)N(C)C.C(C(C(=O)[O-])N)O | 0.04 | 4 | 190 | 150 | -1 | 5 | 5639 | 60.78677 | 668.4167 | 1.691919 | 275.599 | 282.5641 | 110.2536 | 1180.168
DMIM | ZnCl3 | CN1C=C[N+](=C1)C.Cl[Zn-](Cl)Cl | 0.04 | 6 | 180 | 150 | -1 | 5 | 1706 | 72.66671 | 526.4962 | 1.833877 | 345.8139 | 71.51013 | 109.1721 | 1180.186
N1111 | ZnCl4 | C[N+](C)(C)C.Cl[Zn-2](Cl)(Cl)Cl | 0.02 | 6 | 160 | 120 | -1 | 5 | 2368 | 61.95552 | 556.8536 | 1.803546 | 405.6 | 58.20975 | 93.04388 | 1180.2
C4TMG | ZnCl3 | CCCC[N+]=C(N(C)C)N(C)C.Cl[Zn-](Cl)Cl | 0.04 | 6 | 190 | 150 | -1 | 5 | 4096 | 75.78837 | 601.0672 | 1.759346 | 331.5701 | 164.6196 | 104.8775 | 1180.207
DEIM | NiCl4 | CC[N]1C=C[N+](=C1)CC.Cl[Ni-2](Cl)(Cl)Cl | 0.04 | 4 | 180 | 150 | -1 | 5 | 4423 | 59.1776 | 623.826 | 1.737045 | 283.0931 | 227.6583 | 113.0746 | 1180.436
Ch | ZnCl4 | C[N+](C)(C)CCO.Cl[Zn-2](Cl)(Cl)Cl | 0.12 | 4 | 160 | 150 | -1 | 5 | 2102 | 71.87324 | 593.1466 | 1.767819 | 233.0878 | 267.2457 | 92.81312 | 1180.483
N1111 | Lys | C[N+](C)(C)C.C(CCN)CC(C(=O)[O-])N | 0.06 | 4 | 190 | 150 | -1 | 5 | 2193 | 60.31483 | 554.9948 | 1.80616 | 277.7555 | 166.123 | 111.1163 | 1180.577
N2222 | But | CC[N+](CC)(CC)CC.CCCC(=O)[O-] | 0.06 | 4 | 190 | 120 | -1 | 5 | 5497 | 60.22508 | 775.3404 | 1.58582 | 278.1694 | 417.0265 | 80.14452 | 1180.58
C2TMG | Asp | CC[N+]=C(N(C)C)N(C)C.C(C(C(=O)[O-])N)C(=O)O | 0.04 | 4 | 160 | 120 | -1 | 5 | 6384 | 55.17649 | 743.0614 | 1.618227 | 303.6216 | 352.4219 | 87.01797 | 1180.644
C2TMG | For | CC[N+]=C(N(C)C)N(C)C.C(=O)[O-] | 0.02 | 4 | 170 | 180 | -1 | 5 | 4693 | 61.3028 | 533.7537 | 1.827571 | 273.2791 | 116.5908 | 143.8838 | 1180.663
C6TMG | Gly | CCCCCC[N+]=C(N(C)C)N(C)C.C(C(=O)[O-])N | 0.04 | 4 | 160 | 120 | -1 | 5 | 6375 | 55.16282 | 742.7486 | 1.618628 | 303.6968 | 352.0122 | 87.03953 | 1180.688
C4TMG | But | CCCC[N+]=C(N(C)C)N(C)C.CCCC(=O)[O-] | 0.02 | 4 | 160 | 150 | -1 | 5 | 5086 | 54.10495 | 576.092 | 1.785406 | 309.6348 | 143.1639 | 123.2933 | 1180.749
C8TMG | MnCl3 | CCCCCCCC[N+]=C(N(C)C)N(C)C.Cl[Mn-](Cl)Cl | 0.04 | 4 | 170 | 150 | -1 | 5 | 5846 | 60.97055 | 676.401 | 1.685117 | 274.7683 | 292.0537 | 109.579 | 1180.759
DEIM | ZnCl3 | CC[N]1C=C[N+](=C1)CC.Cl[Zn-](Cl)Cl | 0.1 | 4 | 190 | 200 | -1 | 5 | 1790 | 79.90417 | 510.6902 | 1.850844 | 209.6608 | 170.5877 | 130.4417 | 1180.767
Ch | Leu | C[N+](C)(C)CCO.CC(C)CC(C(=O)[O-])N | 0.06 | 4 | 160 | 90 | -1 | 5 | 6166 | 55.92549 | 860.5134 | 1.50107 | 299.5552 | 503.743 | 57.21519 | 1180.792
C8TMG | MnCl3 | CCCCCCCC[N+]=C(N(C)C)N(C)C.Cl[Mn-](Cl)Cl | 0.04 | 4 | 160 | 90 | -1 | 5 | 5846 | 48.95656 | 771.2804 | 1.590311 | 342.1967 | 363.724 | 65.35972 | 1180.795
HMIM | ZnCl3 | CCCCCCN1C=C[N+](=C1)C.Cl[Zn-](Cl)Cl | 0.06 | 4 | 190 | 150 | -1 | 5 | 1970 | 59.87146 | 542.087 | 1.819535 | 279.8123 | 150.3355 | 111.9391 | 1180.811
DMIM | ZnCl3 | CN1C=C[N+](=C1)C.Cl[Zn-](Cl)Cl | 0.08 | 4 | 180 | 200 | -1 | 5 | 1706 | 75.91124 | 494.7202 | 1.867057 | 220.689 | 136.9074 | 137.1239 | 1180.889
Ch | Gly | C[N+](C)(C)CCO.C(C(=O)[O-])N | 0.12 | 4 | 180 | 90 | -1 | 5 | 2584 | 61.75974 | 705.6001 | 1.65622 | 271.2572 | 382.3247 | 52.01831 | 1180.91
C4TMG | Lys | CCCC[N+]=C(N(C)C)N(C)C.C(CCN)CC(C(=O)[O-])N | 0.02 | 4 | 190 | 180 | -1 | 5 | 4371 | 61.14145 | 527.5444 | 1.834398 | 274.0003 | 108.8777 | 144.6664 | 1180.971
N1111 | ZnCl3 | C[N+](C)(C)C.Cl[Zn-](Cl)Cl | 0.12 | 4 | 160 | 150 | -1 | 5 | 2044 | 71.61865 | 587.8549 | 1.774103 | 233.9163 | 260.7955 | 93.14305 | 1180.979
AMIM | NiCl4 | C[N+]1=CN(C=C1)CC=C.Cl[Ni-2](Cl)(Cl)Cl | 0.02 | 4 | 170 | 90 | -1 | 5 | 4528 | 41.76392 | 643.0195 | 1.719094 | 401.1303 | 165.1198 | 76.76947 | 1181.057
Ch | But | C[N+](C)(C)CCO.CCCC(=O)[O-] | 0.06 | 4 | 190 | 150 | -1 | 5 | 2235 | 60.37099 | 557.6571 | 1.80448 | 277.4971 | 169.1471 | 111.0129 | 1181.068
C8TMG | CoCl3 | CCCCCCCC[N+]=C(N(C)C)N(C)C.Cl[Co-](Cl)Cl | 0.02 | 4 | 160 | 120 | -1 | 5 | 8116 | 49.57748 | 684.0731 | 1.678104 | 337.911 | 249.3169 | 96.8453 | 1181.089
Ch | For | C[N+](C)(C)CCO.C(=O)[O-] | 0.06 | 4 | 190 | 150 | -1 | 5 | 2256 | 60.409 | 558.8945 | 1.803344 | 277.3225 | 170.629 | 110.9431 | 1181.119
N1111 | Pro | C[N+](C)(C)C.CCC(=O)[O-] | 0.04 | 4 | 160 | 90 | -1 | 5 | 10949 | 55.52157 | 960.037 | 1.402268 | 301.7345 | 600.6711 | 57.63143 | 1181.153
DEIM | MnCl3 | CC[N]1C=C[N+](=C1)CC.Cl[Mn-](Cl)Cl | 0.08 | 4 | 180 | 120 | -1 | 5 | 1924 | 57.08117 | 583.2365 | 1.779146 | 293.4904 | 205.3365 | 84.40955 | 1181.191
C6TMG | ZnCl4 | CCCCCC[N+]=C(N(C)C)N(C)C.Cl[Zn-2](Cl)(Cl)Cl | 0.1 | 4 | 170 | 120 | -1 | 5 | 5675 | 72.96819 | 887.7438 | 1.474692 | 229.5901 | 592.2381 | 65.91561 | 1181.218
N2222 | Asp | CC[N+](CC)(CC)CC.C(C(C(=O)[O-])N)C(=O)O | 0.02 | 4 | 180 | 180 | -1 | 5 | 7540 | 63.13989 | 587.0896 | 1.775363 | 265.3279 | 181.8702 | 139.8916 | 1181.226
TMG | OH | [N+]=C(N(C)C)N(C)C.[OH-] | 0.02 | 4 | 180 | 200 | -1 | 5 | 4352 | 66.55948 | 507.6666 | 1.854805 | 251.6963 | 99.5802 | 156.3901 | 1181.236
N2222 | ZnCl3 | CC[N+](CC)(CC)CC.Cl[Zn-](Cl)Cl | 0.02 | 6 | 190 | 180 | -1 | 5 | 4258 | 78.97806 | 531.6473 | 1.830827 | 318.179 | 82.10947 | 131.3588 | 1181.237
C6TMG | MnCl3 | CCCCCC[N+]=C(N(C)C)N(C)C.Cl[Mn-](Cl)Cl | 0.06 | 4 | 170 | 120 | -1 | 5 | 5048 | 59.27777 | 752.8373 | 1.609739 | 282.6148 | 389.0835 | 81.13906 | 1181.288
TMG | Lys | [N+]=C(N(C)C)N(C)C.C(CCN)CC(C(=O)[O-])N | 0.02 | 6 | 180 | 120 | -1 | 5 | 2912 | 62.31063 | 567.37 | 1.795226 | 403.2885 | 71.17431 | 92.9072 | 1181.298
C8TMG | CoCl3 | CCCCCCCC[N+]=C(N(C)C)N(C)C.Cl[Co-](Cl)Cl | 0.04 | 4 | 190 | 180 | -1 | 5 | 8116 | 71.34779 | 705.2621 | 1.65737 | 234.8044 | 346.4859 | 123.9718 | 1181.316
N1111 | Gly | C[N+](C)(C)C.C(C(=O)[O-])N | 0.04 | 6 | 170 | 90 | -1 | 5 | 3001 | 60.44345 | 631.742 | 1.730953 | 415.7466 | 151.231 | 64.76435 | 1181.348
N1111 | OH | C[N+](C)(C)C.[OH-] | 0.02 | 4 | 170 | 180 | -1 | 5 | 3254 | 60.33945 | 505.9547 | 1.856749 | 277.6421 | 82.13158 | 146.181 | 1181.352
Ch | CrCl4 | C[N+](C)(C)CCO.Cl[Cr-](Cl)(Cl)Cl | 0.02 | 6 | 190 | 90 | -1 | 5 | 7553 | 58.91077 | 688.5923 | 1.674157 | 426.5631 | 195.2625 | 66.76668 | 1181.375
C6TMG | Ser | CCCCCC[N+]=C(N(C)C)N(C)C.C(C(C(=O)[O-])N)O | 0.04 | 4 | 160 | 120 | -1 | 5 | 6422 | 55.19121 | 744.9604 | 1.617795 | 303.5406 | 354.425 | 86.99475 | 1181.378
N1111 | Gly | C[N+](C)(C)C.C(C(=O)[O-])N | 0.08 | 4 | 190 | 120 | -1 | 5 | 3001 | 59.86911 | 665.8079 | 1.697003 | 279.8233 | 305.3635 | 80.62104 | 1181.406
DEIM | CoCl4 | CC[N]1C=C[N+](=C1)CC.Cl[Co-2](Cl)(Cl)Cl | 0.08 | 6 | 190 | 90 | -1 | 5 | 4469 | 73.29768 | 767.9263 | 1.594888 | 342.837 | 371.4276 | 53.66167 | 1181.407
C6TMG | Asp | CCCCCC[N+]=C(N(C)C)N(C)C.C(C(C(=O)[O-])N)C(=O)O | 0.02 | 4 | 180 | 180 | -1 | 5 | 7522 | 63.11806 | 586.8584 | 1.775977 | 265.4196 | 181.4988 | 139.94 | 1181.418
Ch | Ser | C[N+](C)(C)CCO.C(C(C(=O)[O-])N)O | 0.02 | 6 | 180 | 120 | -1 | 5 | 3200 | 62.48679 | 572.7899 | 1.790165 | 402.1516 | 77.99303 | 92.64529 | 1181.477
C4TMG | Ala | CCCC[N+]=C(N(C)C)N(C)C.CC(C(=O)[O-])N | 0.08 | 4 | 170 | 90 | -1 | 5 | 5947 | 61.89043 | 907.856 | 1.455344 | 270.6844 | 585.3673 | 51.80436 | 1181.6
C8TMG | NiCl4 | CCCCCCCC[N+]=C(N(C)C)N(C)C.Cl[Ni-2](Cl)(Cl)Cl | 0.04 | 4 | 190 | 150 | -1 | 5 | 8296 | 64.13647 | 759.6926 | 1.603554 | 261.2051 | 393.9923 | 104.4953 | 1181.623
TMG | Ala | [N+]=C(N(C)C)N(C)C.CC(C(=O)[O-])N | 0.02 | 4 | 190 | 180 | -1 | 5 | 4521 | 61.20402 | 530.7376 | 1.832523 | 273.7201 | 112.499 | 144.5185 | 1181.63
C2TMG | Pro | CC[N+]=C(N(C)C)N(C)C.CCC(=O)[O-] | 0.02 | 6 | 190 | 90 | -1 | 5 | 10054 | 60.5096 | 733.346 | 1.629921 | 415.2921 | 253.0513 | 65.00252 | 1181.633
DEIM | CoCl4 | CC[N]1C=C[N+](=C1)CC.Cl[Co-2](Cl)(Cl)Cl | 0.08 | 4 | 180 | 120 | -1 | 5 | 4469 | 63.61941 | 766.9947 | 1.596301 | 263.328 | 427.932 | 75.73467 | 1181.648
AMIM | ZnCl3 | C[N+]1=CN(C=C1)CC=C.Cl[Zn-](Cl)Cl | 0.02 | 6 | 180 | 150 | -1 | 5 | 1852 | 68.9933 | 520.0925 | 1.84322 | 364.2261 | 40.88162 | 114.9848 | 1181.656
C4TMG | ZnCl3 | CCCC[N+]=C(N(C)C)N(C)C.Cl[Zn-](Cl)Cl | 0.12 | 4 | 170 | 120 | -1 | 5 | 4096 | 73.06844 | 807.3425 | 1.556041 | 229.2751 | 512.2423 | 65.82517 | 1181.692
DMIM | ZnCl4 | CN1C=C[N+](=C1)C.Cl[Zn-2](Cl)(Cl)Cl | 0.08 | 4 | 170 | 150 | -1 | 5 | 1877 | 63.37967 | 550.151 | 1.813299 | 264.3241 | 180.4132 | 105.4138 | 1181.725
Ch | ZnCl4 | C[N+](C)(C)CCO.Cl[Zn-2](Cl)(Cl)Cl | 0.04 | 6 | 170 | 150 | -1 | 5 | 2102 | 73.0416 | 540.0995 | 1.823428 | 344.039 | 87.65697 | 108.4036 | 1181.764
C6TMG | MnCl3 | CCCCCC[N+]=C(N(C)C)N(C)C.Cl[Mn-](Cl)Cl | 0.04 | 4 | 170 | 150 | -1 | 5 | 5048 | 59.88859 | 648.0344 | 1.71556 | 279.7323 | 256.7434 | 111.5586 | 1181.797
DMIM | CrCl4 | CN1C=C[N+](=C1)C.Cl[Cr-](Cl)(Cl)Cl | 0.02 | 4 | 180 | 120 | -1 | 5 | 7529 | 49.21028 | 671.3532 | 1.692329 | 340.4324 | 233.0105 | 97.91034 | 1181.841
AMIM | Fe2Cl6O | C[N+]1=CN(C=C1)CC=C.Cl[Fe-](Cl)(Cl)O[Fe-](Cl)(Cl)Cl | 0.02 | 4 | 180 | 90 | -1 | 5 | 2319 | 40.32795 | 582.653 | 1.781101 | 415.4135 | 87.57672 | 79.66281 | 1181.877
N2222 | ZnCl3 | CC[N+](CC)(CC)CC.Cl[Zn-](Cl)Cl | 0.08 | 4 | 170 | 180 | -1 | 5 | 4258 | 76.91949 | 669.6955 | 1.694122 | 217.7962 | 337.2277 | 114.6716 | 1181.909
C2TMG | Cu(Ac)3 | CC[N+]=C(N(C)C)N(C)C.[Cu+2](CC(=O)[O-])(CC(=O)[O-])(CC(=O)[O-]) | 0.02 | 4 | 190 | 120 | -1 | 5 | 5445 | 47.8851 | 623.8288 | 1.740047 | 349.8536 | 173.1775 | 100.7977 | 1181.938
N2222 | Ala | CC[N+](CC)(CC)CC.CC(C(=O)[O-])N | 0.06 | 4 | 170 | 120 | -1 | 5 | 6519 | 62.07767 | 827.148 | 1.537135 | 269.8679 | 479.8006 | 77.47942 | 1182.141
TMG | ZnCl3 | [N+]=C(N(C)C)N(C)C.Cl[Zn-](Cl)Cl | 0.15 | 4 | 160 | 90 | -1 | 5 | 2717 | 68.66368 | 742.5625 | 1.621843 | 243.983 | 451.9786 | 46.60087 | 1182.203
C2TMG | Ala | CC[N+]=C(N(C)C)N(C)C.CC(C(=O)[O-])N | 0.02 | 4 | 160 | 150 | -1 | 5 | 5200 | 54.10945 | 579.2527 | 1.785257 | 309.609 | 146.3606 | 123.2831 | 1182.255
N1111 | ZnCl3 | C[N+](C)(C)C.Cl[Zn-](Cl)Cl | 0.02 | 6 | 180 | 180 | -1 | 5 | 2044 | 77.43784 | 498.4437 | 1.866073 | 324.5075 | 40.1996 | 133.7366 | 1182.259
C8TMG | CrCl4 | CCCCCCCC[N+]=C(N(C)C)N(C)C.Cl[Cr-](Cl)(Cl)Cl | 0.04 | 4 | 180 | 150 | -1 | 5 | 9460 | 65.5745 | 796.9413 | 1.567594 | 255.4769 | 439.4204 | 102.044 | 1182.268
C6TMG | ZnCl4 | CCCCCC[N+]=C(N(C)C)N(C)C.Cl[Zn-2](Cl)(Cl)Cl | 0.08 | 4 | 160 | 120 | -1 | 5 | 5675 | 66.6451 | 842.1588 | 1.522571 | 251.3729 | 518.7423 | 72.0435 | 1182.365
TMG | Pro | [N+]=C(N(C)C)N(C)C.CCC(=O)[O-] | 0.02 | 6 | 190 | 90 | -1 | 5 | 10073 | 60.48265 | 734.1512 | 1.630647 | 415.4772 | 253.6425 | 65.03148 | 1182.399
C8TMG | ZnCl3 | CCCCCCCC[N+]=C(N(C)C)N(C)C.Cl[Zn-](Cl)Cl | 0.02 | 6 | 180 | 150 | -1 | 5 | 5644 | 71.39108 | 583.5187 | 1.781313 | 351.993 | 120.4029 | 111.1228 | 1182.416
C4TMG | MnCl3 | CCCC[N+]=C(N(C)C)N(C)C.Cl[Mn-](Cl)Cl | 0.1 | 4 | 190 | 120 | -1 | 5 | 4284 | 68.45779 | 791.7536 | 1.573086 | 244.7168 | 476.5304 | 70.50637 | 1182.42
N2222 | HCO3 | CC[N+](CC)(CC)CC.OC([O-])=O | 0.04 | 4 | 190 | 150 | -1 | 5 | 5725 | 60.77874 | 672.815 | 1.692143 | 275.6354 | 286.9114 | 110.2682 | 1182.479
C4TMG | Mn(Ac)3 | CCCC[N+]=C(N(C)C)N(C)C.[Mn+2](CC(=O)[O-])(CC(=O)[O-])(CC(=O)[O-]) | 0.04 | 4 | 190 | 90 | -1 | 5 | 4483 | 47.18019 | 712.734 | 1.652225 | 355.0806 | 289.423 | 68.23034 | 1182.48
C8TMG | Ala | CCCCCCCC[N+]=C(N(C)C)N(C)C.CC(C(=O)[O-])N | 0.02 | 4 | 180 | 180 | -1 | 5 | 7576 | 63.09584 | 588.3685 | 1.776602 | 265.5131 | 182.8661 | 139.9892 | 1182.485
EMIM | OH | CCN1C=C[N+](=C1)C.[OH-] | 0.1 | 4 | 190 | 90 | -1 | 5 | 1995 | 55.55674 | 632.9315 | 1.732068 | 301.5435 | 273.4451 | 57.94294 | 1182.5
N1111 | HCO3 | C[N+](C)(C)C.OC([O-])=O | 0.06 | 4 | 190 | 150 | -1 | 5 | 2307 | 60.43674 | 562.4935 | 1.802516 | 277.1952 | 174.4062 | 110.8921 | 1182.505
N2222 | Ala | CC[N+](CC)(CC)CC.CC(C(=O)[O-])N | 0.04 | 4 | 160 | 120 | -1 | 5 | 6519 | 55.26345 | 749.333 | 1.615681 | 303.1438 | 359.3081 | 86.88104 | 1182.507
C6TMG | Leu | CCCCCC[N+]=C(N(C)C)N(C)C.CC(C)CC(C(=O)[O-])N | 0.06 | 4 | 190 | 90 | -1 | 5 | 8277 | 59.96779 | 963.6673 | 1.40149 | 279.3629 | 630.6236 | 53.68083 | 1182.578
DMIM | OH | CN1C=C[N+](=C1)C.[OH-] | 0.02 | 4 | 180 | 90 | -1 | 5 | 2213 | 40.23563 | 579.9777 | 1.785188 | 416.3667 | 83.7654 | 79.84559 | 1182.583
N2222 | FeCl4 | CC[N+](CC)(CC)CC.Cl[Fe-](Cl)(Cl)Cl | 0.1 | 4 | 190 | 90 | -1 | 5 | 4499 | 63.61448 | 852.4996 | 1.512676 | 263.3484 | 538.5475 | 50.60359 | 1182.588
TMG | For | [N+]=C(N(C)C)N(C)C.C(=O)[O-] | 0.08 | 4 | 160 | 90 | -1 | 5 | 3737 | 56.12694 | 761.0972 | 1.60422 | 298.4801 | 405.6073 | 57.00983 | 1182.659
N1111 | Cl | C[N+](C)(C)C.[Cl-] | 0.02 | 4 | 190 | 120 | -1 | 5 | 2706 | 46.08851 | 557.6371 | 1.807876 | 363.4913 | 89.41886 | 104.727 | 1182.757
C6TMG | Lys | CCCCCC[N+]=C(N(C)C)N(C)C.C(CCN)CC(C(=O)[O-])N | 0.02 | 4 | 160 | 150 | -1 | 5 | 5164 | 54.06138 | 578.7536 | 1.786845 | 309.8843 | 145.4766 | 123.3927 | 1182.799
TMG | Cl | [N+]=C(N(C)C)N(C)C.[Cl-] | 0.02 | 4 | 180 | 120 | -1 | 5 | 3815 | 46.77848 | 585.3361 | 1.780305 | 358.1299 | 124.206 | 103.0002 | 1182.821
N1111 | ZnCl3 | C[N+](C)(C)C.Cl[Zn-](Cl)Cl | 0.06 | 4 | 160 | 200 | -1 | 5 | 2044 | 72.69855 | 501.7176 | 1.863936 | 230.4417 | 128.4607 | 142.8152 | 1182.827
DMIM | ZnCl4 | CN1C=C[N+](=C1)C.Cl[Zn-2](Cl)(Cl)Cl | 0.02 | 8 | 190 | 120 | -1 | 5 | 1877 | 77.63991 | 555.6712 | 1.810065 | 431.5506 | 36.81911 | 87.30149 | 1182.868
C8TMG | For | CCCCCCCC[N+]=C(N(C)C)N(C)C.C(=O)[O-] | 0.02 | 4 | 180 | 180 | -1 | 5 | 7601 | 63.09042 | 589.0226 | 1.776755 | 265.5359 | 183.4853 | 140.0013 | 1182.889
C4TMG | But | CCCC[N+]=C(N(C)C)N(C)C.CCCC(=O)[O-] | 0.08 | 4 | 190 | 90 | -1 | 5 | 5086 | 59.63839 | 854.4058 | 1.511378 | 280.9058 | 519.5226 | 53.97732 | 1182.892
DMIM | ZnCl3 | CN1C=C[N+](=C1)C.Cl[Zn-](Cl)Cl | 0.1 | 4 | 170 | 120 | -1 | 5 | 1706 | 60.08951 | 575.0343 | 1.790755 | 278.797 | 216.1944 | 80.04296 | 1182.895
C2TMG | Ser | CC[N+]=C(N(C)C)N(C)C.C(C(C(=O)[O-])N)O | 0.02 | 4 | 170 | 180 | -1 | 5 | 4906 | 61.32278 | 538.8698 | 1.826976 | 273.19 | 121.8428 | 143.837 | 1182.923
N2222 | ZnCl4 | CC[N+](CC)(CC)CC.Cl[Zn-2](Cl)(Cl)Cl | 0.04 | 6 | 180 | 150 | -1 | 5 | 5149 | 76.92844 | 633.6536 | 1.732282 | 326.6563 | 203.8731 | 103.1241 | 1182.968
C2TMG | Gly | CC[N+]=C(N(C)C)N(C)C.C(C(=O)[O-])N | 0.02 | 4 | 190 | 180 | -1 | 5 | 4637 | 61.20593 | 533.6074 | 1.832466 | 273.7116 | 115.3819 | 144.514 | 1183.036
TMG | Arg | [N+]=C(N(C)C)N(C)C.C(CC(C(=O)[O-])N)CN=C(N)N | 0.02 | 4 | 180 | 180 | -1 | 5 | 7652 | 63.11436 | 590.0298 | 1.776081 | 265.4352 | 184.6464 | 139.9482 | 1183.055
C4TMG | MnCl3 | CCCC[N+]=C(N(C)C)N(C)C.Cl[Mn-](Cl)Cl | 0.06 | 4 | 170 | 120 | -1 | 5 | 4284 | 57.71395 | 712.754 | 1.653357 | 290.2725 | 339.1439 | 83.3376 | 1183.056
BMIM | MnCl3 | CCCCN1C=C[N+](=C1)C.Cl[Mn-](Cl)Cl | 0.04 | 4 | 190 | 150 | -1 | 5 | 1678 | 55.53851 | 514.3432 | 1.851802 | 301.6425 | 92.02838 | 120.6723 | 1183.072
C6TMG | But | CCCCCC[N+]=C(N(C)C)N(C)C.CCCC(=O)[O-] | 0.08 | 4 | 170 | 90 | -1 | 5 | 5969 | 61.86906 | 910.3358 | 1.455846 | 270.7779 | 587.7357 | 51.82225 | 1183.091
Ch | CoCl4 | C[N+](C)(C)CCO.Cl[Co-2](Cl)(Cl)Cl | 0.02 | 4 | 180 | 120 | -1 | 5 | 4865 | 47.44352 | 610.8371 | 1.75535 | 353.1098 | 156.1708 | 101.5564 | 1183.094
DEIM | FeCl4 | CC[N]1C=C[N+](=C1)CC.Cl[Fe-](Cl)(Cl)Cl | 0.12 | 4 | 190 | 150 | -1 | 5 | 2233 | 72.29891 | 606.6428 | 1.759556 | 231.7154 | 282.2294 | 92.69793 | 1183.099
N1111 | Ac | C[N+](C)(C)C.CC(=O)[O-] | 0.1 | 4 | 160 | 90 | -1 | 5 | 2398 | 56.77533 | 673.0579 | 1.693198 | 295.0714 | 321.6278 | 56.35877 | 1183.128
C8TMG | CoCl3 | CCCCCCCC[N+]=C(N(C)C)N(C)C.Cl[Co-](Cl)Cl | 0.06 | 4 | 170 | 90 | -1 | 5 | 8116 | 59.59638 | 957.113 | 1.409145 | 281.1039 | 622.2107 | 53.79847 | 1183.129
C6TMG | Asp | CCCCCC[N+]=C(N(C)C)N(C)C.C(C(C(=O)[O-])N)C(=O)O | 0.04 | 4 | 180 | 150 | -1 | 5 | 7522 | 63.02971 | 735.462 | 1.630884 | 265.7917 | 363.5064 | 106.1639 | 1183.173
DMIM | FeCl4 | CN1C=C[N+](=C1)C.Cl[Fe-](Cl)(Cl)Cl | 0.15 | 4 | 190 | 120 | -1 | 5 | 2198 | 71.67383 | 651.3647 | 1.714989 | 233.7363 | 350.2857 | 67.34272 | 1183.177
DEIM | Fe2Cl6O | CC[N]1C=C[N+](=C1)CC.Cl[Fe-](Cl)(Cl)O[Fe-](Cl)(Cl)Cl | 0.02 | 4 | 180 | 90 | -1 | 5 | 2254 | 40.24173 | 581.4414 | 1.784917 | 416.3036 | 85.30438 | 79.83349 | 1183.179
BMIM | CoCl4 | CCCCN1C=C[N+](=C1)C.Cl[Co-2](Cl)(Cl)Cl | 0.02 | 4 | 190 | 200 | -1 | 5 | 4011 | 66.26466 | 502.2931 | 1.864078 | 252.8161 | 92.18595 | 157.291 | 1183.186
TMG | Lys | [N+]=C(N(C)C)N(C)C.C(CCN)CC(C(=O)[O-])N | 0.04 | 6 | 170 | 90 | -1 | 5 | 2912 | 60.23412 | 629.4368 | 1.736969 | 417.1914 | 147.2559 | 64.98942 | 1183.203
N2222 | Asp | CC[N+](CC)(CC)CC.C(C(C(=O)[O-])N)C(=O)O | 0.04 | 4 | 180 | 150 | -1 | 5 | 7540 | 63.04894 | 736.1073 | 1.630387 | 265.7106 | 364.2651 | 106.1315 | 1183.247
C6TMG | For | CCCCCC[N+]=C(N(C)C)N(C)C.C(=O)[O-] | 0.04 | 4 | 170 | 150 | -1 | 5 | 6625 | 61.8428 | 705.2291 | 1.661349 | 270.8929 | 326.3028 | 108.0334 | 1183.289
BMIM | ZnCl3 | CCCCN1C=C[N+](=C1)C.Cl[Zn-](Cl)Cl | 0.1 | 4 | 190 | 180 | -1 | 5 | 1558 | 73.51785 | 509.5619 | 1.857038 | 227.8736 | 161.3759 | 120.3124 | 1183.3
EMIM | FeCl4 | CCN1C=C[N+](=C1)C.Cl[Fe-](Cl)(Cl)Cl | 0.02 | 4 | 180 | 180 | -1 | 5 | 2108 | 59.53322 | 483.6956 | 1.882919 | 281.4021 | 53.92688 | 148.3666 | 1183.307
TMG | Asp | [N+]=C(N(C)C)N(C)C.C(C(C(=O)[O-])N)C(=O)O | 0.08 | 4 | 170 | 90 | -1 | 5 | 5966 | 61.84928 | 910.3315 | 1.456312 | 270.8645 | 587.6282 | 51.83883 | 1183.322
C2TMG | For | CC[N+]=C(N(C)C)N(C)C.C(=O)[O-] | 0.02 | 4 | 190 | 180 | -1 | 5 | 4693 | 61.22522 | 534.8323 | 1.831888 | 273.6254 | 116.7385 | 144.4684 | 1183.36
C2TMG | ZnCl3 | CC[N+]=C(N(C)C)N(C)C.Cl[Zn-](Cl)Cl | 0.02 | 6 | 190 | 180 | -1 | 5 | 3383 | 78.26848 | 519.4411 | 1.847425 | 321.0636 | 65.82777 | 132.5497 | 1183.433
Ch | OH | C[N+](C)(C)CCO.[OH-] | 0.06 | 6 | 180 | 90 | -1 | 5 | 2579 | 64.05027 | 637.5672 | 1.729315 | 392.335 | 183.9694 | 61.26284 | 1183.441
N2222 | Ser | CC[N+](CC)(CC)CC.C(C(C(=O)[O-])N)O | 0.08 | 4 | 180 | 90 | -1 | 5 | 6118 | 62.24997 | 919.4504 | 1.447453 | 269.121 | 598.7208 | 51.60865 | 1183.452
N1111 | Ac | C[N+](C)(C)C.CC(=O)[O-] | 0.1 | 4 | 180 | 120 | -1 | 5 | 2398 | 62.30738 | 639.2741 | 1.727687 | 268.873 | 293.0716 | 77.32945 | 1183.481
Ch | ZnCl4 | C[N+](C)(C)CCO.Cl[Zn-2](Cl)(Cl)Cl | 0.06 | 4 | 160 | 200 | -1 | 5 | 2102 | 72.76984 | 504.8677 | 1.86211 | 230.2159 | 131.9765 | 142.6753 | 1183.489
C2TMG | ZnCl3 | CC[N+]=C(N(C)C)N(C)C.Cl[Zn-](Cl)Cl | 0.1 | 4 | 180 | 180 | -1 | 5 | 3383 | 79.34259 | 647.1519 | 1.719932 | 211.1448 | 324.6831 | 111.3241 | 1183.542
DEIM | MnCl3 | CC[N]1C=C[N+](=C1)CC.Cl[Mn-](Cl)Cl | 0.12 | 4 | 190 | 150 | -1 | 5 | 1924 | 71.07826 | 577.3355 | 1.789773 | 235.6948 | 247.3509 | 94.28986 | 1183.554
C4TMG | HCO3 | CCCC[N+]=C(N(C)C)N(C)C.OC([O-])=O | 0.02 | 4 | 160 | 150 | -1 | 5 | 5227 | 54.06521 | 580.4873 | 1.786718 | 309.8624 | 147.241 | 123.384 | 1183.603
N1111 | Ala | C[N+](C)(C)C.CC(C(=O)[O-])N | 0.08 | 4 | 170 | 120 | -1 | 5 | 3946 | 62.14572 | 733.779 | 1.633478 | 269.5724 | 386.8119 | 77.39458 | 1183.629
Ch | Ser | C[N+](C)(C)CCO.C(C(C(=O)[O-])N)O | 0.06 | 4 | 170 | 150 | -1 | 5 | 3200 | 62.04944 | 613.2927 | 1.753995 | 269.9907 | 235.6283 | 107.6737 | 1183.644
C6TMG | ZnCl4 | CCCCCC[N+]=C(N(C)C)N(C)C.Cl[Zn-2](Cl)(Cl)Cl | 0.02 | 4 | 160 | 200 | -1 | 5 | 5675 | 67.2065 | 532.3613 | 1.834966 | 249.2731 | 128.6023 | 154.4859 | 1183.664
HMIM | Asp | CCCCCCN1C=C[N+](=C1)C.C(C(C(=O)[O-])N)C(=O)O | 0.02 | 4 | 190 | 90 | -1 | 5 | 4543 | 41.71377 | 644.6502 | 1.722702 | 401.6125 | 165.866 | 77.17166 | 1183.676
Ch | ZnCl3 | C[N+](C)(C)CCO.Cl[Zn-](Cl)Cl | 0.04 | 6 | 160 | 120 | -1 | 5 | 1880 | 65.23679 | 561.3419 | 1.806213 | 385.1992 | 87.77872 | 88.36397 | 1183.778
Ch | ZnCl4 | C[N+](C)(C)CCO.Cl[Zn-2](Cl)(Cl)Cl | 0.15 | 4 | 170 | 150 | -1 | 5 | 2102 | 77.58658 | 611.4928 | 1.756077 | 215.9236 | 309.4578 | 86.11141 | 1183.785
N2222 | Pro | CC[N+](CC)(CC)CC.CCC(=O)[O-] | 0.04 | 4 | 170 | 120 | -1 | 5 | 11780 | 61.99295 | 926.62 | 1.440968 | 270.2367 | 578.798 | 77.58531 | 1183.794
C8TMG | But | CCCCCCCC[N+]=C(N(C)C)N(C)C.CCCC(=O)[O-] | 0.06 | 4 | 180 | 120 | -1 | 5 | 6873 | 62.69528 | 844.9325 | 1.522664 | 267.2095 | 500.872 | 76.85101 | 1183.798
N1111 | Asp | C[N+](C)(C)C.C(C(C(=O)[O-])N)C(=O)O | 0.04 | 4 | 190 | 150 | -1 | 5 | 5793 | 60.79307 | 676.0635 | 1.691744 | 275.5705 | 290.2508 | 110.2422 | 1183.904
C6TMG | Pro | CCCCCC[N+]=C(N(C)C)N(C)C.CCC(=O)[O-] | 0.04 | 4 | 190 | 120 | -1 | 5 | 10682 | 60.6174 | 892.7538 | 1.475059 | 276.369 | 536.7589 | 79.62582 | 1183.906
C2TMG | ZnCl4 | CC[N+]=C(N(C)C)N(C)C.Cl[Zn-2](Cl)(Cl)Cl | 0.15 | 4 | 190 | 120 | -1 | 5 | 3985 | 80.24788 | 836.1284 | 1.531751 | 208.7628 | 567.2181 | 60.14751 | 1183.94
DMIM | ZnCl3 | CN1C=C[N+](=C1)C.Cl[Zn-](Cl)Cl | 0.08 | 6 | 190 | 150 | -1 | 5 | 1706 | 79.81372 | 544.649 | 1.823268 | 314.8476 | 130.2133 | 99.58808 | 1183.959
N1111 | Arg | C[N+](C)(C)C.C(CC(C(=O)[O-])N)CN=C(N)N | 0.02 | 4 | 180 | 180 | -1 | 5 | 7781 | 63.14595 | 592.8459 | 1.775193 | 265.3024 | 187.6653 | 139.8782 | 1184.019
Ch | CuCl3 | C[N+](C)(C)CCO.Cl[Cu-](Cl)Cl | 0.02 | 4 | 180 | 120 | -1 | 5 | 6224 | 48.27968 | 643.1275 | 1.724949 | 346.9943 | 196.3357 | 99.79758 | 1184.038
N2222 | Gly | CC[N+](CC)(CC)CC.C(C(=O)[O-])N | 0.08 | 4 | 170 | 90 | -1 | 5 | 6010 | 61.92404 | 913.5611 | 1.454554 | 270.5375 | 591.2474 | 51.77625 | 1184.057
C4TMG | Ac | CCCC[N+]=C(N(C)C)N(C)C.CC(=O)[O-] | 0.02 | 4 | 160 | 150 | -1 | 5 | 5305 | 54.09394 | 582.375 | 1.785769 | 309.6978 | 149.3588 | 123.3184 | 1184.072
N1111 | ZnCl4 | C[N+](C)(C)C.Cl[Zn-2](Cl)(Cl)Cl | 0.1 | 4 | 190 | 200 | -1 | 5 | 2368 | 81.53911 | 554.4295 | 1.813733 | 205.4569 | 221.1463 | 127.8262 | 1184.081
BMIM | ZnCl3 | CCCCN1C=C[N+](=C1)C.Cl[Zn-](Cl)Cl | 0.02 | 4 | 180 | 200 | -1 | 5 | 1558 | 64.59744 | 457.2134 | 1.911142 | 259.3411 | 36.73213 | 161.1402 | 1184.177
EMIM | ZnCl3 | CCN1C=C[N+](=C1)C.Cl[Zn-](Cl)Cl | 0.04 | 6 | 190 | 180 | -1 | 5 | 1632 | 80.70934 | 501.4863 | 1.867034 | 311.3538 | 61.59144 | 128.541 | 1184.26
C4TMG | Leu | CCCC[N+]=C(N(C)C)N(C)C.CC(C)CC(C(=O)[O-])N | 0.02 | 4 | 180 | 180 | -1 | 5 | 7734 | 63.10057 | 592.1378 | 1.776469 | 265.4932 | 186.6659 | 139.9788 | 1184.304
Ch | Ala | C[N+](C)(C)CCO.CC(C(=O)[O-])N | 0.02 | 6 | 180 | 120 | -1 | 5 | 3412 | 62.47005 | 578.1118 | 1.790644 | 402.2593 | 83.18235 | 92.67011 | 1184.378
C2TMG | CoCl3 | CC[N+]=C(N(C)C)N(C)C.Cl[Co-](Cl)Cl | 0.02 | 4 | 160 | 90 | -1 | 5 | 6482 | 42.88627 | 695.4327 | 1.673361 | 390.6326 | 230.1891 | 74.611 | 1184.397
TMG | Lys | [N+]=C(N(C)C)N(C)C.C(CCN)CC(C(=O)[O-])N | 0.04 | 6 | 190 | 90 | -1 | 5 | 2912 | 60.21891 | 629.9063 | 1.738952 | 417.2968 | 147.2931 | 65.3163 | 1184.429
C8TMG | MnCl3 | CCCCCCCC[N+]=C(N(C)C)N(C)C.Cl[Mn-](Cl)Cl | 0.02 | 6 | 180 | 120 | -1 | 5 | 5846 | 64.03142 | 621.9073 | 1.74698 | 392.4505 | 139.0464 | 90.4104 | 1184.444
C4TMG | Pro | CCCC[N+]=C(N(C)C)N(C)C.CCC(=O)[O-] | 0.02 | 6 | 190 | 90 | -1 | 5 | 10289 | 60.51547 | 739.189 | 1.629763 | 415.2518 | 258.941 | 64.99621 | 1184.476
DEIM | ZnCl4 | CC[N]1C=C[N+](=C1)CC.Cl[Zn-2](Cl)(Cl)Cl | 0.1 | 6 | 190 | 120 | -1 | 5 | 1966 | 76.90742 | 596.8414 | 1.772142 | 326.7456 | 194.6611 | 75.43464 | 1184.492
C4TMG | Asp | CCCC[N+]=C(N(C)C)N(C)C.C(C(C(=O)[O-])N)C(=O)O | 0.06 | 4 | 180 | 120 | -1 | 5 | 6913 | 62.73569 | 847.3013 | 1.521683 | 267.0373 | 503.4625 | 76.8015 | 1184.492
C6TMG | HCO3 | CCCCCC[N+]=C(N(C)C)N(C)C.OC([O-])=O | 0.06 | 4 | 160 | 90 | -1 | 5 | 6184 | 55.78408 | 864.169 | 1.504875 | 300.3146 | 506.4942 | 57.36022 | 1184.522
TMG | ZnCl4 | [N+]=C(N(C)C)N(C)C.Cl[Zn-2](Cl)(Cl)Cl | 0.06 | 6 | 190 | 150 | -1 | 5 | 3192 | 78.97325 | 603.5171 | 1.765533 | 318.1984 | 184.6708 | 100.6479 | 1184.525
C6TMG | CoCl3 | CCCCCC[N+]=C(N(C)C)N(C)C.Cl[Co-](Cl)Cl | 0.06 | 4 | 170 | 90 | -1 | 5 | 7501 | 58.33911 | 929.575 | 1.439513 | 287.162 | 587.4551 | 54.95789 | 1184.544
N2222 | But | CC[N+](CC)(CC)CC.CCCC(=O)[O-] | 0.02 | 4 | 160 | 150 | -1 | 5 | 5497 | 54.1946 | 586.6889 | 1.782452 | 309.1226 | 154.477 | 123.0894 | 1184.571
C8TMG | Lys | CCCCCCCC[N+]=C(N(C)C)N(C)C.C(CCN)CC(C(=O)[O-])N | 0.08 | 4 | 170 | 90 | -1 | 5 | 5988 | 61.83997 | 912.6357 | 1.456531 | 270.9052 | 589.8839 | 51.84663 | 1184.583
DMIM | ZnCl4 | CN1C=C[N+](=C1)C.Cl[Zn-2](Cl)(Cl)Cl | 0.08 | 6 | 180 | 90 | -1 | 5 | 1877 | 66.41218 | 609.6411 | 1.759541 | 378.3818 | 172.1752 | 59.08406 | 1184.591
DMIM | ZnCl3 | CN1C=C[N+](=C1)C.Cl[Zn-](Cl)Cl | 0.02 | 6 | 190 | 200 | -1 | 5 | 1706 | 83.21584 | 479.1659 | 1.890113 | 301.9757 | 31.22246 | 145.9678 | 1184.64
C4TMG | NiCl4 | CCCC[N+]=C(N(C)C)N(C)C.Cl[Ni-2](Cl)(Cl)Cl | 0.02 | 4 | 190 | 180 | -1 | 5 | 6889 | 62.5672 | 576.8148 | 1.792597 | 267.7565 | 167.6886 | 141.3698 | 1184.706
N2222 | Lys | CC[N+](CC)(CC)CC.C(CCN)CC(C(=O)[O-])N | 0.02 | 4 | 190 | 180 | -1 | 5 | 4590 | 61.08899 | 533.4571 | 1.835973 | 274.2355 | 114.431 | 144.7906 | 1184.715
Ch | Asp | C[N+](C)(C)CCO.C(C(C(=O)[O-])N)C(=O)O | 0.08 | 4 | 190 | 90 | -1 | 5 | 5125 | 59.64622 | 858.2768 | 1.511179 | 280.869 | 523.4376 | 53.97024 | 1184.728
C6TMG | NiCl4 | CCCCCC[N+]=C(N(C)C)N(C)C.Cl[Ni-2](Cl)(Cl)Cl | 0.04 | 4 | 190 | 150 | -1 | 5 | 7565 | 63.02806 | 737.7256 | 1.631754 | 265.7986 | 365.594 | 106.3329 | 1184.74
TMG | ZnCl3 | [N+]=C(N(C)C)N(C)C.Cl[Zn-](Cl)Cl | 0.08 | 4 | 170 | 200 | -1 | 5 | 2717 | 78.22894 | 558.6206 | 1.810886 | 214.1506 | 211.5808 | 132.8892 | 1184.753
C6TMG | CoCl4 | CCCCCC[N+]=C(N(C)C)N(C)C.Cl[Co-2](Cl)(Cl)Cl | 0.02 | 4 | 190 | 180 | -1 | 5 | 7598 | 63.01947 | 589.8095 | 1.779732 | 265.8349 | 183.6194 | 140.3552 | 1184.771
TMG | FeCl4 | [N+]=C(N(C)C)N(C)C.Cl[Fe-](Cl)(Cl)Cl | 0.02 | 4 | 180 | 180 | -1 | 5 | 3098 | 60.09534 | 504.2604 | 1.865306 | 278.7699 | 78.51174 | 146.9788 | 1184.783
Ch | Asp | C[N+](C)(C)CCO.C(C(C(=O)[O-])N)C(=O)O | 0.02 | 4 | 170 | 180 | -1 | 5 | 5125 | 61.36692 | 543.9172 | 1.825662 | 272.9935 | 127.1902 | 143.7335 | 1184.79
C2TMG | Lys | CC[N+]=C(N(C)C)N(C)C.C(CCN)CC(C(=O)[O-])N | 0.06 | 4 | 180 | 150 | -1 | 5 | 3619 | 62.81958 | 636.4137 | 1.733315 | 266.6808 | 263.2139 | 106.519 | 1184.864
C6TMG | CoCl3 | CCCCCC[N+]=C(N(C)C)N(C)C.Cl[Co-](Cl)Cl | 0.06 | 4 | 190 | 150 | -1 | 5 | 7501 | 70.33047 | 820.7871 | 1.548948 | 238.2008 | 487.2939 | 95.29241 | 1184.867
C8TMG | Ala | CCCCCCCC[N+]=C(N(C)C)N(C)C.CC(C(=O)[O-])N | 0.04 | 4 | 180 | 150 | -1 | 5 | 7576 | 63.0019 | 738.3974 | 1.631604 | 265.909 | 366.2776 | 106.2108 | 1185.001
DEIM | MnCl3 | CC[N]1C=C[N+](=C1)CC.Cl[Mn-](Cl)Cl | 0.04 | 4 | 180 | 150 | -1 | 5 | 1924 | 55.73531 | 525.783 | 1.844328 | 300.5774 | 105.1474 | 120.0582 | 1185.055
N1111 | Gly | C[N+](C)(C)C.C(C(=O)[O-])N | 0.04 | 6 | 190 | 90 | -1 | 5 | 3001 | 60.3014 | 633.5402 | 1.736573 | 416.726 | 151.5872 | 65.22695 | 1185.057
N1111 | Ser | C[N+](C)(C)C.C(C(C(=O)[O-])N)O | 0.06 | 4 | 180 | 150 | -1 | 5 | 3650 | 62.86875 | 638.1689 | 1.731959 | 266.4722 | 265.2609 | 106.4357 | 1185.064
C4TMG | Ser | CCCC[N+]=C(N(C)C)N(C)C.C(C(C(=O)[O-])N)O | 0.06 | 4 | 190 | 120 | -1 | 5 | 5639 | 60.27055 | 785.52 | 1.584624 | 277.9595 | 427.4765 | 80.08405 | 1185.072
AMIM | Fe2Cl6O | C[N+]1=CN(C=C1)CC=C.Cl[Fe-](Cl)(Cl)O[Fe-](Cl)(Cl)Cl | 0.06 | 4 | 190 | 120 | -1 | 5 | 2319 | 53.86979 | 597.2708 | 1.772908 | 310.9864 | 196.6848 | 89.59958 | 1185.089
C2TMG | Arg | CC[N+]=C(N(C)C)N(C)C.C(CC(C(=O)[O-])N)CN=C(N)N | 0.02 | 4 | 180 | 180 | -1 | 5 | 7861 | 63.13271 | 594.9 | 1.775565 | 265.358 | 189.6345 | 139.9075 | 1185.232
DMIM | ZnCl3 | CN1C=C[N+](=C1)C.Cl[Zn-](Cl)Cl | 0.04 | 8 | 190 | 90 | -1 | 5 | 1706 | 73.75625 | 587.7519 | 1.78274 | 454.274 | 70.45377 | 63.0241 | 1185.246
C4TMG | For | CCCC[N+]=C(N(C)C)N(C)C.C(=O)[O-] | 0.06 | 4 | 190 | 120 | -1 | 5 | 5655 | 60.29163 | 786.4579 | 1.58407 | 277.8623 | 428.5395 | 80.05605 | 1185.264
Ch | OH | C[N+](C)(C)CCO.[OH-] | 0.04 | 6 | 190 | 120 | -1 | 5 | 2579 | 66.14488 | 586.3821 | 1.784191 | 379.9109 | 118.7624 | 87.70874 | 1185.287
DEIM | NiCl4 | CC[N]1C=C[N+](=C1)CC.Cl[Ni-2](Cl)(Cl)Cl | 0.02 | 6 | 180 | 90 | -1 | 5 | 4423 | 56.67962 | 631.4298 | 1.739236 | 443.3545 | 118.8459 | 69.2295 | 1185.333
N1111 | For | C[N+](C)(C)C.C(=O)[O-] | 0.12 | 4 | 170 | 90 | -1 | 5 | 2691 | 61.92514 | 719.4008 | 1.651279 | 270.5327 | 397.0928 | 51.77532 | 1185.34
DMIM | ZnCl4 | CN1C=C[N+](=C1)C.Cl[Zn-2](Cl)(Cl)Cl | 0.12 | 6 | 190 | 90 | -1 | 5 | 1877 | 73.94427 | 624.9873 | 1.745713 | 339.8392 | 231.9557 | 53.19244 | 1185.35
C4TMG | But | CCCC[N+]=C(N(C)C)N(C)C.CCCC(=O)[O-] | 0.02 | 4 | 170 | 180 | -1 | 5 | 5086 | 61.31135 | 543.4415 | 1.827317 | 273.241 | 126.3367 | 143.8638 | 1185.379
Ch | CoCl3 | C[N+](C)(C)CCO.Cl[Co-](Cl)Cl | 0.04 | 4 | 180 | 150 | -1 | 5 | 5392 | 60.17416 | 662.5446 | 1.708278 | 278.4048 | 272.9379 | 111.2019 | 1185.411
TMG | ZnCl3 | [N+]=C(N(C)C)N(C)C.Cl[Zn-](Cl)Cl | 0.02 | 6 | 180 | 180 | -1 | 5 | 2717 | 77.66345 | 510.1932 | 1.860652 | 323.5648 | 53.28034 | 133.3481 | 1185.423
C4TMG | MnCl3 | CCCC[N+]=C(N(C)C)N(C)C.Cl[Mn-](Cl)Cl | 0.02 | 4 | 180 | 200 | -1 | 5 | 4284 | 66.27954 | 508.2482 | 1.862639 | 252.7593 | 98.43828 | 157.0506 | 1185.444
N1111 | Ac | C[N+](C)(C)C.CC(=O)[O-] | 0.1 | 4 | 170 | 120 | -1 | 5 | 2398 | 62.18256 | 640.4213 | 1.730479 | 269.4127 | 293.6599 | 77.34873 | 1185.45
C2TMG | CrCl4 | CC[N+]=C(N(C)C)N(C)C.Cl[Cr-](Cl)(Cl)Cl | 0.02 | 4 | 190 | 200 | -1 | 5 | 8300 | 68.89243 | 577.9494 | 1.792976 | 243.1729 | 183.485 | 151.2915 | 1185.463
N2222 | Ac | CC[N+](CC)(CC)CC.CC(=O)[O-] | 0.04 | 4 | 190 | 150 | -1 | 5 | 5825 | 60.7542 | 678.1003 | 1.692826 | 275.7468 | 292.0409 | 110.3127 | 1185.463
DMIM | MnCl3 | CN1C=C[N+](=C1)C.Cl[Mn-](Cl)Cl | 0.12 | 4 | 180 | 90 | -1 | 5 | 1851 | 58.69655 | 628.3099 | 1.742653 | 285.4133 | 288.1636 | 54.73298 | 1185.482
DEIM | NiCl4 | CC[N]1C=C[N+](=C1)CC.Cl[Ni-2](Cl)(Cl)Cl | 0.12 | 4 | 190 | 120 | -1 | 5 | 4423 | 74.13637 | 836.2469 | 1.534765 | 225.9724 | 545.1687 | 65.10584 | 1185.506
DMIM | MnCl3 | CN1C=C[N+](=C1)C.Cl[Mn-](Cl)Cl | 0.06 | 4 | 190 | 200 | -1 | 5 | 1851 | 72.25521 | 493.1508 | 1.878153 | 231.8556 | 117.0449 | 144.2503 | 1185.652
C6TMG | ZnCl4 | CCCCCC[N+]=C(N(C)C)N(C)C.Cl[Zn-2](Cl)(Cl)Cl | 0.06 | 4 | 190 | 200 | -1 | 5 | 5675 | 79.6223 | 666.953 | 1.704376 | 210.403 | 325.6465 | 130.9035 | 1185.664
BMIM | ZnCl4 | CCCCN1C=C[N+](=C1)C.Cl[Zn-2](Cl)(Cl)Cl | 0.06 | 4 | 180 | 120 | -1 | 5 | 1659 | 52.5504 | 554.7215 | 1.816614 | 318.7944 | 144.24 | 91.68712 | 1185.668
C8TMG | For | CCCCCCCC[N+]=C(N(C)C)N(C)C.C(=O)[O-] | 0.04 | 4 | 180 | 150 | -1 | 5 | 7601 | 62.99812 | 739.6504 | 1.631702 | 265.925 | 367.5083 | 106.2172 | 1185.676
Ch | ZnCl3 | C[N+](C)(C)CCO.Cl[Zn-](Cl)Cl | 0.1 | 6 | 180 | 120 | -1 | 5 | 1880 | 76.52235 | 591.1249 | 1.780255 | 328.3898 | 187.0827 | 75.65248 | 1185.69
TMG | MnCl3 | [N+]=C(N(C)C)N(C)C.Cl[Mn-](Cl)Cl | 0.06 | 4 | 180 | 150 | -1 | 5 | 2892 | 61.37437 | 597.2791 | 1.77413 | 272.9604 | 215.2913 | 109.0273 | 1185.704
EMIM | ZnCl4 | CCN1C=C[N+](=C1)C.Cl[Zn-2](Cl)(Cl)Cl | 0.04 | 4 | 170 | 180 | -1 | 5 | 1769 | 62.86897 | 492.4775 | 1.878942 | 266.4712 | 85.70684 | 140.2995 | 1185.71
Ch | Ser | C[N+](C)(C)CCO.C(C(C(=O)[O-])N)O | 0.04 | 6 | 170 | 90 | -1 | 5 | 3200 | 60.47656 | 641.4189 | 1.730006 | 415.519 | 161.171 | 64.72889 | 1185.712
AMIM | FeCl4 | C[N+]1=CN(C=C1)CC=C.Cl[Fe-](Cl)(Cl)Cl | 0.08 | 4 | 180 | 120 | -1 | 5 | 2292 | 57.8081 | 614.6828 | 1.756773 | 289.7998 | 241.5349 | 83.3481 | 1185.728
C4TMG | OH | CCCC[N+]=C(N(C)C)N(C)C.[OH-] | 0.02 | 4 | 170 | 180 | -1 | 5 | 6368 | 62.11003 | 567.8888 | 1.803819 | 269.7274 | 156.1476 | 142.0138 | 1185.854
C6TMG | Fe2Cl6O | CCCCCC[N+]=C(N(C)C)N(C)C.Cl[Fe-](Cl)(Cl)O[Fe-](Cl)(Cl)Cl | 0.02 | 4 | 190 | 150 | -1 | 5 | 5237 | 54.04657 | 581.5461 | 1.790204 | 309.9692 | 147.5735 | 124.0034 | 1185.875
C4TMG | ZnCl3 | CCCC[N+]=C(N(C)C)N(C)C.Cl[Zn-](Cl)Cl | 0.02 | 6 | 170 | 150 | -1 | 5 | 4096 | 70.14909 | 560.0252 | 1.811773 | 358.2251 | 88.92666 | 112.8735 | 1185.899
C2TMG | OH | CC[N+]=C(N(C)C)N(C)C.[OH-] | 0.08 | 4 | 180 | 120 | -1 | 5 | 5363 | 65.68469 | 825.7924 | 1.54611 | 255.0484 | 497.3907 | 73.3534 | 1185.951
AMIM | FeCl4 | C[N+]1=CN(C=C1)CC=C.Cl[Fe-](Cl)(Cl)Cl | 0.1 | 4 | 180 | 90 | -1 | 5 | 2292 | 56.33035 | 664.2734 | 1.707708 | 297.4022 | 309.8391 | 57.03208 | 1185.991
N1111 | MnCl3 | C[N+](C)(C)C.Cl[Mn-](Cl)Cl | 0.04 | 4 | 180 | 150 | -1 | 5 | 2219 | 56.06864 | 538.6833 | 1.833363 | 298.7904 | 120.5484 | 119.3445 | 1186.023
EMIM | ZnCl4 | CCN1C=C[N+](=C1)C.Cl[Zn-2](Cl)(Cl)Cl | 0.04 | 8 | 190 | 90 | -1 | 5 | 1769 | 73.78784 | 590.1009 | 1.781977 | 454.0795 | 73.02424 | 62.99711 | 1186.039
TMG | Gly | [N+]=C(N(C)C)N(C)C.C(C(=O)[O-])N | 0.08 | 4 | 160 | 90 | -1 | 5 | 3820 | 56.17862 | 769.3974 | 1.602744 | 298.2055 | 414.2345 | 56.95738 | 1186.071
C4TMG | Cl | CCCC[N+]=C(N(C)C)N(C)C.[Cl-] | 0.04 | 4 | 190 | 90 | -1 | 5 | 5800 | 48.7278 | 772.4227 | 1.59975 | 343.8032 | 362.5561 | 66.06334 | 1186.086
C2TMG | ZnCl4 | CC[N+]=C(N(C)C)N(C)C.Cl[Zn-2](Cl)(Cl)Cl | 0.06 | 4 | 160 | 180 | -1 | 5 | 3985 | 70.78948 | 618.2886 | 1.753914 | 236.6562 | 257.2023 | 124.43 | 1186.101
N1111 | MnCl3 | C[N+](C)(C)C.Cl[Mn-](Cl)Cl | 0.1 | 4 | 190 | 120 | -1 | 5 | 2219 | 61.61594 | 624.464 | 1.747762 | 271.8902 | 274.2384 | 78.33541 | 1186.113
C6TMG | Ala | CCCCCC[N+]=C(N(C)C)N(C)C.CC(C(=O)[O-])N | 0.04 | 4 | 170 | 150 | -1 | 5 | 6744 | 61.84497 | 711.0652 | 1.661291 | 270.8833 | 332.1522 | 108.0296 | 1186.178
C4TMG | MnCl3 | CCCC[N+]=C(N(C)C)N(C)C.Cl[Mn-](Cl)Cl | 0.08 | 4 | 190 | 150 | -1 | 5 | 4284 | 69.37476 | 714.2728 | 1.658098 | 241.4822 | 376.1854 | 96.60515 | 1186.185
N2222 | OH | CC[N+](CC)(CC)CC.[OH-] | 0.08 | 4 | 180 | 90 | -1 | 5 | 7333 | 65.22404 | 991.0063 | 1.381452 | 256.8497 | 684.9013 | 49.25541 | 1186.229
N2222 | OH | CC[N+](CC)(CC)CC.[OH-] | 0.02 | 6 | 180 | 120 | -1 | 5 | 7333 | 64.88913 | 648.5874 | 1.723889 | 387.263 | 172.1091 | 89.21535 | 1186.238
N2222 | For | CC[N+](CC)(CC)CC.C(=O)[O-] | 0.06 | 4 | 160 | 90 | -1 | 5 | 6298 | 55.92277 | 871.3397 | 1.501143 | 299.5698 | 514.552 | 57.21797 | 1186.241
C8TMG | MnCl3 | CCCCCCCC[N+]=C(N(C)C)N(C)C.Cl[Mn-](Cl)Cl | 0.06 | 4 | 180 | 150 | -1 | 5 | 5846 | 67.03444 | 748.1866 | 1.624331 | 249.9129 | 398.4521 | 99.82155 | 1186.259
Ch | Leu | C[N+](C)(C)CCO.CC(C)CC(C(=O)[O-])N | 0.08 | 4 | 180 | 90 | -1 | 5 | 6166 | 62.22086 | 924.5801 | 1.44813 | 269.2469 | 603.7005 | 51.6328 | 1186.355
N2222 | CuCl3 | CC[N+](CC)(CC)CC.Cl[Cu-](Cl)Cl | 0.02 | 4 | 170 | 120 | -1 | 5 | 8239 | 49.45729 | 689.6929 | 1.683026 | 338.7321 | 253.7103 | 97.25041 | 1186.36
C2TMG | OH | CC[N+]=C(N(C)C)N(C)C.[OH-] | 0.06 | 4 | 180 | 150 | -1 | 5 | 5363 | 66.09732 | 725.4072 | 1.64736 | 253.4562 | 370.7142 | 101.2368 | 1186.384
TMG | Arg | [N+]=C(N(C)C)N(C)C.C(CC(C(=O)[O-])N)CN=C(N)N | 0.04 | 4 | 180 | 150 | -1 | 5 | 7652 | 63.02554 | 741.7935 | 1.630993 | 265.8093 | 369.8132 | 106.171 | 1186.393
AMIM | ZnCl4 | C[N+]1=CN(C=C1)CC=C.Cl[Zn-2](Cl)(Cl)Cl | 0.02 | 6 | 190 | 200 | -1 | 5 | 2047 | 83.31006 | 484.8577 | 1.887976 | 301.6342 | 37.42092 | 145.8027 | 1186.417
C6TMG | Cl | CCCCCC[N+]=C(N(C)C)N(C)C.[Cl-] | 0.04 | 4 | 190 | 90 | -1 | 5 | 6792 | 49.98698 | 813.4127 | 1.559452 | 335.1427 | 413.8708 | 64.39918 | 1186.432
C6TMG | CrCl4 | CCCCCC[N+]=C(N(C)C)N(C)C.Cl[Cr-](Cl)(Cl)Cl | 0.04 | 4 | 180 | 150 | -1 | 5 | 8986 | 64.73399 | 784.9854 | 1.587947 | 258.7941 | 422.8224 | 103.3689 | 1186.466
C4TMG | Gly | CCCC[N+]=C(N(C)C)N(C)C.C(C(=O)[O-])N | 0.02 | 4 | 160 | 150 | -1 | 5 | 5491 | 54.10385 | 587.5041 | 1.785442 | 309.6411 | 154.5672 | 123.2958 | 1186.473
EMIM | NiCl4 | CCN1C=C[N+](=C1)C.Cl[Ni-2](Cl)(Cl)Cl | 0.1 | 4 | 180 | 90 | -1 | 5 | 4386 | 63.02596 | 846.7043 | 1.526289 | 265.8075 | 529.9236 | 50.97324 | 1186.497
C8TMG | CuCl3 | CCCCCCCC[N+]=C(N(C)C)N(C)C.Cl[Cu-](Cl)Cl | 0.04 | 4 | 190 | 90 | -1 | 5 | 8658 | 52.37813 | 884.7931 | 1.488261 | 319.8429 | 503.4909 | 61.45926 | 1186.527
N1111 | Ac | C[N+](C)(C)C.CC(=O)[O-] | 0.06 | 4 | 190 | 150 | -1 | 5 | 2398 | 60.40408 | 569.6808 | 1.803491 | 277.3451 | 181.3837 | 110.9521 | 1186.586
C6TMG | OH | CCCCCC[N+]=C(N(C)C)N(C)C.[OH-] | 0.04 | 4 | 170 | 150 | -1 | 5 | 7371 | 62.62376 | 732.7191 | 1.640631 | 267.5147 | 358.5183 | 106.6862 | 1186.675
TMG | ZnCl4 | [N+]=C(N(C)C)N(C)C.Cl[Zn-2](Cl)(Cl)Cl | 0.1 | 4 | 160 | 150 | -1 | 5 | 3192 | 71.07953 | 671.5056 | 1.701854 | 235.6906 | 341.9656 | 93.84952 | 1186.68
DEIM | ZnCl4 | CC[N]1C=C[N+](=C1)CC.Cl[Zn-2](Cl)(Cl)Cl | 0.08 | 6 | 180 | 90 | -1 | 5 | 1966 | 66.52327 | 616.7732 | 1.756603 | 377.7499 | 180.0379 | 58.9854 | 1186.688
C2TMG | Ser | CC[N+]=C(N(C)C)N(C)C.C(C(C(=O)[O-])N)O | 0.02 | 4 | 190 | 180 | -1 | 5 | 4906 | 61.18587 | 540.4781 | 1.833066 | 273.8014 | 122.1154 | 144.5613 | 1186.772
C2TMG | Ala | CC[N+]=C(N(C)C)N(C)C.CC(C(=O)[O-])N | 0.02 | 4 | 170 | 180 | -1 | 5 | 5200 | 61.31126 | 546.2741 | 1.827319 | 273.2414 | 129.1687 | 143.864 | 1186.797
Ch | Ser | C[N+](C)(C)CCO.C(C(C(=O)[O-])N)O | 0.1 | 4 | 190 | 90 | -1 | 5 | 3200 | 59.22109 | 748.7124 | 1.624895 | 282.8852 | 411.4695 | 54.35767 | 1186.804
N1111 | ZnCl3 | C[N+](C)(C)C.Cl[Zn-](Cl)Cl | 0.15 | 4 | 170 | 150 | -1 | 5 | 2044 | 77.10855 | 606.6919 | 1.766964 | 217.2622 | 302.7845 | 86.64525 | 1186.828
DEIM | ZnCl3 | CC[N]1C=C[N+](=C1)CC.Cl[Zn-](Cl)Cl | 0.12 | 4 | 180 | 150 | -1 | 5 | 1790 | 70.33212 | 565.9015 | 1.808019 | 238.1952 | 232.5651 | 95.14118 | 1186.96
C6TMG | Ac | CCCCCC[N+]=C(N(C)C)N(C)C.CC(=O)[O-] | 0.06 | 4 | 160 | 90 | -1 | 5 | 6260 | 55.8126 | 869.949 | 1.504106 | 300.1611 | 512.4569 | 57.33092 | 1187.027
N1111 | ZnCl4 | C[N+](C)(C)C.Cl[Zn-2](Cl)(Cl)Cl | 0.1 | 4 | 170 | 180 | -1 | 5 | 2368 | 75.82253 | 575.0973 | 1.798976 | 220.9472 | 237.8195 | 116.3306 | 1187.037
DMIM | NiCl4 | CN1C=C[N+](=C1)C.Cl[Ni-2](Cl)(Cl)Cl | 0.08 | 6 | 190 | 90 | -1 | 5 | 4682 | 73.49631 | 783.506 | 1.590578 | 341.9105 | 388.0788 | 53.51665 | 1187.042
C6TMG | For | CCCCCC[N+]=C(N(C)C)N(C)C.C(=O)[O-] | 0.06 | 4 | 170 | 120 | -1 | 5 | 6625 | 62.02422 | 835.6693 | 1.53846 | 270.1005 | 488.0225 | 77.5462 | 1187.065
C2TMG | But | CC[N+]=C(N(C)C)N(C)C.CCCC(=O)[O-] | 0.04 | 6 | 180 | 90 | -1 | 5 | 4231 | 61.75359 | 679.1591 | 1.694981 | 406.9263 | 208.6915 | 63.54126 | 1187.07
DEIM | MnCl3 | CC[N]1C=C[N+](=C1)CC.Cl[Mn-](Cl)Cl | 0.08 | 4 | 190 | 180 | -1 | 5 | 1924 | 70.65717 | 528.1663 | 1.846005 | 237.0994 | 165.8834 | 125.1835 | 1187.086
N1111 | Ser | C[N+](C)(C)C.C(C(C(=O)[O-])N)O | 0.02 | 6 | 180 | 120 | -1 | 5 | 3650 | 62.47646 | 583.8542 | 1.790461 | 402.2181 | 88.97551 | 92.66061 | 1187.157
N1111 | MnCl3 | C[N+](C)(C)C.Cl[Mn-](Cl)Cl | 0.12 | 4 | 190 | 90 | -1 | 5 | 2219 | 60.04525 | 670.3085 | 1.704048 | 279.0025 | 337.6944 | 53.61158 | 1187.178
Ch | Arg | C[N+](C)(C)CCO.C(CC(C(=O)[O-])N)CN=C(N)N | 0.06 | 4 | 180 | 120 | -1 | 5 | 6996 | 62.75216 | 853.1222 | 1.521283 | 266.9673 | 509.3736 | 76.78135 | 1187.203
DMIM | ZnCl3 | CN1C=C[N+](=C1)C.Cl[Zn-](Cl)Cl | 0.12 | 4 | 190 | 200 | -1 | 5 | 1706 | 82.85966 | 516.1115 | 1.858348 | 202.1825 | 188.14 | 125.789 | 1187.23
N1111 | ZnCl3 | C[N+](C)(C)C.Cl[Zn-](Cl)Cl | 0.06 | 6 | 180 | 150 | -1 | 5 | 2044 | 76.54449 | 553.9425 | 1.820558 | 328.2948 | 122.0063 | 103.6414 | 1187.25
TMG | ZnCl4 | [N+]=C(N(C)C)N(C)C.Cl[Zn-2](Cl)(Cl)Cl | 0.02 | 6 | 180 | 180 | -1 | 5 | 3192 | 77.84648 | 518.2865 | 1.856278 | 322.8041 | 62.44791 | 133.0345 | 1187.282
C6TMG | Lys | CCCCCC[N+]=C(N(C)C)N(C)C.C(CCN)CC(C(=O)[O-])N | 0.02 | 4 | 170 | 180 | -1 | 5 | 5164 | 61.26308 | 545.8087 | 1.828756 | 273.4563 | 128.3753 | 143.9771 | 1187.282
DMIM | ZnCl4 | CN1C=C[N+](=C1)C.Cl[Zn-2](Cl)(Cl)Cl | 0.04 | 8 | 190 | 90 | -1 | 5 | 1877 | 73.84561 | 594.094 | 1.780583 | 453.7243 | 77.42186 | 62.94783 | 1187.338
C6TMG | HCO3 | CCCCCC[N+]=C(N(C)C)N(C)C.OC([O-])=O | 0.08 | 4 | 180 | 90 | -1 | 5 | 6184 | 62.21497 | 926.4302 | 1.448267 | 269.2724 | 605.5201 | 51.63769 | 1187.349
TMG | ZnCl4 | [N+]=C(N(C)C)N(C)C.Cl[Zn-2](Cl)(Cl)Cl | 0.06 | 6 | 170 | 120 | -1 | 5 | 3192 | 71.36567 | 637.4216 | 1.73731 | 352.1183 | 204.3567 | 80.94661 | 1187.366
Ch | Ala | C[N+](C)(C)CCO.CC(C(=O)[O-])N | 0.06 | 4 | 160 | 120 | -1 | 5 | 3412 | 55.80423 | 665.6007 | 1.709189 | 300.2062 | 279.3555 | 86.0391 | 1187.395
C2TMG | CuCl3 | CC[N+]=C(N(C)C)N(C)C.Cl[Cu-](Cl)Cl | 0.04 | 4 | 170 | 90 | -1 | 5 | 7194 | 50.42908 | 830.3065 | 1.544506 | 332.2046 | 434.5236 | 63.57828 | 1187.406
TMG | But | [N+]=C(N(C)C)N(C)C.CCCC(=O)[O-] | 0.02 | 6 | 180 | 120 | -1 | 5 | 3408 | 62.30709 | 579.526 | 1.795328 | 403.3114 | 83.30214 | 92.91248 | 1187.427
C8TMG | ZnCl3 | CCCCCCCC[N+]=C(N(C)C)N(C)C.Cl[Zn-](Cl)Cl | 0.12 | 4 | 190 | 90 | -1 | 5 | 5644 | 73.2102 | 977.2692 | 1.397619 | 228.8311 | 704.4671 | 43.97094 | 1187.444
C4TMG | HCO3 | CCCC[N+]=C(N(C)C)N(C)C.OC([O-])=O | 0.02 | 4 | 170 | 180 | -1 | 5 | 5227 | 61.29514 | 547.0886 | 1.8278 | 273.3133 | 129.8735 | 143.9018 | 1187.444
C4TMG | ZnCl3 | CCCC[N+]=C(N(C)C)N(C)C.Cl[Zn-](Cl)Cl | 0.1 | 4 | 170 | 150 | -1 | 5 | 4096 | 73.9566 | 738.6018 | 1.636341 | 226.5217 | 421.7422 | 90.33797 | 1187.472
TMG | Asp | [N+]=C(N(C)C)N(C)C.C(C(C(=O)[O-])N)C(=O)O | 0.04 | 4 | 190 | 150 | -1 | 5 | 5966 | 60.83227 | 684.2902 | 1.690654 | 275.3929 | 298.7262 | 110.1711 | 1187.472
C6TMG | CoCl4 | CCCCCC[N+]=C(N(C)C)N(C)C.Cl[Co-2](Cl)(Cl)Cl | 0.02 | 6 | 190 | 90 | -1 | 5 | 7598 | 58.63456 | 693.0049 | 1.682043 | 428.5725 | 197.3512 | 67.0812 | 1187.524
C2TMG | ZnCl3 | CC[N+]=C(N(C)C)N(C)C.Cl[Zn-](Cl)Cl | 0.08 | 6 | 190 | 120 | -1 | 5 | 3383 | 76.51707 | 673.57 | 1.701568 | 328.4125 | 269.338 | 75.81948 | 1187.569
EMIM | MnCl3 | CCN1C=C[N+](=C1)C.Cl[Mn-](Cl)Cl | 0.08 | 6 | 190 | 90 | -1 | 5 | 1767 | 65.98299 | 603.5927 | 1.771693 | 380.843 | 163.1393 | 59.61045 | 1187.643
N2222 | CoCl3 | CC[N+](CC)(CC)CC.Cl[Co-](Cl)Cl | 0.04 | 4 | 180 | 150 | -1 | 5 | 7513 | 62.78085 | 737.9406 | 1.637349 | 266.8453 | 364.5106 | 106.5847 | 1187.645
TMG | HCO3 | [N+]=C(N(C)C)N(C)C.OC([O-])=O | 0.02 | 6 | 180 | 120 | -1 | 5 | 3346 | 62.25444 | 578.4994 | 1.796846 | 403.6525 | 81.85584 | 92.99106 | 1187.673
C2TMG | ZnCl3 | CC[N+]=C(N(C)C)N(C)C.Cl[Zn-](Cl)Cl | 0.06 | 4 | 160 | 180 | -1 | 5 | 3383 | 69.53718 | 589.869 | 1.785501 | 240.9182 | 222.2799 | 126.6709 | 1187.685
TMG | Leu | [N+]=C(N(C)C)N(C)C.CC(C)CC(C(=O)[O-])N | 0.06 | 4 | 180 | 120 | -1 | 5 | 6971 | 62.67749 | 852.3161 | 1.523096 | 267.2853 | 508.158 | 76.87282 | 1187.706
AMIM | Fe2Cl6O | C[N+]1=CN(C=C1)CC=C.Cl[Fe-](Cl)(Cl)O[Fe-](Cl)(Cl)Cl | 0.02 | 4 | 190 | 150 | -1 | 5 | 2319 | 52.09229 | 518.0521 | 1.857365 | 321.598 | 67.7987 | 128.6555 | 1187.708
C6TMG | Ni(Ac)3 | CCCCCC[N+]=C(N(C)C)N(C)C.[Ni+2](CC(=O)[O-])(CC(=O)[O-])(CC(=O)[O-]) | 0.02 | 4 | 190 | 120 | -1 | 5 | 8900 | 49.86747 | 704.5475 | 1.670876 | 335.946 | 271.8108 | 96.79077 | 1187.712
DMIM | ZnCl4 | CN1C=C[N+](=C1)C.Cl[Zn-2](Cl)(Cl)Cl | 0.1 | 4 | 170 | 120 | -1 | 5 | 1877 | 60.39137 | 593.7218 | 1.781804 | 277.4034 | 236.6756 | 79.64287 | 1187.763
DEIM | ZnCl4 | CC[N]1C=C[N+](=C1)CC.Cl[Zn-2](Cl)(Cl)Cl | 0.1 | 4 | 180 | 180 | -1 | 5 | 1966 | 74.5181 | 544.249 | 1.831285 | 224.8148 | 200.9027 | 118.5315 | 1187.767
TMG | Ser | [N+]=C(N(C)C)N(C)C.C(C(C(=O)[O-])N)O | 0.04 | 6 | 180 | 90 | -1 | 5 | 4237 | 61.72501 | 679.7696 | 1.695765 | 407.1147 | 209.0842 | 63.57068 | 1187.768
C4TMG | Ala | CCCC[N+]=C(N(C)C)N(C)C.CC(C(=O)[O-])N | 0.04 | 4 | 190 | 150 | -1 | 5 | 5947 | 60.79234 | 683.7876 | 1.691764 | 275.5737 | 297.9704 | 110.2435 | 1187.776
N1111 | ZnCl3 | C[N+](C)(C)C.Cl[Zn-](Cl)Cl | 0.04 | 6 | 170 | 150 | -1 | 5 | 2044 | 72.59278 | 541.0052 | 1.834702 | 346.1661 | 85.76527 | 109.0738 | 1187.854
TMG | ZnCl4 | [N+]=C(N(C)C)N(C)C.Cl[Zn-2](Cl)(Cl)Cl | 0.08 | 6 | 170 | 90 | -1 | 5 | 3192 | 69.57596 | 696.9238 | 1.678865 | 361.1759 | 279.4845 | 56.26341 | 1187.894
C4TMG | Ser | CCCC[N+]=C(N(C)C)N(C)C.C(C(C(=O)[O-])N)O | 0.02 | 4 | 160 | 150 | -1 | 5 | 5639 | 54.13282 | 591.3536 | 1.784487 | 309.4754 | 158.6483 | 123.2299 | 1187.92
DEIM | Fe2Cl6O | CC[N]1C=C[N+](=C1)CC.Cl[Fe-](Cl)(Cl)O[Fe-](Cl)(Cl)Cl | 0.06 | 4 | 190 | 120 | -1 | 5 | 2254 | 53.61393 | 594.5819 | 1.781369 | 312.4706 | 192.0842 | 90.02717 | 1187.975
EMIM | ZnCl4 | CCN1C=C[N+](=C1)C.Cl[Zn-2](Cl)(Cl)Cl | 0.02 | 8 | 190 | 120 | -1 | 5 | 1769 | 77.23592 | 556.4481 | 1.819532 | 433.8079 | 34.88209 | 87.75813 | 1187.99
Ch | ZnCl3 | C[N+](C)(C)CCO.Cl[Zn-](Cl)Cl | 0.02 | 8 | 180 | 90 | -1 | 5 | 1880 | 70.00844 | 585.7138 | 1.790289 | 478.593 | 40.89795 | 66.2229 | 1188.001
C6TMG | Lys | CCCCCC[N+]=C(N(C)C)N(C)C.C(CCN)CC(C(=O)[O-])N | 0.08 | 4 | 190 | 90 | -1 | 5 | 5164 | 59.58147 | 863.1972 | 1.512822 | 281.1742 | 527.9941 | 54.02889 | 1188.009
N1111 | Leu | C[N+](C)(C)C.CC(C)CC(C(=O)[O-])N | 0.06 | 4 | 180 | 120 | -1 | 5 | 6994 | 62.7049 | 853.6195 | 1.52243 | 267.1685 | 509.6118 | 76.83922 | 1188.025
C6TMG | For | CCCCCC[N+]=C(N(C)C)N(C)C.C(=O)[O-] | 0.04 | 4 | 160 | 120 | -1 | 5 | 6625 | 55.14214 | 756.8368 | 1.619235 | 303.8107 | 365.9539 | 87.07218 | 1188.036
N1111 | ZnCl4 | C[N+](C)(C)C.Cl[Zn-2](Cl)(Cl)Cl | 0.06 | 6 | 190 | 150 | -1 | 5 | 2368 | 77.1539 | 568.9525 | 1.807166 | 325.7017 | 140.2294 | 103.0213 | 1188.059
Ch | ZnCl4 | C[N+](C)(C)CCO.Cl[Zn-2](Cl)(Cl)Cl | 0.06 | 6 | 160 | 90 | -1 | 5 | 2102 | 62.83596 | 614.9086 | 1.761262 | 399.9169 | 152.841 | 62.15082 | 1188.085
TMG | Ac | [N+]=C(N(C)C)N(C)C.CC(=O)[O-] | 0.02 | 6 | 180 | 120 | -1 | 5 | 3427 | 62.28384 | 580.207 | 1.795998 | 403.462 | 83.79783 | 92.94717 | 1188.102
C4TMG | Ac | CCCC[N+]=C(N(C)C)N(C)C.CC(=O)[O-] | 0.02 | 4 | 170 | 180 | -1 | 5 | 5305 | 61.30555 | 548.9334 | 1.82749 | 273.2668 | 131.7891 | 143.8774 | 1188.211
C4TMG | ZnCl3 | CCCC[N+]=C(N(C)C)N(C)C.Cl[Zn-](Cl)Cl | 0.15 | 4 | 180 | 90 | -1 | 5 | 4096 | 74.97389 | 890.3278 | 1.486192 | 223.4481 | 624.0296 | 42.85008 | 1188.26
AMIM | ZnCl4 | C[N+]1=CN(C=C1)CC=C.Cl[Zn-2](Cl)(Cl)Cl | 0.08 | 4 | 170 | 120 | -1 | 5 | 2047 | 57.03397 | 596.7087 | 1.779881 | 293.7332 | 218.6443 | 84.33118 | 1188.295
N2222 | CoCl3 | CC[N+](CC)(CC)CC.Cl[Co-](Cl)Cl | 0.08 | 4 | 190 | 90 | -1 | 5 | 7513 | 65.58778 | 1002.328 | 1.374283 | 255.4252 | 697.8217 | 49.0811 | 1188.305
Ch | MnCl3 | C[N+](C)(C)CCO.Cl[Mn-](Cl)Cl | 0.02 | 4 | 170 | 150 | -1 | 5 | 2028 | 51.82717 | 511.7483 | 1.864863 | 323.2431 | 59.59427 | 128.9109 | 1188.306
N2222 | Cl | CC[N+](CC)(CC)CC.[Cl-] | 0.02 | 4 | 180 | 120 | -1 | 5 | 6516 | 48.29338 | 652.1536 | 1.724459 | 346.8958 | 205.4885 | 99.76926 | 1188.306
N1111 | MnCl3 | C[N+](C)(C)C.Cl[Mn-](Cl)Cl | 0.02 | 4 | 190 | 200 | -1 | 5 | 2219 | 64.82936 | 471.3158 | 1.905348 | 258.4134 | 52.12902 | 160.7734 | 1188.332
C8TMG | CoCl4 | CCCCCCCC[N+]=C(N(C)C)N(C)C.Cl[Co-2](Cl)(Cl)Cl | 0.04 | 4 | 180 | 120 | -1 | 5 | 8326 | 57.35043 | 818.3307 | 1.558347 | 292.1124 | 442.2051 | 84.01323 | 1188.339
N2222 | HCO3 | CC[N+](CC)(CC)CC.OC([O-])=O | 0.06 | 4 | 190 | 120 | -1 | 5 | 5725 | 60.26977 | 792.0498 | 1.584645 | 277.9631 | 434.0015 | 80.0851 | 1188.347
C2TMG | ZnCl3 | CC[N+]=C(N(C)C)N(C)C.Cl[Zn-](Cl)Cl | 0.08 | 4 | 180 | 200 | -1 | 5 | 3383 | 79.73323 | 599.135 | 1.77756 | 210.1103 | 258.4739 | 130.5509 | 1188.348
DMIM | CoCl4 | CN1C=C[N+](=C1)C.Cl[Co-2](Cl)(Cl)Cl | 0.08 | 4 | 190 | 180 | -1 | 5 | 4734 | 77.78424 | 699.8464 | 1.676863 | 215.3749 | 370.7581 | 113.7134 | 1188.355
C2TMG | Pro | CC[N+]=C(N(C)C)N(C)C.CCC(=O)[O-] | 0.02 | 6 | 170 | 90 | -1 | 5 | 10054 | 60.12034 | 737.7832 | 1.638927 | 417.981 | 254.6898 | 65.11242 | 1188.355
C8TMG | CoCl4 | CCCCCCCC[N+]=C(N(C)C)N(C)C.Cl[Co-2](Cl)(Cl)Cl | 0.02 | 4 | 170 | 120 | -1 | 5 | 8326 | 49.42947 | 692.7616 | 1.683974 | 338.9228 | 256.5337 | 97.30514 | 1188.368
N1111 | OH | C[N+](C)(C)C.[OH-] | 0.06 | 4 | 160 | 90 | -1 | 5 | 3254 | 49.96949 | 696.8229 | 1.679986 | 335.26 | 297.528 | 64.03482 | 1188.405
EMIM | ZnCl4 | CCN1C=C[N+](=C1)C.Cl[Zn-2](Cl)(Cl)Cl | 0.1 | 4 | 170 | 120 | -1 | 5 | 1769 | 60.01262 | 583.765 | 1.793049 | 279.1542 | 224.4653 | 80.14551 | 1188.407
N1111 | Ala | C[N+](C)(C)C.CC(C(=O)[O-])N | 0.08 | 4 | 160 | 90 | -1 | 5 | 3946 | 56.38712 | 780.1651 | 1.596818 | 297.1028 | 426.3155 | 56.74678 | 1188.492
DEIM | ZnCl4 | CC[N]1C=C[N+](=C1)CC.Cl[Zn-2](Cl)(Cl)Cl | 0.15 | 4 | 180 | 120 | -1 | 5 | 1966 | 70.21626 | 627.0243 | 1.749986 | 238.5882 | 319.8167 | 68.61937 | 1188.505
C6TMG | MnCl3 | CCCCCC[N+]=C(N(C)C)N(C)C.Cl[Mn-](Cl)Cl | 0.04 | 4 | 180 | 180 | -1 | 5 | 5048 | 66.95116 | 611.8119 | 1.765289 | 250.2238 | 229.66 | 131.9281 | 1188.55
N2222 | CoCl3 | CC[N+](CC)(CC)CC.Cl[Co-](Cl)Cl | 0.02 | 4 | 170 | 150 | -1 | 5 | 7513 | 55.33067 | 630.3197 | 1.746781 | 302.7756 | 206.7957 | 120.7484 | 1188.55
BMIM | ZnCl3 | CCCCN1C=C[N+](=C1)C.Cl[Zn-](Cl)Cl | 0.06 | 4 | 180 | 120 | -1 | 5 | 1558 | 52.22833 | 549.3068 | 1.827817 | 320.7603 | 136.294 | 92.25253 | 1188.562
C6TMG | ZnCl3 | CCCCCC[N+]=C(N(C)C)N(C)C.Cl[Zn-](Cl)Cl | 0.1 | 4 | 190 | 150 | -1 | 5 | 4853 | 76.36301 | 791.0875 | 1.586135 | 219.3833 | 483.9397 | 87.76447 | 1188.611
N1111 | Asp | C[N+](C)(C)C.C(C(C(=O)[O-])N)C(=O)O | 0.02 | 4 | 160 | 150 | -1 | 5 | 5793 | 54.19972 | 594.9509 | 1.782284 | 309.0934 | 162.7798 | 123.0778 | 1188.617
C2TMG | Ala | CC[N+]=C(N(C)C)N(C)C.CC(C(=O)[O-])N | 0.08 | 4 | 190 | 90 | -1 | 5 | 5200 | 59.64324 | 865.9802 | 1.511255 | 280.883 | 531.1243 | 53.97294 | 1188.618
N2222 | OH | CC[N+](CC)(CC)CC.[OH-] | 0.08 | 4 | 190 | 90 | -1 | 5 | 7333 | 65.10876 | 992.8606 | 1.384393 | 257.3044 | 686.114 | 49.4422 | 1188.627
N1111 | For | C[N+](C)(C)C.C(=O)[O-] | 0.12 | 4 | 180 | 90 | -1 | 5 | 2691 | 61.76941 | 721.3188 | 1.655961 | 271.2147 | 398.0939 | 52.01017 | 1188.64
C8TMG | MnCl3 | CCCCCCCC[N+]=C(N(C)C)N(C)C.Cl[Mn-](Cl)Cl | 0.06 | 4 | 170 | 120 | -1 | 5 | 5846 | 60.44482 | 798.6214 | 1.578659 | 277.1581 | 441.8908 | 79.57244 | 1188.64
Ch | HCO3 | C[N+](C)(C)CCO.OC([O-])=O | 0.04 | 4 | 180 | 180 | -1 | 5 | 1984 | 63.01956 | 501.8869 | 1.87542 | 265.8345 | 95.89375 | 140.1587 | 1188.653
AMIM | NiCl4 | C[N+]1=CN(C=C1)CC=C.Cl[Ni-2](Cl)(Cl)Cl | 0.04 | 4 | 180 | 150 | -1 | 5 | 4528 | 58.903 | 632.164 | 1.745143 | 284.4129 | 234.1494 | 113.6017 | 1188.654
N1111 | CoCl3 | C[N+](C)(C)C.Cl[Co-](Cl)Cl | 0.04 | 4 | 180 | 120 | -1 | 5 | 6002 | 54.35498 | 733.1952 | 1.644226 | 308.2104 | 336.3416 | 88.64312 | 1188.711
TMG | For | [N+]=C(N(C)C)N(C)C.C(=O)[O-] | 0.06 | 4 | 180 | 150 | -1 | 5 | 3737 | 62.84283 | 644.7574 | 1.732673 | 266.5821 | 271.6956 | 106.4796 | 1188.715
C4TMG | Leu | CCCC[N+]=C(N(C)C)N(C)C.CC(C)CC(C(=O)[O-])N | 0.04 | 4 | 180 | 150 | -1 | 5 | 7734 | 63.00579 | 745.9902 | 1.631504 | 265.8926 | 373.8934 | 106.2042 | 1188.747
N2222 | HCO3 | CC[N+](CC)(CC)CC.OC([O-])=O | 0.02 | 4 | 160 | 150 | -1 | 5 | 5725 | 54.15017 | 593.5828 | 1.783915 | 309.3762 | 161.0162 | 123.1904 | 1188.749
AMIM | OH | C[N+]1=CN(C=C1)CC=C.[OH-] | 0.02 | 4 | 190 | 150 | -1 | 5 | 2425 | 52.11377 | 520.9364 | 1.856599 | 321.4654 | 70.86851 | 128.6025 | 1188.768
Ch | Co(Ac)3 | C[N+](C)(C)CCO.[Co+2](CC(=O)[O-])(CC(=O)[O-])(CC(=O)[O-]) | 0.02 | 4 | 190 | 90 | -1 | 5 | 7146 | 43.20139 | 714.2156 | 1.663382 | 387.7832 | 251.9181 | 74.51429 | 1188.799
TMG | Cl | [N+]=C(N(C)C)N(C)C.[Cl-] | 0.04 | 4 | 180 | 90 | -1 | 5 | 3815 | 46.05659 | 685.803 | 1.691833 | 363.7433 | 252.3056 | 69.75413 | 1188.818
Ch | MnCl3 | C[N+](C)(C)CCO.Cl[Mn-](Cl)Cl | 0.12 | 4 | 190 | 120 | -1 | 5 | 2028 | 64.72322 | 619.7327 | 1.757977 | 258.8371 | 286.3209 | 74.57463 | 1188.855
C2TMG | HCO3 | CC[N+]=C(N(C)C)N(C)C.OC([O-])=O | 0.04 | 6 | 180 | 90 | -1 | 5 | 4282 | 61.72408 | 682.0006 | 1.695791 | 407.1209 | 211.3081 | 63.57165 | 1188.896
N1111 | Arg | C[N+](C)(C)C.C(CC(C(=O)[O-])N)CN=C(N)N | 0.04 | 4 | 180 | 150 | -1 | 5 | 7781 | 63.05711 | 747.6534 | 1.630176 | 265.6762 | 375.8594 | 106.1178 | 1188.915
EMIM | CoCl3 | CCN1C=C[N+](=C1)C.Cl[Co-](Cl)Cl | 0.08 | 4 | 190 | 150 | -1 | 5 | 5050 | 71.17632 | 761.755 | 1.616129 | 235.3701 | 432.225 | 94.15997 | 1188.942
C6TMG | But | CCCCCC[N+]=C(N(C)C)N(C)C.CCCC(=O)[O-] | 0.04 | 4 | 190 | 150 | -1 | 5 | 5969 | 60.76084 | 685.245 | 1.692641 | 275.7166 | 299.2277 | 110.3006 | 1188.943
Ch | ZnCl4 | C[N+](C)(C)CCO.Cl[Zn-2](Cl)(Cl)Cl | 0.12 | 6 | 180 | 90 | -1 | 5 | 2102 | 74.56043 | 647.272 | 1.730661 | 337.0308 | 257.6141 | 52.62713 | 1188.966
C4TMG | But | CCCC[N+]=C(N(C)C)N(C)C.CCCC(=O)[O-] | 0.02 | 4 | 190 | 180 | -1 | 5 | 5086 | 61.18577 | 544.9593 | 1.833069 | 273.8018 | 126.596 | 144.5616 | 1189.014
C2TMG | Lys | CC[N+]=C(N(C)C)N(C)C.C(CCN)CC(C(=O)[O-])N | 0.02 | 6 | 180 | 120 | -1 | 5 | 3619 | 62.35567 | 584.228 | 1.793929 | 402.9972 | 88.39071 | 92.84009 | 1189.078
Ch | OH | C[N+](C)(C)CCO.[OH-] | 0.08 | 4 | 160 | 90 | -1 | 5 | 2579 | 52.85646 | 674.7258 | 1.703481 | 316.9485 | 297.24 | 60.5373 | 1189.103
N2222 | Ac | CC[N+](CC)(CC)CC.CC(=O)[O-] | 0.02 | 4 | 160 | 150 | -1 | 5 | 5825 | 54.19756 | 595.8738 | 1.782355 | 309.1057 | 163.6855 | 123.0827 | 1189.114
C6TMG | ZnCl3 | CCCCCC[N+]=C(N(C)C)N(C)C.Cl[Zn-](Cl)Cl | 0.12 | 4 | 190 | 120 | -1 | 5 | 4853 | 75.56058 | 872.4867 | 1.505837 | 221.7131 | 586.8949 | 63.87868 | 1189.162
N2222 | Ser | CC[N+](CC)(CC)CC.C(C(C(=O)[O-])N)O | 0.08 | 4 | 170 | 90 | -1 | 5 | 6118 | 61.93474 | 924.0262 | 1.454303 | 270.4907 | 601.7681 | 51.7673 | 1189.164
C4TMG | MnCl3 | CCCC[N+]=C(N(C)C)N(C)C.Cl[Mn-](Cl)Cl | 0.04 | 4 | 180 | 180 | -1 | 5 | 4284 | 65.93768 | 585.9229 | 1.792422 | 254.0698 | 197.8973 | 133.9559 | 1189.172
Ch | FeCl4 | C[N+](C)(C)CCO.Cl[Fe-](Cl)(Cl)Cl | 0.08 | 4 | 190 | 150 | -1 | 5 | 2345 | 64.23077 | 587.5732 | 1.790888 | 260.8216 | 222.4097 | 104.3419 | 1189.231
C4TMG | CrCl4 | CCCC[N+]=C(N(C)C)N(C)C.Cl[Cr-](Cl)(Cl)Cl | 0.02 | 6 | 190 | 120 | -1 | 5 | 8593 | 65.56306 | 671.3781 | 1.707108 | 383.2823 | 199.6088 | 88.48708 | 1189.243
DMIM | CoCl3 | CN1C=C[N+](=C1)C.Cl[Co-](Cl)Cl | 0.08 | 4 | 190 | 150 | -1 | 5 | 5308 | 71.81802 | 776.8333 | 1.601689 | 233.267 | 450.2477 | 93.31863 | 1189.261
TMG | ZnCl3 | [N+]=C(N(C)C)N(C)C.Cl[Zn-](Cl)Cl | 0.1 | 4 | 190 | 200 | -1 | 5 | 2717 | 82.30053 | 581.5915 | 1.796953 | 203.5561 | 251.3918 | 126.6436 | 1189.272
TMG | ZnCl4 | [N+]=C(N(C)C)N(C)C.Cl[Zn-2](Cl)(Cl)Cl | 0.1 | 6 | 180 | 90 | -1 | 5 | 3192 | 74.12103 | 719.9012 | 1.658732 | 339.0288 | 327.9333 | 52.93911 | 1189.316
C6TMG | PO4 | CCCCCC[N+]=C(N(C)C)N(C)C.[O-]P(=O)([O-])[O-] | 0.02 | 4 | 170 | 90 | -1 | 5 | 7023 | 43.06971 | 711.7497 | 1.666974 | 388.9688 | 248.3389 | 74.44197 | 1189.362
Ch | Asp | C[N+](C)(C)CCO.C(C(C(=O)[O-])N)C(=O)O | 0.02 | 4 | 190 | 180 | -1 | 5 | 5125 | 61.18917 | 545.8997 | 1.832967 | 273.7866 | 127.5596 | 144.5535 | 1189.434
Ch | ZnCl3 | C[N+](C)(C)CCO.Cl[Zn-](Cl)Cl | 0.08 | 6 | 170 | 120 | -1 | 5 | 1880 | 72.48582 | 584.3733 | 1.794506 | 346.6769 | 158.0006 | 79.69571 | 1189.439
C4TMG | HCO3 | CCCC[N+]=C(N(C)C)N(C)C.OC([O-])=O | 0.08 | 4 | 190 | 90 | -1 | 5 | 5227 | 59.66962 | 868.354 | 1.510587 | 280.7589 | 533.646 | 53.94908 | 1189.47
C4TMG | For | CCCC[N+]=C(N(C)C)N(C)C.C(=O)[O-] | 0.02 | 4 | 160 | 150 | -1 | 5 | 5655 | 54.07235 | 592.4655 | 1.786482 | 309.8214 | 159.2764 | 123.3677 | 1189.474
N2222 | ZnCl3 | CC[N+](CC)(CC)CC.Cl[Zn-](Cl)Cl | 0.12 | 4 | 160 | 90 | -1 | 5 | 4258 | 67.71024 | 869.3167 | 1.509725 | 247.4186 | 574.641 | 47.25707 | 1189.521
C4TMG | Arg | CCCC[N+]=C(N(C)C)N(C)C.C(CC(C(=O)[O-])N)CN=C(N)N | 0.02 | 4 | 180 | 180 | -1 | 5 | 8207 | 63.12609 | 603.3101 | 1.775751 | 265.3859 | 198.002 | 139.9222 | 1189.531
C2TMG | PO4 | CC[N+]=C(N(C)C)N(C)C.[O-]P(=O)([O-])[O-] | 0.04 | 4 | 190 | 90 | -1 | 5 | 5071 | 47.6524 | 743.2564 | 1.635853 | 351.562 | 324.1402 | 67.55422 | 1189.555
C8TMG | But | CCCCCCCC[N+]=C(N(C)C)N(C)C.CCCC(=O)[O-] | 0.04 | 4 | 170 | 150 | -1 | 5 | 6873 | 61.8316 | 717.5738 | 1.66165 | 270.9419 | 338.5789 | 108.053 | 1189.612
Ch | CrCl4 | C[N+](C)(C)CCO.Cl[Cr-](Cl)(Cl)Cl | 0.04 | 4 | 180 | 120 | -1 | 5 | 7553 | 56.2971 | 791.8187 | 1.587504 | 297.5779 | 408.6556 | 85.58514 | 1189.662
C6TMG | Pro | CCCCCC[N+]=C(N(C)C)N(C)C.CCC(=O)[O-] | 0.02 | 6 | 190 | 90 | -1 | 5 | 10682 | 60.49642 | 749.3154 | 1.630276 | 415.3826 | 268.9162 | 65.01668 | 1189.796
EMIM | CoCl4 | CCN1C=C[N+](=C1)C.Cl[Co-2](Cl)(Cl)Cl | 0.08 | 4 | 190 | 180 | -1 | 5 | 4435 | 76.92298 | 684.0029 | 1.695638 | 217.7863 | 351.2299 | 114.9866 | 1189.82
Ch | CoCl3 | C[N+](C)(C)CCO.Cl[Co-](Cl)Cl | 0.06 | 4 | 190 | 150 | -1 | 5 | 5392 | 65.98484 | 728.8105 | 1.650958 | 253.8882 | 373.3542 | 101.5682 | 1189.884
C8TMG | Asp | CCCCCCCC[N+]=C(N(C)C)N(C)C.C(C(C(=O)[O-])N)C(=O)O | 0.02 | 4 | 180 | 180 | -1 | 5 | 8192 | 63.09755 | 603.2209 | 1.776554 | 265.5059 | 197.7295 | 139.9855 | 1189.888
C4TMG | ZnCl4 | CCCC[N+]=C(N(C)C)N(C)C.Cl[Zn-2](Cl)(Cl)Cl | 0.02 | 8 | 190 | 90 | -1 | 5 | 4814 | 71.80478 | 633.4619 | 1.74635 | 466.62 | 102.1049 | 64.73693 | 1189.906
DMIM | FeCl4 | CN1C=C[N+](=C1)C.Cl[Fe-](Cl)(Cl)Cl | 0.1 | 4 | 190 | 180 | -1 | 5 | 2198 | 75.15513 | 563.3072 | 1.816582 | 222.9093 | 222.7066 | 117.6914 | 1189.944
Ch | Ser | C[N+](C)(C)CCO.C(C(C(=O)[O-])N)O | 0.04 | 6 | 190 | 90 | -1 | 5 | 3200 | 60.30807 | 643.5209 | 1.736381 | 416.6799 | 161.6213 | 65.21973 | 1189.951
C4TMG | HCO3 | CCCC[N+]=C(N(C)C)N(C)C.OC([O-])=O | 0.02 | 4 | 190 | 180 | -1 | 5 | 5227 | 61.22771 | 548.0933 | 1.831814 | 273.6142 | 130.0165 | 144.4625 | 1189.953
HMIM | ZnCl3 | CCCCCCN1C=C[N+](=C1)C.Cl[Zn-](Cl)Cl | 0.04 | 4 | 190 | 200 | -1 | 5 | 1970 | 68.40085 | 485.0254 | 1.894924 | 244.9205 | 87.72609 | 152.3788 | 1189.975
C4TMG | Asp | CCCC[N+]=C(N(C)C)N(C)C.C(C(C(=O)[O-])N)C(=O)O | 0.04 | 4 | 170 | 150 | -1 | 5 | 6913 | 61.86363 | 719.1717 | 1.66079 | 270.8016 | 340.373 | 107.997 | 1189.981
N2222 | But | CC[N+](CC)(CC)CC.CCCC(=O)[O-] | 0.02 | 4 | 170 | 180 | -1 | 5 | 5497 | 61.33713 | 553.418 | 1.826549 | 273.1261 | 136.4886 | 143.8033 | 1189.983
C8TMG | Cu(Ac)3 | CCCCCCCC[N+]=C(N(C)C)N(C)C.[Cu+2](CC(=O)[O-])(CC(=O)[O-])(CC(=O)[O-]) | 0.02 | 4 | 180 | 120 | -1 | 5 | 7012 | 48.54207 | 664.3742 | 1.715625 | 345.1186 | 219.9974 | 99.25813 | 1189.999
AMIM | ZnCl4 | C[N+]1=CN(C=C1)CC=C.Cl[Zn-2](Cl)(Cl)Cl | 0.02 | 4 | 170 | 180 | -1 | 5 | 2047 | 59.12758 | 485.2354 | 1.894805 | 283.3326 | 52.72563 | 149.1771 | 1190.02
EMIM | MnCl3 | CCN1C=C[N+](=C1)C.Cl[Mn-](Cl)Cl | 0.12 | 4 | 180 | 90 | -1 | 5 | 1767 | 58.14813 | 621.0352 | 1.759089 | 288.1051 | 277.6809 | 55.24919 | 1190.062
TMG | OH | [N+]=C(N(C)C)N(C)C.[OH-] | 0.04 | 4 | 160 | 120 | -1 | 5 | 4352 | 52.13823 | 667.6508 | 1.712526 | 321.3146 | 254.2474 | 92.08877 | 1190.088
EMIM | ZnCl3 | CCN1C=C[N+](=C1)C.Cl[Zn-](Cl)Cl | 0.1 | 4 | 180 | 180 | -1 | 5 | 1632 | 73.30381 | 518.5682 | 1.861621 | 228.5389 | 169.5343 | 120.495 | 1190.094
TMG | Cl | [N+]=C(N(C)C)N(C)C.[Cl-] | 0.02 | 4 | 190 | 120 | -1 | 5 | 3815 | 46.51324 | 588.8571 | 1.791368 | 360.1722 | 124.9143 | 103.7707 | 1190.113
C6TMG | CuCl3 | CCCCCC[N+]=C(N(C)C)N(C)C.Cl[Cu-](Cl)Cl | 0.04 | 4 | 190 | 90 | -1 | 5 | 8092 | 51.49375 | 866.5089 | 1.513821 | 325.336 | 478.658 | 62.51479 | 1190.165
C2TMG | Ala | CC[N+]=C(N(C)C)N(C)C.CC(C(=O)[O-])N | 0.02 | 4 | 190 | 180 | -1 | 5 | 5200 | 61.19799 | 547.6876 | 1.832703 | 273.7471 | 129.4077 | 144.5327 | 1190.195
N1111 | ZnCl4 | C[N+](C)(C)C.Cl[Zn-2](Cl)(Cl)Cl | 0.1 | 6 | 180 | 90 | -1 | 5 | 2368 | 71.43015 | 659.1774 | 1.721219 | 351.8005 | 252.4435 | 54.93341 | 1190.198
Ch | Lys | C[N+](C)(C)CCO.C(CCN)CC(C(=O)[O-])N | 0.04 | 4 | 180 | 180 | -1 | 5 | 1993 | 62.94895 | 502.8854 | 1.877524 | 266.1327 | 96.43681 | 140.3159 | 1190.204
Ch | ZnCl4 | C[N+](C)(C)CCO.Cl[Zn-2](Cl)(Cl)Cl | 0.15 | 4 | 160 | 120 | -1 | 5 | 2102 | 70.72605 | 644.2306 | 1.736187 | 236.8685 | 339.4756 | 67.88652 | 1190.209
N2222 | Gly | CC[N+](CC)(CC)CC.C(C(=O)[O-])N | 0.04 | 4 | 190 | 150 | -1 | 5 | 6010 | 60.74669 | 687.4605 | 1.693036 | 275.7809 | 301.3533 | 110.3263 | 1190.248
N1111 | ZnCl3 | C[N+](C)(C)C.Cl[Zn-](Cl)Cl | 0.06 | 6 | 160 | 90 | -1 | 5 | 2044 | 62.60972 | 612.898 | 1.767626 | 401.3619 | 149.1607 | 62.3754 | 1190.262
C8TMG | FeCl4 | CCCCCCCC[N+]=C(N(C)C)N(C)C.Cl[Fe-](Cl)(Cl)Cl | 0.02 | 4 | 180 | 200 | -1 | 5 | 5745 | 66.94588 | 536.4263 | 1.844099 | 250.2435 | 130.6954 | 155.4874 | 1190.263
C8TMG | Lys | CCCCCCCC[N+]=C(N(C)C)N(C)C.C(CCN)CC(C(=O)[O-])N | 0.04 | 4 | 190 | 150 | -1 | 5 | 5988 | 60.71772 | 686.6847 | 1.693843 | 275.9124 | 300.3934 | 110.379 | 1190.264
DEIM | CoCl4 | CC[N]1C=C[N+](=C1)CC.Cl[Co-2](Cl)(Cl)Cl | 0.15 | 4 | 190 | 90 | -1 | 5 | 4469 | 76.65218 | 926.5015 | 1.454073 | 218.5557 | 665.9493 | 41.99647 | 1190.287
DEIM | ZnCl4 | CC[N]1C=C[N+](=C1)CC.Cl[Zn-2](Cl)(Cl)Cl | 0.02 | 6 | 190 | 200 | -1 | 5 | 1966 | 82.98682 | 485.2598 | 1.895329 | 302.8091 | 36.08016 | 146.3706 | 1190.295
AMIM | OH | C[N+]1=CN(C=C1)CC=C.[OH-] | 0.06 | 4 | 190 | 120 | -1 | 5 | 2425 | 53.83714 | 606.6288 | 1.773983 | 311.175 | 205.7998 | 89.65391 | 1190.306
DMIM | MnCl3 | CN1C=C[N+](=C1)C.Cl[Mn-](Cl)Cl | 0.06 | 4 | 180 | 150 | -1 | 5 | 1851 | 59.13725 | 539.4462 | 1.841244 | 283.2863 | 143.0081 | 113.1517 | 1190.345
C2TMG | Ac | CC[N+]=C(N(C)C)N(C)C.CC(=O)[O-] | 0.04 | 6 | 180 | 90 | -1 | 5 | 4361 | 61.74868 | 685.6258 | 1.695116 | 406.9587 | 215.1208 | 63.54632 | 1190.371
TMG | ZnCl3 | [N+]=C(N(C)C)N(C)C.Cl[Zn-](Cl)Cl | 0.15 | 4 | 180 | 150 | -1 | 5 | 2717 | 80.13373 | 679.8482 | 1.700903 | 209.0602 | 387.284 | 83.50393 | 1190.376
Ch | Ac | C[N+](C)(C)CCO.CC(=O)[O-] | 0.04 | 4 | 180 | 180 | -1 | 5 | 2054 | 63.01656 | 505.2943 | 1.875509 | 265.8471 | 99.28182 | 140.1654 | 1190.402
C4TMG | Gly | CCCC[N+]=C(N(C)C)N(C)C.C(C(=O)[O-])N | 0.02 | 4 | 170 | 180 | -1 | 5 | 5491 | 61.31022 | 553.5119 | 1.82735 | 273.246 | 136.3994 | 143.8664 | 1190.431
Ch | CoCl3 | C[N+](C)(C)CCO.Cl[Co-](Cl)Cl | 0.02 | 4 | 180 | 180 | -1 | 5 | 5392 | 61.27664 | 551.5547 | 1.829347 | 273.3958 | 134.0136 | 144.1453 | 1190.451
TMG | HCO3 | [N+]=C(N(C)C)N(C)C.OC([O-])=O | 0.06 | 4 | 160 | 120 | -1 | 5 | 3346 | 55.53332 | 663.4177 | 1.717527 | 301.6707 | 275.2882 | 86.45883 | 1190.473
C4TMG | Lys | CCCC[N+]=C(N(C)C)N(C)C.C(CCN)CC(C(=O)[O-])N | 0.04 | 6 | 180 | 90 | -1 | 5 | 4371 | 61.75516 | 686.0471 | 1.694938 | 406.9159 | 215.5915 | 63.53965 | 1190.492
N1111 | Pro | C[N+](C)(C)C.CCC(=O)[O-] | 0.04 | 4 | 190 | 120 | -1 | 5 | 10949 | 60.62301 | 906.0864 | 1.474923 | 276.3435 | 550.1245 | 79.61845 | 1190.505
DMIM | MnCl3 | CN1C=C[N+](=C1)C.Cl[Mn-](Cl)Cl | 0.08 | 6 | 190 | 90 | -1 | 5 | 1851 | 66.0376 | 610.8426 | 1.770228 | 380.5281 | 170.7533 | 59.56117 | 1190.535
C2TMG | ZnCl4 | CC[N+]=C(N(C)C)N(C)C.Cl[Zn-2](Cl)(Cl)Cl | 0.04 | 4 | 160 | 200 | -1 | 5 | 3985 | 70.84055 | 554.3912 | 1.826828 | 236.4856 | 171.3446 | 146.5609 | 1190.61
N2222 | OH | CC[N+](CC)(CC)CC.[OH-] | 0.04 | 4 | 170 | 150 | -1 | 5 | 7333 | 62.36427 | 733.9119 | 1.647458 | 268.6278 | 358.1541 | 107.1301 | 1190.685
TMG | Pro | [N+]=C(N(C)C)N(C)C.CCC(=O)[O-] | 0.02 | 6 | 170 | 90 | -1 | 5 | 10073 | 60.01466 | 739.5646 | 1.641813 | 418.7171 | 255.6204 | 65.22708 | 1190.689
C2TMG | Cl | CC[N+]=C(N(C)C)N(C)C.[Cl-] | 0.04 | 4 | 190 | 90 | -1 | 5 | 4810 | 47.27222 | 732.4165 | 1.649009 | 354.3894 | 309.9296 | 68.09752 | 1190.713
C6TMG | Ala | CCCCCC[N+]=C(N(C)C)N(C)C.CC(C(=O)[O-])N | 0.04 | 4 | 160 | 120 | -1 | 5 | 6744 | 55.1651 | 763.0923 | 1.618561 | 303.6843 | 372.3721 | 87.03592 | 1190.827
N2222 | ZnCl4 | CC[N+](CC)(CC)CC.Cl[Zn-2](Cl)(Cl)Cl | 0.06 | 4 | 170 | 200 | -1 | 5 | 5149 | 78.19821 | 648.0202 | 1.733694 | 214.2347 | 300.844 | 132.9414 | 1190.857
N1111 | Asp | C[N+](C)(C)C.C(C(C(=O)[O-])N)C(=O)O | 0.06 | 4 | 190 | 120 | -1 | 5 | 5793 | 60.27224 | 797.172 | 1.58458 | 277.9517 | 439.1384 | 80.08181 | 1190.876
C2TMG | But | CC[N+]=C(N(C)C)N(C)C.CCCC(=O)[O-] | 0.08 | 4 | 180 | 120 | -1 | 5 | 4231 | 62.51626 | 757.3369 | 1.624469 | 267.9747 | 412.2912 | 77.07108 | 1190.903
C6TMG | Ac | CCCCCC[N+]=C(N(C)C)N(C)C.CC(=O)[O-] | 0.08 | 4 | 180 | 90 | -1 | 5 | 6260 | 62.22066 | 933.7866 | 1.448135 | 269.2478 | 612.9058 | 51.63297 | 1190.961
C8TMG | Cl | CCCCCCCC[N+]=C(N(C)C)N(C)C.[Cl-] | 0.04 | 4 | 190 | 90 | -1 | 5 | 7786 | 51.06788 | 855.4835 | 1.526445 | 328.0491 | 464.3983 | 63.03612 | 1190.964
BMIM | ZnCl3 | CCCCN1C=C[N+](=C1)C.Cl[Zn-](Cl)Cl | 0.04 | 6 | 190 | 120 | -1 | 5 | 1558 | 64.52345 | 552.9191 | 1.829027 | 389.4578 | 73.54852 | 89.91281 | 1190.973
EMIM | ZnCl3 | CCN1C=C[N+](=C1)C.Cl[Zn-](Cl)Cl | 0.06 | 4 | 170 | 150 | -1 | 5 | 1632 | 58.65749 | 526.6228 | 1.855422 | 285.6033 | 127.1194 | 113.9 | 1191.023
C6TMG | Lys | CCCCCC[N+]=C(N(C)C)N(C)C.C(CCN)CC(C(=O)[O-])N | 0.02 | 4 | 190 | 180 | -1 | 5 | 5164 | 61.13121 | 547.3889 | 1.834705 | 274.0461 | 128.6522 | 144.6906 | 1191.047
C4TMG | ZnCl4 | CCCC[N+]=C(N(C)C)N(C)C.Cl[Zn-2](Cl)(Cl)Cl | 0.06 | 6 | 180 | 120 | -1 | 5 | 4814 | 74.28437 | 712.3051 | 1.669873 | 338.2833 | 296.0901 | 77.93169 | 1191.089
N1111 | ZnCl3 | C[N+](C)(C)C.Cl[Zn-](Cl)Cl | 0.15 | 4 | 160 | 120 | -1 | 5 | 2044 | 70.39509 | 637.8484 | 1.744349 | 237.9821 | 331.6606 | 68.20569 | 1191.099
C6TMG | Leu | CCCCCC[N+]=C(N(C)C)N(C)C.CC(C)CC(C(=O)[O-])N | 0.02 | 4 | 180 | 180 | -1 | 5 | 8277 | 63.08767 | 605.3673 | 1.776832 | 265.5475 | 199.8124 | 140.0074 | 1191.1
Ch | MnCl3 | C[N+](C)(C)CCO.Cl[Mn-](Cl)Cl | 0.06 | 4 | 190 | 180 | -1 | 5 | 2028 | 66.83102 | 521.6693 | 1.860537 | 250.6736 | 138.6453 | 132.3504 | 1191.103
N1111 | Ala | C[N+](C)(C)C.CC(C(=O)[O-])N | 0.02 | 6 | 180 | 120 | -1 | 5 | 3946 | 62.45596 | 591.2638 | 1.791048 | 402.3501 | 96.22264 | 92.69102 | 1191.156
DMIM | CrCl4 | CN1C=C[N+](=C1)C.Cl[Cr-](Cl)(Cl)Cl | 0.02 | 4 | 190 | 200 | -1 | 5 | 7529 | 68.07024 | 567.6802 | 1.814633 | 246.1101 | 168.4512 | 153.1189 | 1191.156
BMIM | ZnCl3 | CCCCN1C=C[N+](=C1)C.Cl[Zn-](Cl)Cl | 0.04 | 4 | 180 | 180 | -1 | 5 | 1558 | 62.34186 | 486.5289 | 1.895807 | 268.7243 | 76.12227 | 141.6823 | 1191.168
C2TMG | Arg | CC[N+]=C(N(C)C)N(C)C.C(CC(C(=O)[O-])N)CN=C(N)N | 0.04 | 4 | 180 | 150 | -1 | 5 | 7861 | 63.04002 | 751.7215 | 1.630618 | 265.7482 | 379.8267 | 106.1466 | 1191.17
N2222 | Leu | CC[N+](CC)(CC)CC.CC(C)CC(C(=O)[O-])N | 0.06 | 4 | 190 | 90 | -1 | 5 | 8495 | 59.95311 | 980.5166 | 1.401833 | 279.4312 | 647.3914 | 53.69397 | 1191.175
C4TMG | Pro | CCCC[N+]=C(N(C)C)N(C)C.CCC(=O)[O-] | 0.02 | 6 | 170 | 90 | -1 | 5 | 10289 | 60.12478 | 743.6813 | 1.638806 | 417.9501 | 260.623579 | 65.10761 | 1191.244
DEIM | ZnCl3 | CC[N]1C=C[N+](=C1)CC.Cl[Zn-](Cl)Cl | 0.04 | 4 | 170 | 150 | -1 | 5 | 1790 | 55.24741 | 522.8503 | 1.85968 | 303.2318 | 98.68817 | 120.9304 | 1191.265
Ch | Arg | C[N+](C)(C)CCO.C(CC(C(=O)[O-])N)CN=C(N)N | 0.04 | 4 | 170 | 150 | -1 | 5 | 6996 | 61.90253 | 722.8039 | 1.659746 | 270.6315 | 344.2432 | 107.9292 | 1191.275
TMG | Ser | [N+]=C(N(C)C)N(C)C.C(C(C(=O)[O-])N)O | 0.08 | 4 | 180 | 120 | -1 | 5 | 4237 | 62.51171875 | 757.9767 | 1.624587 | 267.9941 | 412.9059 | 77.07667 | 1191.282
C4TMG | Ac | CCCC[N+]=C(N(C)C)N(C)C.CC(=O)[O-] | 0.02 | 4 | 190 | 180 | -1 | 5 | 5305 | 61.20903 | 550.2013 | 1.832373 | 273.6977 | 131.9969 | 144.5066 | 1191.287
AMIM | MnCl3 | C[N+]1=CN(C=C1)CC=C.Cl[Mn-](Cl)Cl | 0.15 | 4 | 190 | 120 | -1 | 5 | 1989 | 70.18305 | 631.1856 | 1.751417 | 238.7011 | 323.7113 | 68.77316 | 1191.301
DMIM | Fe2Cl6O | CN1C=C[N+](=C1)C.Cl[Fe-](Cl)(Cl)O[Fe-](Cl)(Cl)Cl | 0.1 | 4 | 190 | 90 | -1 | 5 | 2218 | 55.85716 | 659.9285 | 1.722752 | 299.9217 | 302.3756 | 57.6313 | 1191.341
C4TMG | NiCl4 | CCCC[N+]=C(N(C)C)N(C)C.Cl[Ni-2](Cl)(Cl)Cl | 0.02 | 6 | 190 | 90 | -1 | 5 | 6889 | 57.99337 | 682.0476 | 1.70064 | 433.3109 | 180.9139 | 67.82286 | 1191.344
BMIM | CoCl4 | CCCCN1C=C[N+](=C1)C.Cl[Co-2](Cl)(Cl)Cl | 0.08 | 4 | 190 | 90 | -1 | 5 | 4011 | 56.46651 | 786.4232 | 1.596276 | 296.6851 | 432.7287 | 57.00938 | 1191.35
C6TMG | Ala | CCCCCC[N+]=C(N(C)C)N(C)C.CC(C(=O)[O-])N | 0.06 | 4 | 170 | 120 | -1 | 5 | 6744 | 62.02915 | 844.3681 | 1.538337 | 270.079 | 496.749 | 77.54003 | 1191.353
C4TMG | MnCl3 | CCCC[N+]=C(N(C)C)N(C)C.Cl[Mn-](Cl)Cl | 0.04 | 4 | 170 | 150 | -1 | 5 | 4284 | 58.42894 | 624.3953 | 1.758418 | 286.7205 | 223.3292 | 114.3456 | 1191.407
AMIM | MnCl3 | C[N+]1=CN(C=C1)CC=C.Cl[Mn-](Cl)Cl | 0.08 | 4 | 190 | 180 | -1 | 5 | 1989 | 70.56707 | 534.452 | 1.848362 | 237.4021 | 171.7065 | 125.3433 | 1191.407
Ch | Ala | C[N+](C)(C)CCO.CC(C(=O)[O-])N | 0.04 | 6 | 170 | 90 | -1 | 5 | 3412 | 60.45424 | 652.3373 | 1.730644 | 415.6724 | 171.912 | 64.75279 | 1191.491
TMG | HCO3 | [N+]=C(N(C)C)N(C)C.OC([O-])=O | 0.06 | 4 | 170 | 150 | -1 | 5 | 3346 | 61.91942 | 625.3535 | 1.757678 | 270.5577 | 246.8962 | 107.8997 | 1191.516
TMG | Gly | [N+]=C(N(C)C)N(C)C.C(C(=O)[O-])N | 0.06 | 4 | 180 | 150 | -1 | 5 | 3820 | 62.84895 | 650.7285 | 1.732505 | 266.5562 | 277.7031 | 106.4693 | 1191.617
TMG | But | [N+]=C(N(C)C)N(C)C.CCCC(=O)[O-] | 0.06 | 4 | 160 | 120 | -1 | 5 | 3408 | 55.59821 | 667.7384 | 1.715523 | 301.3186 | 280.0619 | 86.35792 | 1191.631
C4TMG | CoCl4 | CCCC[N+]=C(N(C)C)N(C)C.Cl[Co-2](Cl)(Cl)Cl | 0.02 | 4 | 180 | 150 | -1 | 5 | 6926 | 54.83845 | 619.8646 | 1.763403 | 305.4932 | 192.3496 | 122.0217 | 1191.634
C6TMG | Gly | CCCCCC[N+]=C(N(C)C)N(C)C.C(C(=O)[O-])N | 0.06 | 4 | 160 | 90 | -1 | 5 | 6375 | 55.81642 | 879.3029 | 1.504003 | 300.1406 | 521.8353 | 57.32699 | 1191.653
TMG | ZnCl4 | [N+]=C(N(C)C)N(C)C.Cl[Zn-2](Cl)(Cl)Cl | 0.15 | 4 | 170 | 120 | -1 | 5 | 3192 | 75.88225 | 764.6405 | 1.618763 | 220.7733 | 480.483 | 63.38429 | 1191.702
N1111 | Leu | C[N+](C)(C)C.CC(C)CC(C(=O)[O-])N | 0.04 | 4 | 170 | 150 | -1 | 5 | 6994 | 61.87666 | 723.0076 | 1.66044 | 270.7446 | 344.2887 | 107.9743 | 1191.724
AMIM | ZnCl4 | C[N+]1=CN(C=C1)CC=C.Cl[Zn-2](Cl)(Cl)Cl | 0.06 | 6 | 180 | 120 | -1 | 5 | 2047 | 68.94025 | 584.1418 | 1.799318 | 364.5063 | 135.6626 | 83.9728 | 1191.73
C2TMG | Asp | CC[N+]=C(N(C)C)N(C)C.C(C(C(=O)[O-])N)C(=O)O | 0.06 | 4 | 160 | 90 | -1 | 5 | 6384 | 55.82968 | 879.8307 | 1.503646 | 300.0693 | 522.448 | 57.31338 | 1191.738
N2222 | Gly | CC[N+](CC)(CC)CC.C(C(=O)[O-])N | 0.02 | 4 | 160 | 150 | -1 | 5 | 6010 | 54.19632 | 601.0862 | 1.782396 | 309.1127 | 168.888 | 123.0855 | 1191.741
Ch | Ala | C[N+](C)(C)CCO.CC(C(=O)[O-])N | 0.06 | 4 | 170 | 150 | -1 | 5 | 3412 | 62.03362 | 629.0634 | 1.754442 | 270.0596 | 251.3027 | 107.7011 | 1191.753
C8TMG | Pro | CCCCCCCC[N+]=C(N(C)C)N(C)C.CCC(=O)[O-] | 0.04 | 4 | 160 | 90 | -1 | 5 | 11189 | 55.33161 | 976.5448 | 1.407083 | 302.7704 | 615.9451 | 57.82929 | 1191.814
C6TMG | MnCl3 | CCCCCC[N+]=C(N(C)C)N(C)C.Cl[Mn-](Cl)Cl | 0.04 | 4 | 160 | 90 | -1 | 5 | 5048 | 47.48324 | 744.0217 | 1.639655 | 352.8145 | 323.8195 | 67.38773 | 1191.838
C6TMG | ZnCl4 | CCCCCC[N+]=C(N(C)C)N(C)C.Cl[Zn-2](Cl)(Cl)Cl | 0.04 | 4 | 160 | 180 | -1 | 5 | 5675 | 67.50546 | 634.7179 | 1.748995 | 248.1692 | 256.0654 | 130.4833 | 1191.857
N2222 | CoCl3 | CC[N+](CC)(CC)CC.Cl[Co-](Cl)Cl | 0.02 | 6 | 190 | 120 | -1 | 5 | 7513 | 64.72888 | 654.6195 | 1.729108 | 388.2218 | 176.7703 | 89.62744 | 1191.864
AMIM | ZnCl4 | C[N+]1=CN(C=C1)CC=C.Cl[Zn-2](Cl)(Cl)Cl | 0.1 | 6 | 190 | 120 | -1 | 5 | 2047 | 76.68878 | 606.586 | 1.777194 | 327.6771 | 203.2591 | 75.64971 | 1191.89
C4TMG | ZnCl3 | CCCC[N+]=C(N(C)C)N(C)C.Cl[Zn-](Cl)Cl | 0.06 | 6 | 180 | 120 | -1 | 5 | 4096 | 72.85792 | 681.225 | 1.702567 | 344.9064 | 256.8612 | 79.45748 | 1191.896
Ch | Ser | C[N+](C)(C)CCO.C(C(C(=O)[O-])N)O | 0.08 | 4 | 190 | 120 | -1 | 5 | 3200 | 59.84889 | 686.2887 | 1.697577 | 279.9179 | 325.7226 | 80.64828 | 1191.933
AMIM | CoCl4 | C[N+]1=CN(C=C1)CC=C.Cl[Co-2](Cl)(Cl)Cl | 0.08 | 6 | 190 | 90 | -1 | 5 | 4574 | 72.91824 | 780.6945 | 1.603188 | 344.6211 | 382.1325 | 53.94091 | 1191.941
C4TMG | OH | CCCC[N+]=C(N(C)C)N(C)C.[OH-] | 0.08 | 4 | 170 | 90 | -1 | 5 | 6368 | 62.42902 | 941.1056 | 1.442788 | 268.3491 | 621.399 | 51.35744 | 1191.947
BMIM | CoCl4 | CCCCN1C=C[N+](=C1)C.Cl[Co-2](Cl)(Cl)Cl | 0.06 | 4 | 190 | 150 | -1 | 5 | 4011 | 63.22129 | 660.8651 | 1.723126 | 264.9863 | 289.8709 | 106.008 | 1191.995
C4TMG | Ser | CCCC[N+]=C(N(C)C)N(C)C.C(C(C(=O)[O-])N)O | 0.02 | 4 | 170 | 180 | -1 | 5 | 5639 | 61.32414 | 557.0618 | 1.826935 | 273.184 | 140.044 | 143.8338 | 1191.999
N1111 | OH | C[N+](C)(C)C.[OH-] | 0.04 | 6 | 190 | 120 | -1 | 5 | 3254 | 66.6333 | 612.9397 | 1.771113 | 377.1261 | 148.7477 | 87.06583 | 1192.026
AMIM | NiCl4 | C[N+]1=CN(C=C1)CC=C.Cl[Ni-2](Cl)(Cl)Cl | 0.04 | 4 | 190 | 200 | -1 | 5 | 4528 | 71.55028 | 572.5724 | 1.811515 | 234.1399 | 192.761 | 145.6715 | 1192.044
HMIM | ZnCl4 | CCCCCCN1C=C[N+](=C1)C.Cl[Zn-2](Cl)(Cl)Cl | 0.02 | 4 | 180 | 150 | -1 | 5 | 2163 | 51.77671 | 516.4187 | 1.867679 | 323.5581 | 63.62329 | 129.2373 | 1192.049
Ch | Leu | C[N+](C)(C)CCO.CC(C)CC(C(=O)[O-])N | 0.08 | 4 | 170 | 90 | -1 | 5 | 6166 | 61.90696 | 929.1642 | 1.454955 | 270.6121 | 606.7616 | 51.79053 | 1192.06
C2TMG | FeCl4 | CC[N+]=C(N(C)C)N(C)C.Cl[Fe-](Cl)(Cl)Cl | 0.1 | 4 | 190 | 120 | -1 | 5 | 3681 | 65.97813 | 751.9146 | 1.632208 | 253.9141 | 424.8444 | 73.15622 | 1192.061
AMIM | FeCl4 | C[N+]1=CN(C=C1)CC=C.Cl[Fe-](Cl)(Cl)Cl | 0.12 | 4 | 190 | 150 | -1 | 5 | 2292 | 71.98038 | 616.8174 | 1.767342 | 232.7408 | 290.9684 | 93.10815 | 1192.08
Ch | ZnCl3 | C[N+](C)(C)CCO.Cl[Zn-](Cl)Cl | 0.04 | 8 | 190 | 90 | -1 | 5 | 1880 | 73.55531 | 596.5629 | 1.78761 | 455.515 | 77.85165 | 63.19627 | 1192.087
DMIM | ZnCl3 | CN1C=C[N+](=C1)C.Cl[Zn-](Cl)Cl | 0.02 | 8 | 190 | 120 | -1 | 5 | 1706 | 76.92886 | 557.4218 | 1.826795 | 435.5393 | 33.7741 | 88.10841 | 1192.108
N1111 | Pro | C[N+](C)(C)C.CCC(=O)[O-] | 0.02 | 6 | 190 | 90 | -1 | 5 | 10949 | 60.54674 | 755.4088 | 1.628921 | 415.0374 | 275.4088 | 64.96265 | 1192.165
DMIM | NiCl4 | CN1C=C[N+](=C1)C.Cl[Ni-2](Cl)(Cl)Cl | 0.02 | 4 | 180 | 180 | -1 | 5 | 4682 | 60.72935 | 538.7198 | 1.845833 | 275.8596 | 117.4159 | 145.4443 | 1192.276
C2TMG | OH | CC[N+]=C(N(C)C)N(C)C.[OH-] | 0.06 | 4 | 190 | 150 | -1 | 5 | 5363 | 65.79678 | 728.8798 | 1.655677 | 254.6139 | 372.4075 | 101.8585 | 1192.278
DEIM | FeCl4 | CC[N]1C=C[N+](=C1)CC.Cl[Fe-](Cl)(Cl)Cl | 0.06 | 4 | 190 | 200 | -1 | 5 | 2233 | 72.58519 | 514.9542 | 1.869614 | 230.8015 | 140.5581 | 143.5945 | 1192.284
EMIM | ZnCl3 | CCN1C=C[N+](=C1)C.Cl[Zn-](Cl)Cl | 0.04 | 8 | 190 | 90 | -1 | 5 | 1632 | 73.22535 | 588.935 | 1.795665 | 457.5676 | 67.88639 | 63.48104 | 1192.3
N1111 | ZnCl4 | C[N+](C)(C)C.Cl[Zn-2](Cl)(Cl)Cl | 0.15 | 4 | 180 | 150 | -1 | 5 | 2368 | 78.33119 | 644.6011 | 1.740044 | 213.871 | 345.3045 | 85.4255 | 1192.323
EMIM | CoCl3 | CCN1C=C[N+](=C1)C.Cl[Co-](Cl)Cl | 0.1 | 4 | 190 | 120 | -1 | 5 | 5050 | 70.33432 | 853.5622 | 1.531116 | 238.1877 | 546.7492 | 68.62525 | 1192.339
N2222 | For | CC[N+](CC)(CC)CC.C(=O)[O-] | 0.08 | 4 | 180 | 90 | -1 | 5 | 6298 | 62.24489 | 937.1421 | 1.447571 | 269.143 | 616.3863 | 51.61287 | 1192.357
TMG | CoCl3 | [N+]=C(N(C)C)N(C)C.Cl[Co-](Cl)Cl | 0.04 | 4 | 190 | 180 | -1 | 5 | 6124 | 68.14188 | 649.4 | 1.735345 | 245.8513 | 273.7443 | 129.8043 | 1192.372
TMG | ZnCl3 | [N+]=C(N(C)C)N(C)C.Cl[Zn-](Cl)Cl | 0.12 | 6 | 190 | 90 | -1 | 5 | 2717 | 76.72311 | 702.3965 | 1.682485 | 327.5305 | 323.6001 | 51.26586 | 1192.441
N2222 | FeCl4 | CC[N+](CC)(CC)CC.Cl[Fe-](Cl)(Cl)Cl | 0.08 | 4 | 180 | 90 | -1 | 5 | 4499 | 57.64458 | 821.811 | 1.563094 | 290.6218 | 475.4573 | 55.73182 | 1192.453
TMG | For | [N+]=C(N(C)C)N(C)C.C(=O)[O-] | 0.02 | 6 | 180 | 120 | -1 | 5 | 3737 | 62.25405 | 588.0684 | 1.796857 | 403.655 | 91.42175 | 92.99164 | 1192.463
N1111 | MnCl3 | C[N+](C)(C)C.Cl[Mn-](Cl)Cl | 0.02 | 4 | 170 | 120 | -1 | 5 | 2219 | 45.35936 | 549.8756 | 1.835077 | 369.3344 | 74.50482 | 106.0364 | 1192.476
C2TMG | ZnCl4 | CC[N+]=C(N(C)C)N(C)C.Cl[Zn-2](Cl)(Cl)Cl | 0.08 | 4 | 180 | 200 | -1 | 5 | 3985 | 80.99153 | 635.1072 | 1.749944 | 206.846 | 299.7386 | 128.5226 | 1192.525
AMIM | FeCl4 | C[N+]1=CN(C=C1)CC=C.Cl[Fe-](Cl)(Cl)Cl | 0.06 | 4 | 190 | 200 | -1 | 5 | 2292 | 72.67867 | 518.0009 | 1.86721 | 230.5047 | 144.0864 | 143.4098 | 1192.605
TMG | Gly | [N+]=C(N(C)C)N(C)C.C(C(=O)[O-])N | 0.02 | 6 | 180 | 120 | -1 | 5 | 3820 | 62.2994 | 589.6694 | 1.795549 | 403.3612 | 93.38423 | 92.92395 | 1192.609
AMIM | MnCl3 | C[N+]1=CN(C=C1)CC=C.Cl[Mn-](Cl)Cl | 0.12 | 4 | 190 | 150 | -1 | 5 | 1989 | 70.78693 | 588.1025 | 1.797139 | 236.6648 | 256.7598 | 94.67793 | 1192.621
Ch | ZnCl4 | C[N+](C)(C)CCO.Cl[Zn-2](Cl)(Cl)Cl | 0.12 | 4 | 170 | 180 | -1 | 5 | 2102 | 78.51421 | 570.3563 | 1.814892 | 213.3725 | 244.6413 | 112.3425 | 1192.624
N2222 | Ac | CC[N+](CC)(CC)CC.CC(=O)[O-] | 0.06 | 4 | 190 | 120 | -1 | 5 | 5825 | 60.24482 | 799.9617 | 1.585301 | 278.0782 | 441.7652 | 80.11826 | 1192.631
DMIM | CoCl3 | CN1C=C[N+](=C1)C.Cl[Co-](Cl)Cl | 0.04 | 4 | 190 | 200 | -1 | 5 | 5308 | 72.50885 | 597.7692 | 1.787567 | 231.0445 | 222.979 | 143.7457 | 1192.668
C4TMG | For | CCCC[N+]=C(N(C)C)N(C)C.C(=O)[O-] | 0.02 | 4 | 170 | 180 | -1 | 5 | 5655 | 61.29908 | 557.6871 | 1.827682 | 273.2957 | 140.4988 | 143.8926 | 1192.685
N2222 | Ser | CC[N+](CC)(CC)CC.C(C(C(=O)[O-])N)O | 0.02 | 4 | 160 | 150 | -1 | 5 | 6118 | 54.22104 | 603.8457 | 1.781583 | 308.9718 | 171.8445 | 123.0294 | 1192.714
TMG | Leu | [N+]=C(N(C)C)N(C)C.CC(C)CC(C(=O)[O-])N | 0.04 | 4 | 170 | 150 | -1 | 5 | 6971 | 61.79352 | 722.8467 | 1.662674 | 271.1089 | 343.6182 | 108.1196 | 1192.76
BMIM | CoCl4 | CCCCN1C=C[N+](=C1)C.Cl[Co-2](Cl)(Cl)Cl | 0.04 | 4 | 190 | 180 | -1 | 5 | 4011 | 65.41916 | 578.0451 | 1.80757 | 256.0836 | 186.7548 | 135.2067 | 1192.807
C6TMG | Ser | CCCCCC[N+]=C(N(C)C)N(C)C.C(C(C(=O)[O-])N)O | 0.06 | 4 | 160 | 90 | -1 | 5 | 6422 | 55.85241 | 882.5811 | 1.503034 | 299.9472 | 525.3439 | 57.29005 | 1192.807
C8TMG | OH | CCCCCCCC[N+]=C(N(C)C)N(C)C.[OH-] | 0.06 | 4 | 180 | 120 | -1 | 5 | 8374 | 65.09523 | 919.1343 | 1.466525 | 257.3579 | 587.7587 | 74.01764 | 1192.83
TMG | Ac | [N+]=C(N(C)C)N(C)C.CC(=O)[O-] | 0.06 | 4 | 160 | 120 | -1 | 5 | 3427 | 55.57779 | 669.5458 | 1.716153 | 301.4293 | 281.7268 | 86.38966 | 1192.849
AMIM | CoCl4 | C[N+]1=CN(C=C1)CC=C.Cl[Co-2](Cl)(Cl)Cl | 0.1 | 4 | 180 | 90 | -1 | 5 | 4574 | 63.28946 | 865.799 | 1.519934 | 264.7008 | 550.3371 | 50.76102 | 1192.867
N2222 | HCO3 | CC[N+](CC)(CC)CC.OC([O-])=O | 0.02 | 4 | 170 | 180 | -1 | 5 | 5725 | 61.33437 | 559.1043 | 1.826631 | 273.1384 | 142.1561 | 143.8098 | 1192.868
BMIM | ZnCl4 | CCCCN1C=C[N+](=C1)C.Cl[Zn-2](Cl)(Cl)Cl | 0.06 | 4 | 180 | 150 | -1 | 5 | 1659 | 58.64316 | 529.0323 | 1.856757 | 285.6731 | 129.2541 | 114.1051 | 1192.895
C4TMG | Ala | CCCC[N+]=C(N(C)C)N(C)C.CC(C(=O)[O-])N | 0.02 | 4 | 160 | 150 | -1 | 5 | 5947 | 54.10358 | 600.3431 | 1.785451 | 309.6426 | 167.404 | 123.2965 | 1192.897
N1111 | But | C[N+](C)(C)C.CCCC(=O)[O-] | 0.06 | 4 | 190 | 150 | -1 | 5 | 2553 | 60.37743 | 581.6616 | 1.804287 | 277.4675 | 193.193 | 111.0011 | 1192.974
C2TMG | HCO3 | CC[N+]=C(N(C)C)N(C)C.OC([O-])=O | 0.08 | 4 | 180 | 120 | -1 | 5 | 4282 | 62.5369 | 762.055 | 1.623933 | 267.8862 | 417.1232 | 77.04563 | 1192.994
DEIM | MnCl3 | CC[N]1C=C[N+](=C1)CC.Cl[Mn-](Cl)Cl | 0.08 | 6 | 190 | 90 | -1 | 5 | 1924 | 66.08787 | 617.107 | 1.768882 | 380.2386 | 177.3525 | 59.51586 | 1192.994
Ch | HCO3 | C[N+](C)(C)CCO.OC([O-])=O | 0.12 | 4 | 190 | 90 | -1 | 5 | 1984 | 58.85248 | 647.4059 | 1.738584 | 284.6571 | 308.0507 | 54.69814 | 1192.995
C2TMG | ZnCl4 | CC[N+]=C(N(C)C)N(C)C.Cl[Zn-2](Cl)(Cl)Cl | 0.1 | 6 | 190 | 90 | -1 | 5 | 3985 | 76.44647 | 777.1163 | 1.608884 | 328.7158 | 396.9492 | 51.45138 | 1193
TMG | ZnCl4 | [N+]=C(N(C)C)N(C)C.Cl[Zn-2](Cl)(Cl)Cl | 0.08 | 6 | 180 | 120 | -1 | 5 | 3192 | 75.64993 | 665.7464 | 1.720258 | 332.1769 | 257.0445 | 76.52494 | 1193.002
N2222 | Ser | CC[N+](CC)(CC)CC.C(C(C(=O)[O-])N)O | 0.04 | 4 | 190 | 150 | -1 | 5 | 6118 | 60.74078 | 692.9431 | 1.6932 | 275.8077 | 306.7984 | 110.3371 | 1193.072
DMIM | ZnCl4 | CN1C=C[N+](=C1)C.Cl[Zn-2](Cl)(Cl)Cl | 0.15 | 4 | 190 | 180 | -1 | 5 | 1877 | 83.3071 | 564.6293 | 1.821636 | 201.0966 | 257.3579 | 106.1748 | 1193.133
C4TMG | ZnCl3 | CCCC[N+]=C(N(C)C)N(C)C.Cl[Zn-](Cl)Cl | 0.08 | 6 | 180 | 90 | -1 | 5 | 4096 | 71.60112 | 754.2557 | 1.632027 | 350.9604 | 348.4931 | 54.80223 | 1193.142
TMG | ZnCl3 | [N+]=C(N(C)C)N(C)C.Cl[Zn-](Cl)Cl | 0.12 | 4 | 180 | 180 | -1 | 5 | 2717 | 80.86059 | 623.4573 | 1.762983 | 207.1809 | 307.0422 | 109.2342 | 1193.22
AMIM | NiCl4 | C[N+]1=CN(C=C1)CC=C.Cl[Ni-2](Cl)(Cl)Cl | 0.12 | 4 | 190 | 120 | -1 | 5 | 4528 | 74.05811 | 850.0864 | 1.536387 | 226.2112 | 558.7006 | 65.17464 | 1193.237
N1111 | Asp | C[N+](C)(C)C.C(C(C(=O)[O-])N)C(=O)O | 0.02 | 4 | 170 | 180 | -1 | 5 | 5793 | 61.3582 | 560.575 | 1.825921 | 273.0323 | 143.7888 | 143.7539 | 1193.248
DEIM | FeCl4 | CC[N]1C=C[N+](=C1)CC.Cl[Fe-](Cl)(Cl)Cl | 0.15 | 4 | 190 | 120 | -1 | 5 | 2233 | 71.23526 | 660.987 | 1.725547 | 235.1753 | 358.0544 | 67.75732 | 1193.267
N1111 | CrCl4 | C[N+](C)(C)C.Cl[Cr-](Cl)(Cl)Cl | 0.02 | 4 | 190 | 180 | -1 | 5 | 8340 | 63.04135 | 607.5304 | 1.779114 | 265.7426 | 201.4812 | 140.3065 | 1193.322
C6TMG | MnCl3 | CCCCCC[N+]=C(N(C)C)N(C)C.Cl[Mn-](Cl)Cl | 0.02 | 6 | 180 | 120 | -1 | 5 | 5048 | 63.04466 | 612.3638 | 1.774324 | 398.593 | 121.9453 | 91.82548 | 1193.344
TMG | But | [N+]=C(N(C)C)N(C)C.CCCC(=O)[O-] | 0.06 | 4 | 170 | 150 | -1 | 5 | 3408 | 61.94203 | 629.6985 | 1.757036 | 270.4589 | 251.3792 | 107.8604 | 1193.367
N2222 | Leu | CC[N+](CC)(CC)CC.CC(C)CC(C(=O)[O-])N | 0.02 | 4 | 180 | 180 | -1 | 5 | 8495 | 63.10318 | 610.4799 | 1.776396 | 265.4823 | 205.0247 | 139.973 | 1193.438
DMIM | NiCl4 | CN1C=C[N+](=C1)C.Cl[Ni-2](Cl)(Cl)Cl | 0.06 | 6 | 190 | 120 | -1 | 5 | 4682 | 73.91487 | 707.874 | 1.679054 | 339.9743 | 289.4109 | 78.48872 | 1193.464
AMIM | ZnCl3 | C[N+]1=CN(C=C1)CC=C.Cl[Zn-](Cl)Cl | 0.12 | 4 | 180 | 150 | -1 | 5 | 1852 | 70.18075 | 575.1948 | 1.811919 | 238.709 | 241.1395 | 95.34639 | 1193.557
N1111 | ZnCl4 | C[N+](C)(C)C.Cl[Zn-2](Cl)(Cl)Cl | 0.02 | 8 | 190 | 90 | -1 | 5 | 2368 | 70.02357 | 596.3761 | 1.790773 | 478.4895 | 51.50287 | 66.38366 | 1193.574
N1111 | But | C[N+](C)(C)C.CCCC(=O)[O-] | 0.1 | 4 | 180 | 120 | -1 | 5 | 2553 | 62.27321 | 658.5786 | 1.728635 | 269.0206 | 312.1861 | 77.37188 | 1193.607
C4TMG | Ac | CCCC[N+]=C(N(C)C)N(C)C.CC(=O)[O-] | 0.08 | 4 | 190 | 90 | -1 | 5 | 5305 | 59.65926 | 876.4694 | 1.510849 | 280.8076 | 541.7033 | 53.95844 | 1193.659
C8TMG | HCO3 | CCCCCCCC[N+]=C(N(C)C)N(C)C.OC([O-])=O | 0.06 | 4 | 180 | 120 | -1 | 5 | 7149 | 62.70526 | 864.9084 | 1.522421 | 267.1669 | 520.9027 | 76.83877 | 1193.665
HMIM | Fe2Cl6O | CCCCCCN1C=C[N+](=C1)C.Cl[Fe-](Cl)(Cl)O[Fe-](Cl)(Cl)Cl | 0.04 | 4 | 190 | 120 | -1 | 5 | 2377 | 49.52529 | 581.9194 | 1.805426 | 338.267 | 146.1929 | 97.4595 | 1193.673
C4TMG | NiCl4 | CCCC[N+]=C(N(C)C)N(C)C.Cl[Ni-2](Cl)(Cl)Cl | 0.04 | 4 | 190 | 150 | -1 | 5 | 6889 | 61.69389 | 720.3038 | 1.667042 | 271.5467 | 340.1246 | 108.6325 | 1193.673
C6TMG | HCO3 | CCCCCC[N+]=C(N(C)C)N(C)C.OC([O-])=O | 0.04 | 4 | 190 | 150 | -1 | 5 | 6184 | 60.79321 | 695.6524 | 1.69174 | 275.5698 | 309.8407 | 110.2419 | 1193.696
C6TMG | But | CCCCCC[N+]=C(N(C)C)N(C)C.CCCC(=O)[O-] | 0.02 | 4 | 160 | 150 | -1 | 5 | 5969 | 54.08124 | 601.2107 | 1.786188 | 309.7705 | 168.0928 | 123.3474 | 1193.7
TMG | FeCl4 | [N+]=C(N(C)C)N(C)C.Cl[Fe-](Cl)(Cl)Cl | 0.1 | 4 | 190 | 120 | -1 | 5 | 3098 | 64.02764 | 705.4833 | 1.68193 | 261.6491 | 368.4495 | 75.38479 | 1193.707
C2TMG | ZnCl4 | CC[N+]=C(N(C)C)N(C)C.Cl[Zn-2](Cl)(Cl)Cl | 0.08 | 6 | 190 | 120 | -1 | 5 | 3985 | 77.6573 | 710.9046 | 1.676584 | 323.5904 | 312.608 | 74.70623 | 1193.744
C4TMG | Gly | CCCC[N+]=C(N(C)C)N(C)C.C(C(=O)[O-])N | 0.02 | 4 | 190 | 180 | -1 | 5 | 5491 | 61.20059 | 554.9059 | 1.832626 | 273.7355 | 136.6438 | 144.5266 | 1193.766
AMIM | ZnCl4 | C[N+]1=CN(C=C1)CC=C.Cl[Zn-2](Cl)(Cl)Cl | 0.1 | 4 | 180 | 180 | -1 | 5 | 2047 | 74.40101 | 553.3958 | 1.834167 | 225.1686 | 209.5092 | 118.718 | 1193.782
C6TMG | HCO3 | CCCCCC[N+]=C(N(C)C)N(C)C.OC([O-])=O | 0.08 | 4 | 170 | 90 | -1 | 5 | 6184 | 61.86224 | 931.6085 | 1.456007 | 270.8078 | 608.9728 | 51.82797 | 1193.808
N2222 | Ac | CC[N+](CC)(CC)CC.CC(=O)[O-] | 0.02 | 4 | 170 | 180 | -1 | 5 | 5825 | 61.34818 | 561.461 | 1.82622 | 273.0769 | 144.6066 | 143.7774 | 1193.84
Ch | ZnCl3 | C[N+](C)(C)CCO.Cl[Zn-](Cl)Cl | 0.12 | 4 | 190 | 200 | -1 | 5 | 1880 | 83.06491 | 533.9778 | 1.853756 | 201.6829 | 206.8167 | 125.4782 | 1193.867
C2TMG | OH | CC[N+]=C(N(C)C)N(C)C.[OH-] | 0.02 | 4 | 190 | 200 | -1 | 5 | 5363 | 66.53204 | 531.223 | 1.856587 | 251.8001 | 122.764 | 156.6589 | 1193.905
TMG | ZnCl4 | [N+]=C(N(C)C)N(C)C.Cl[Zn-2](Cl)(Cl)Cl | 0.1 | 4 | 170 | 180 | -1 | 5 | 3192 | 78.01378 | 639.3743 | 1.748447 | 214.7412 | 311.57 | 113.0631 | 1193.91
DMIM | NiCl4 | CN1C=C[N+](=C1)C.Cl[Ni-2](Cl)(Cl)Cl | 0.1 | 4 | 180 | 90 | -1 | 5 | 4682 | 63.57851 | 874.798 | 1.513024 | 263.4974 | 560.7704 | 50.53024 | 1193.911
Ch | ZnCl3 | C[N+](C)(C)CCO.Cl[Zn-](Cl)Cl | 0.1 | 4 | 170 | 200 | -1 | 5 | 1880 | 79.24149 | 523.2684 | 1.864624 | 211.4142 | 180.663 | 131.1912 | 1193.946
Ch | Gly | C[N+](C)(C)CCO.C(C(=O)[O-])N | 0.06 | 4 | 190 | 150 | -1 | 5 | 2584 | 60.38722 | 583.9128 | 1.803995 | 277.4225 | 195.5072 | 110.9831 | 1193.954
C8TMG | ZnCl3 | CCCCCCCC[N+]=C(N(C)C)N(C)C.Cl[Zn-](Cl)Cl | 0.06 | 6 | 180 | 90 | -1 | 5 | 5644 | 69.3506 | 790.7667 | 1.597146 | 362.3496 | 371.8365 | 56.58064 | 1193.957
Ch | Leu | C[N+](C)(C)CCO.CC(C)CC(C(=O)[O-])N | 0.02 | 4 | 160 | 150 | -1 | 5 | 6166 | 54.19501 | 605.4846 | 1.782439 | 309.1202 | 173.2759 | 123.0884 | 1193.962
C2TMG | CoCl3 | CC[N+]=C(N(C)C)N(C)C.Cl[Co-](Cl)Cl | 0.04 | 6 | 190 | 90 | -1 | 5 | 6482 | 64.29121 | 759.1449 | 1.628804 | 390.8647 | 307.1012 | 61.17907 | 1193.974
C2TMG | ZnCl4 | CC[N+]=C(N(C)C)N(C)C.Cl[Zn-2](Cl)(Cl)Cl | 0.1 | 4 | 180 | 180 | -1 | 5 | 3985 | 80.56833 | 694.2043 | 1.693766 | 207.9325 | 376.6414 | 109.6304 | 1193.985
N1111 | NiCl4 | C[N+](C)(C)C.Cl[Ni-2](Cl)(Cl)Cl | 0.04 | 4 | 190 | 120 | -1 | 5 | 5552 | 53.56206 | 718.6177 | 1.669358 | 312.7731 | 315.7303 | 90.11435 | 1193.988
C4TMG | ZnCl4 | CCCC[N+]=C(N(C)C)N(C)C.Cl[Zn-2](Cl)(Cl)Cl | 0.15 | 4 | 190 | 90 | -1 | 5 | 4814 | 78.06345 | 960.2326 | 1.427786 | 214.6046 | 704.3908 | 41.23724 | 1194.009
N2222 | ZnCl3 | CC[N+](CC)(CC)CC.Cl[Zn-](Cl)Cl | 0.08 | 4 | 190 | 200 | -1 | 5 | 4258 | 81.61931 | 650.7651 | 1.737312 | 205.255 | 317.8094 | 127.7006 | 1194.039
C6TMG | OH | CCCCCC[N+]=C(N(C)C)N(C)C.[OH-] | 0.02 | 6 | 180 | 120 | -1 | 5 | 7371 | 64.48748 | 653.5245 | 1.734626 | 389.675 | 174.0785 | 89.77101 | 1194.075
N1111 | But | C[N+](C)(C)C.CCCC(=O)[O-] | 0.1 | 4 | 160 | 90 | -1 | 5 | 2553 | 56.7466 | 694.1982 | 1.694055 | 295.2207 | 342.5902 | 56.38729 | 1194.127
DMIM | ZnCl3 | CN1C=C[N+](=C1)C.Cl[Zn-](Cl)Cl | 0.02 | 6 | 170 | 90 | -1 | 5 | 1706 | 54.50623 | 580.5198 | 1.807736 | 461.0328 | 47.668 | 71.81896 | 1194.128
TMG | Ac | [N+]=C(N(C)C)N(C)C.CC(=O)[O-] | 0.06 | 4 | 170 | 150 | -1 | 5 | 3427 | 61.93764 | 631.1447 | 1.757161 | 270.478 | 252.7986 | 107.868 | 1194.153
DEIM | CoCl3 | CC[N]1C=C[N+](=C1)CC.Cl[Co-](Cl)Cl | 0.1 | 4 | 190 | 120 | -1 | 5 | 5047 | 70.21762 | 854.6554 | 1.533661 | 238.5836 | 547.3325 | 68.7393 | 1194.158
C2TMG | ZnCl4 | CC[N+]=C(N(C)C)N(C)C.Cl[Zn-2](Cl)(Cl)Cl | 0.15 | 4 | 170 | 90 | -1 | 5 | 3985 | 74.05584 | 884.1573 | 1.504183 | 226.2181 | 614.6449 | 43.29428 | 1194.17
C6TMG | ZnCl3 | CCCCCC[N+]=C(N(C)C)N(C)C.Cl[Zn-](Cl)Cl | 0.06 | 4 | 190 | 200 | -1 | 5 | 4853 | 77.47985 | 636.9226 | 1.751505 | 216.221 | 286.1784 | 134.5232 | 1194.214
EMIM | NiCl4 | CCN1C=C[N+](=C1)C.Cl[Ni-2](Cl)(Cl)Cl | 0.08 | 6 | 190 | 90 | -1 | 5 | 4386 | 72.29681 | 771.5636 | 1.616968 | 347.5832 | 369.5758 | 54.40456 | 1194.266
C2TMG | OH | CC[N+]=C(N(C)C)N(C)C.[OH-] | 0.08 | 4 | 190 | 120 | -1 | 5 | 5363 | 65.243 | 831.5136 | 1.557226 | 256.775 | 500.758 | 73.98051 | 1194.37
DEIM | ZnCl4 | CC[N]1C=C[N+](=C1)CC.Cl[Zn-2](Cl)(Cl)Cl | 0.12 | 6 | 190 | 90 | -1 | 5 | 1966 | 73.72589 | 637.8696 | 1.750884 | 340.8458 | 243.6738 | 53.35 | 1194.377
BMIM | OH | CCCCN1C=C[N+](=C1)C.[OH-] | 0.02 | 4 | 190 | 150 | -1 | 5 | 1782 | 51.45773 | 508.5471 | 1.880269 | 325.5638 | 52.74133 | 130.242 | 1194.408
DMIM | MnCl3 | CN1C=C[N+](=C1)C.Cl[Mn-](Cl)Cl | 0.02 | 6 | 190 | 150 | -1 | 5 | 1851 | 68.28942 | 525.6552 | 1.863335 | 367.9803 | 41.2807 | 116.3942 | 1194.495
C8TMG | Lys | CCCCCCCC[N+]=C(N(C)C)N(C)C.C(CCN)CC(C(=O)[O-])N | 0.02 | 4 | 160 | 150 | -1 | 5 | 5988 | 54.05519 | 602.0356 | 1.787049 | 309.9198 | 168.7091 | 123.4068 | 1194.542
TMG | HCO3 | [N+]=C(N(C)C)N(C)C.OC([O-])=O | 0.1 | 4 | 190 | 90 | -1 | 5 | 3346 | 59.30165 | 766.4431 | 1.622688 | 282.501 | 429.6583 | 54.28384 | 1194.566
C8TMG | MnCl3 | CCCCCCCC[N+]=C(N(C)C)N(C)C.Cl[Mn-](Cl)Cl | 0.04 | 4 | 180 | 180 | -1 | 5 | 5846 | 67.63141 | 641.5982 | 1.747533 | 247.707 | 263.29 | 130.6011 | 1194.566
DEIM | ZnCl4 | CC[N]1C=C[N+](=C1)CC.Cl[Zn-2](Cl)(Cl)Cl | 0.04 | 8 | 190 | 90 | -1 | 5 | 1966 | 73.51059 | 600.4893 | 1.788698 | 455.7921 | 81.46248 | 63.23471 | 1194.594
DMIM | CoCl4 | CN1C=C[N+](=C1)C.Cl[Co-2](Cl)(Cl)Cl | 0.06 | 4 | 180 | 150 | -1 | 5 | 4734 | 64.43902 | 699.477 | 1.689754 | 259.9787 | 335.6562 | 103.8421 | 1194.616
DMIM | CoCl4 | CN1C=C[N+](=C1)C.Cl[Co-2](Cl)(Cl)Cl | 0.02 | 8 | 190 | 90 | -1 | 5 | 4734 | 71.46979 | 634.7263 | 1.754536 | 468.8071 | 100.8788 | 65.04037 | 1194.631
DMIM | ZnCl4 | CN1C=C[N+](=C1)C.Cl[Zn-2](Cl)(Cl)Cl | 0.02 | 6 | 180 | 180 | -1 | 5 | 1877 | 76.52867 | 501.0418 | 1.888242 | 328.3627 | 37.35374 | 135.3254 | 1194.642
C8TMG | But | CCCCCCCC[N+]=C(N(C)C)N(C)C.CCCC(=O)[O-] | 0.04 | 4 | 160 | 120 | -1 | 5 | 6873 | 55.15149 | 770.4052 | 1.61896 | 303.7592 | 379.5886 | 87.05741 | 1194.683
Ch | ZnCl3 | C[N+](C)(C)CCO.Cl[Zn-](Cl)Cl | 0.08 | 6 | 190 | 150 | -1 | 5 | 1880 | 79.54088 | 559.8437 | 1.829522 | 315.9276 | 143.9864 | 99.92969 | 1194.683
N2222 | Lys | CC[N+](CC)(CC)CC.C(CCN)CC(C(=O)[O-])N | 0.04 | 6 | 180 | 90 | -1 | 5 | 4590 | 61.81677 | 696.1543 | 1.693248 | 406.5104 | 226.1676 | 63.47632 | 1194.701
Ch | CoCl3 | C[N+](C)(C)CCO.Cl[Co-](Cl)Cl | 0.04 | 4 | 190 | 180 | -1 | 5 | 5392 | 67.07454 | 626.4925 | 1.762959 | 249.7635 | 244.8591 | 131.8699 | 1194.726
DEIM | Fe2Cl6O | CC[N]1C=C[N+](=C1)CC.Cl[Fe-](Cl)(Cl)O[Fe-](Cl)(Cl)Cl | 0.02 | 4 | 190 | 150 | -1 | 5 | 2254 | 51.74373 | 519.6287 | 1.869877 | 323.7643 | 66.34225 | 129.5222 | 1194.753
Ch | Leu | C[N+](C)(C)CCO.CC(C)CC(C(=O)[O-])N | 0.04 | 4 | 190 | 150 | -1 | 5 | 6166 | 60.7164 | 695.6294 | 1.69388 | 275.9184 | 309.3296 | 110.3814 | 1194.755
C8TMG | CoCl3 | CCCCCCCC[N+]=C(N(C)C)N(C)C.Cl[Co-](Cl)Cl | 0.02 | 4 | 180 | 200 | -1 | 5 | 8116 | 68.20425 | 579.4729 | 1.810076 | 245.6265 | 181.2277 | 152.6187 | 1194.774
C4TMG | ZnCl3 | CCCC[N+]=C(N(C)C)N(C)C.Cl[Zn-](Cl)Cl | 0.1 | 4 | 160 | 120 | -1 | 5 | 4096 | 67.08203125 | 786.2722 | 1.603467 | 249.7356 | 464.9623 | 71.57425 | 1194.87
DEIM | NiCl4 | CC[N]1C=C[N+](=C1)CC.Cl[Ni-2](Cl)(Cl)Cl | 0.04 | 4 | 190 | 200 | -1 | 5 | 4423 | 71.24656 | 570.5242 | 1.819237 | 235.138 | 189.0937 | 146.2925 | 1194.881
TMG | HCO3 | [N+]=C(N(C)C)N(C)C.OC([O-])=O | 0.04 | 6 | 190 | 90 | -1 | 5 | 3346 | 60.24426 | 651.5844 | 1.73822 | 417.1213 | 169.1743 | 65.28882 | 1194.902
DEIM | FeCl4 | CC[N]1C=C[N+](=C1)CC.Cl[Fe-](Cl)(Cl)Cl | 0.02 | 6 | 190 | 150 | -1 | 5 | 2233 | 68.50792 | 532.4708 | 1.857392 | 366.8066 | 49.64117 | 116.023 | 1194.931
C4TMG | ZnCl4 | CCCC[N+]=C(N(C)C)N(C)C.Cl[Zn-2](Cl)(Cl)Cl | 0.02 | 6 | 190 | 180 | -1 | 5 | 4814 | 78.4247 | 546.1959 | 1.843745 | 320.4241 | 93.48615 | 132.2857 | 1194.971
DMIM | CoCl4 | CN1C=C[N+](=C1)C.Cl[Co-2](Cl)(Cl)Cl | 0.06 | 4 | 190 | 200 | -1 | 5 | 4734 | 77.19995 | 632.189 | 1.757855 | 217.005 | 280.1731 | 135.0109 | 1195.022
DEIM | CoCl4 | CC[N]1C=C[N+](=C1)CC.Cl[Co-2](Cl)(Cl)Cl | 0.02 | 4 | 180 | 180 | -1 | 5 | 4469 | 60.45361 | 535.811 | 1.854252 | 277.1178 | 112.5854 | 146.1077 | 1195.031
DEIM | CoCl4 | CC[N]1C=C[N+](=C1)CC.Cl[Co-2](Cl)(Cl)Cl | 0.06 | 6 | 190 | 120 | -1 | 5 | 4469 | 73.40954 | 699.4899 | 1.690612 | 342.3146 | 278.1462 | 79.02902 | 1195.051
C6TMG | Arg | CCCCCC[N+]=C(N(C)C)N(C)C.C(CC(C(=O)[O-])N)CN=C(N)N | 0.02 | 4 | 180 | 180 | -1 | 5 | 8651 | 63.11677 | 614.1126 | 1.776013 | 265.4251 | 208.7448 | 139.9428 | 1195.063
TMG | Asp | [N+]=C(N(C)C)N(C)C.C(C(C(=O)[O-])N)C(=O)O | 0.02 | 4 | 160 | 150 | -1 | 5 | 5966 | 54.01735 | 601.8372 | 1.788301 | 310.1369 | 168.207 | 123.4933 | 1195.069
Ch | Gly | C[N+](C)(C)CCO.C(C(=O)[O-])N | 0.1 | 4 | 180 | 120 | -1 | 5 | 2584 | 62.29493 | 662.1384 | 1.728032 | 268.9268 | 315.8667 | 77.3449 | 1195.085
TMG | CoCl3 | [N+]=C(N(C)C)N(C)C.Cl[Co-](Cl)Cl | 0.06 | 4 | 190 | 150 | -1 | 5 | 6124 | 67.09676 | 766.5781 | 1.623599 | 249.6808 | 417.0123 | 99.88499 | 1195.088
EMIM | Fe2Cl6O | CCN1C=C[N+](=C1)C.Cl[Fe-](Cl)(Cl)O[Fe-](Cl)(Cl)Cl | 0.1 | 4 | 190 | 90 | -1 | 5 | 2119 | 55.36507 | 652.1777 | 1.738065 | 302.5874 | 291.4467 | 58.14354 | 1195.121
N1111 | Lys | C[N+](C)(C)C.C(CCN)CC(C(=O)[O-])N | 0.04 | 4 | 180 | 180 | -1 | 5 | 2193 | 62.94418 | 512.6018 | 1.877666 | 266.1529 | 106.1224 | 140.3266 | 1195.134
N2222 | Ala | CC[N+](CC)(CC)CC.CC(C(=O)[O-])N | 0.06 | 4 | 160 | 90 | -1 | 5 | 6519 | 55.92908 | 889.2953 | 1.500973 | 299.536 | 532.5478 | 57.21151 | 1195.134
Ch | But | C[N+](C)(C)CCO.CCCC(=O)[O-] | 0.04 | 4 | 180 | 180 | -1 | 5 | 2235 | 62.99649 | 514.2069 | 1.876107 | 265.9319 | 108.065 | 140.21 | 1195.157
Ch | HCO3 | C[N+](C)(C)CCO.OC([O-])=O | 0.02 | 6 | 190 | 120 | -1 | 5 | 1984 | 61.02705 | 556.3473 | 1.833993 | 411.7708 | 49.51232 | 95.06414 | 1195.17
DEIM | ZnCl4 | CC[N]1C=C[N+](=C1)CC.Cl[Zn-2](Cl)(Cl)Cl | 0.04 | 6 | 180 | 150 | -1 | 5 | 1966 | 72.08433 | 541.7363 | 1.848693 | 348.6078 | 83.0743 | 110.0541 | 1195.215
N2222 | But | CC[N+](CC)(CC)CC.CCCC(=O)[O-] | 0.02 | 4 | 190 | 180 | -1 | 5 | 5497 | 61.13018 | 555.6945 | 1.834736 | 274.0508 | 136.9506 | 144.693 | 1195.215
Ch | For | C[N+](C)(C)CCO.C(=O)[O-] | 0.04 | 4 | 180 | 180 | -1 | 5 | 2256 | 63.01895 | 515.0386 | 1.875438 | 265.8371 | 109.0415 | 140.16 | 1195.238
BMIM | ZnCl3 | CCCCN1C=C[N+](=C1)C.Cl[Zn-](Cl)Cl | 0.12 | 4 | 190 | 120 | -1 | 5 | 1558 | 62.58086 | 572.3202 | 1.818158 | 267.698 | 227.4946 | 77.12758 | 1195.239
TMG | Ala | [N+]=C(N(C)C)N(C)C.CC(C(=O)[O-])N | 0.04 | 6 | 180 | 90 | -1 | 5 | 4521 | 61.69836 | 694.084 | 1.696498 | 407.2906 | 223.1952 | 63.59815 | 1195.291
N2222 | ZnCl4 | CC[N+](CC)(CC)CC.Cl[Zn-2](Cl)(Cl)Cl | 0.08 | 6 | 180 | 90 | -1 | 5 | 5149 | 74.15503 | 814.7842 | 1.57582 | 338.8733 | 422.996 | 52.91484 | 1195.302
N2222 | ZnCl4 | CC[N+](CC)(CC)CC.Cl[Zn-2](Cl)(Cl)Cl | 0.04 | 6 | 160 | 90 | -1 | 5 | 5149 | 62.45005 | 716.062 | 1.674597 | 402.3881 | 251.139 | 62.53488 | 1195.329
DEIM | CoCl3 | CC[N]1C=C[N+](=C1)CC.Cl[Co-](Cl)Cl | 0.08 | 4 | 190 | 150 | -1 | 5 | 5047 | 70.78706 | 765.6858 | 1.625017 | 236.6644 | 434.3436 | 94.67776 | 1195.351
DEIM | ZnCl3 | CC[N]1C=C[N+](=C1)CC.Cl[Zn-](Cl)Cl | 0.08 | 6 | 180 | 90 | -1 | 5 | 1790 | 65.59203 | 609.1837 | 1.781542 | 383.113 | 166.2478 | 59.82284 | 1195.363
C4TMG | Asp | CCCC[N+]=C(N(C)C)N(C)C.C(C(C(=O)[O-])N)C(=O)O | 0.04 | 4 | 160 | 120 | -1 | 5 | 6913 | 55.169 | 772.3691 | 1.618447 | 303.6628 | 381.6766 | 87.02978 | 1195.408
N1111 | But | C[N+](C)(C)C.CCCC(=O)[O-] | 0.1 | 4 | 170 | 120 | -1 | 5 | 2553 | 62.15565 | 659.6881 | 1.731228 | 269.5294 | 312.7766 | 77.38221 | 1195.458
Ch | Ala | C[N+](C)(C)CCO.CC(C(=O)[O-])N | 0.04 | 6 | 190 | 90 | -1 | 5 | 3412 | 60.29918 | 654.3247 | 1.736637 | 416.7413 | 172.3541 | 65.22935 | 1195.481
C8TMG | ZnCl4 | CCCCCCCC[N+]=C(N(C)C)N(C)C.Cl[Zn-2](Cl)(Cl)Cl | 0.1 | 4 | 180 | 120 | -1 | 5 | 6559 | 74.93328 | 954.4101 | 1.43658 | 223.5692 | 666.5411 | 64.29981 | 1195.495
C4TMG | OH | CCCC[N+]=C(N(C)C)N(C)C.[OH-] | 0.04 | 6 | 190 | 90 | -1 | 5 | 6368 | 64.06362 | 756.4215 | 1.63459 | 392.2532 | 302.7719 | 61.39641 | 1195.506
N2222 | ZnCl4 | CC[N+](CC)(CC)CC.Cl[Zn-2](Cl)(Cl)Cl | 0.1 | 4 | 170 | 150 | -1 | 5 | 5149 | 76.81261 | 815.5298 | 1.5755 | 218.0993 | 510.4514 | 86.97908 | 1195.515
C4TMG | Zn(Ac)3 | CCCC[N+]=C(N(C)C)N(C)C.[Zn+2](CC(=O)[O-])(CC(=O)[O-])(CC(=O)[O-]) | 0.02 | 4 | 190 | 120 | -1 | 5 | 4143 | 46.51184 | 599.6148 | 1.791422 | 360.183 | 135.658 | 103.7738 | 1195.518
N2222 | ZnCl3 | CC[N+](CC)(CC)CC.Cl[Zn-](Cl)Cl | 0.12 | 4 | 180 | 150 | -1 | 5 | 4258 | 79.26048 | 786.6888 | 1.604354 | 211.3635 | 490.9013 | 84.42393 | 1195.521
C4TMG | For | CCCC[N+]=C(N(C)C)N(C)C.C(=O)[O-] | 0.02 | 4 | 190 | 180 | -1 | 5 | 5655 | 61.21458 | 558.8593 | 1.832207 | 273.6729 | 140.6928 | 144.4935 | 1195.533
Ch | OH | C[N+](C)(C)CCO.[OH-] | 0.1 | 4 | 170 | 120 | -1 | 5 | 2579 | 62.23436 | 662.0352 | 1.729038 | 269.1885 | 315.5623 | 77.28435 | 1195.537
N1111 | ZnCl3 | C[N+](C)(C)C.Cl[Zn-](Cl)Cl | 0.12 | 6 | 180 | 90 | -1 | 5 | 2044 | 73.9272 | 645.6471 | 1.745485 | 339.9176 | 252.6515 | 53.07791 | 1195.566
C8TMG | Zn(Ac)3 | CCCCCCCC[N+]=C(N(C)C)N(C)C.[Zn+2](CC(=O)[O-])(CC(=O)[O-])(CC(=O)[O-]) | 0.02 | 4 | 180 | 120 | -1 | 5 | 5461 | 47.32599 | 631.5338 | 1.759709 | 353.9868 | 175.7383 | 101.8087 | 1195.621
N1111 | Leu | C[N+](C)(C)C.CC(C)CC(C(=O)[O-])N | 0.04 | 4 | 160 | 120 | -1 | 5 | 6994 | 55.25867 | 775.5806 | 1.61582 | 303.17 | 385.522 | 86.88855 | 1195.7
Ch | Lys | C[N+](C)(C)CCO.C(CCN)CC(C(=O)[O-])N | 0.12 | 4 | 190 | 90 | -1 | 5 | 1993 | 58.75266 | 649.9056 | 1.741538 | 285.1407 | 309.9739 | 54.79107 | 1195.722
Ch | Gly | C[N+](C)(C)CCO.C(C(=O)[O-])N | 0.1 | 4 | 160 | 90 | -1 | 5 | 2584 | 56.76767 | 698.099 | 1.693427 | 295.1112 | 346.6215 | 56.36637 | 1195.763
Ch | Arg | C[N+](C)(C)CCO.C(CC(C(=O)[O-])N)CN=C(N)N | 0.04 | 4 | 160 | 120 | -1 | 5 | 6996 | 55.25805 | 775.6996 | 1.615838 | 303.1735 | 385.6366 | 86.88953 | 1195.769
TMG | MnCl3 | [N+]=C(N(C)C)N(C)C.Cl[Mn-](Cl)Cl | 0.02 | 6 | 180 | 90 | -1 | 5 | 2892 | 55.20958 | 606.0093 | 1.785546 | 455.1594 | 79.77703 | 71.07284 | 1195.777
C4TMG | ZnCl4 | CCCC[N+]=C(N(C)C)N(C)C.Cl[Zn-2](Cl)(Cl)Cl | 0.02 | 6 | 160 | 120 | -1 | 5 | 4814 | 62.70528 | 609.6036 | 1.781981 | 400.7503 | 116.9219 | 91.93137 | 1195.793
C6TMG | Ac | CCCCCC[N+]=C(N(C)C)N(C)C.CC(=O)[O-] | 0.04 | 4 | 190 | 150 | -1 | 5 | 6260 | 60.78096 | 699.6013 | 1.692081 | 275.6254 | 313.7118 | 110.2641 | 1195.841
Ch | ZnCl3 | C[N+](C)(C)CCO.Cl[Zn-](Cl)Cl | 0.04 | 6 | 190 | 180 | -1 | 5 | 1880 | 80.24269 | 513.8166 | 1.877892 | 313.1645 | 71.36354 | 129.2886 | 1195.854
TMG | HCO3 | [N+]=C(N(C)C)N(C)C.OC([O-])=O | 0.04 | 6 | 170 | 90 | -1 | 5 | 3346 | 60.14651 | 652.3324 | 1.739499 | 417.7991 | 169.4492 | 65.08409 | 1195.916
C4TMG | Ser | CCCC[N+]=C(N(C)C)N(C)C.C(C(C(=O)[O-])N)O | 0.02 | 4 | 190 | 180 | -1 | 5 | 5639 | 61.18319 | 558.7477 | 1.833147 | 273.8133 | 140.3667 | 144.5677 | 1195.947
BMIM | FeCl4 | CCCCN1C=C[N+](=C1)C.Cl[Fe-](Cl)(Cl)Cl | 0.02 | 4 | 190 | 180 | -1 | 5 | 2000 | 58.86517 | 486.6009 | 1.905333 | 284.5957 | 51.74467 | 150.2605 | 1195.967
N1111 | ZnCl3 | C[N+](C)(C)C.Cl[Zn-](Cl)Cl | 0.12 | 4 | 170 | 180 | -1 | 5 | 2044 | 78.07281 | 566.7924 | 1.825153 | 214.5789 | 239.2359 | 112.9777 | 1195.973
Ch | OH | C[N+](C)(C)CCO.[OH-] | 0.04 | 6 | 170 | 90 | -1 | 5 | 2579 | 59.16608 | 623.6558 | 1.768324 | 424.7224 | 132.7708 | 66.16258 | 1195.99
N1111 | Ala | C[N+](C)(C)C.CC(C(=O)[O-])N | 0.06 | 4 | 180 | 150 | -1 | 5 | 3946 | 62.85975 | 659.7749 | 1.732207 | 266.5103 | 286.8136 | 106.451 | 1195.991
C2TMG | OH | CC[N+]=C(N(C)C)N(C)C.[OH-] | 0.04 | 4 | 160 | 120 | -1 | 5 | 5363 | 53.16788 | 712.6407 | 1.679361 | 315.092 | 307.2433 | 90.30538 | 1196.001
TMG | But | [N+]=C(N(C)C)N(C)C.CCCC(=O)[O-] | 0.04 | 6 | 170 | 90 | -1 | 5 | 3408 | 60.21941 | 654.6787 | 1.737393 | 417.2933 | 172.3801 | 65.00529 | 1196.036
N2222 | For | CC[N+](CC)(CC)CC.C(=O)[O-] | 0.02 | 4 | 160 | 150 | -1 | 5 | 6298 | 54.18467 | 609.3103 | 1.782779 | 309.1792 | 177.0192 | 123.1119 | 1196.045
C6TMG | Arg | CCCCCC[N+]=C(N(C)C)N(C)C.C(CC(C(=O)[O-])N)CN=C(N)N | 0.06 | 4 | 190 | 90 | -1 | 5 | 8651 | 60.00578 | 991.5341 | 1.400602 | 279.186 | 658.7012 | 53.64684 | 1196.068
DMIM | CoCl4 | CN1C=C[N+](=C1)C.Cl[Co-2](Cl)(Cl)Cl | 0.04 | 6 | 190 | 150 | -1 | 5 | 4734 | 75.59523 | 628.3098 | 1.763841 | 332.4173 | 190.7471 | 105.1455 | 1196.075
C2TMG | CuCl4 | CC[N+]=C(N(C)C)N(C)C.Cl[Cu-2](Cl)(Cl)Cl | 0.04 | 4 | 170 | 90 | -1 | 5 | 6919 | 49.71202 | 825.4333 | 1.566784 | 336.9965 | 423.9415 | 64.49536 | 1196.109
Ch | Ac | C[N+](C)(C)CCO.CC(=O)[O-] | 0.02 | 6 | 190 | 120 | -1 | 5 | 2054 | 61.02239 | 558.1368 | 1.834133 | 411.8023 | 51.26314 | 95.07139 | 1196.135
C4TMG | Ala | CCCC[N+]=C(N(C)C)N(C)C.CC(C(=O)[O-])N | 0.02 | 4 | 170 | 180 | -1 | 5 | 5947 | 61.30613 | 564.8769 | 1.827472 | 273.2643 | 147.7366 | 143.876 | 1196.175
N2222 | Gly | CC[N+](CC)(CC)CC.C(C(=O)[O-])N | 0.02 | 4 | 170 | 180 | -1 | 5 | 6010 | 61.34546 | 566.0788 | 1.826301 | 273.0891 | 149.2059 | 143.7838 | 1196.19
N2222 | ZnCl4 | CC[N+](CC)(CC)CC.Cl[Zn-2](Cl)(Cl)Cl | 0.15 | 4 | 190 | 90 | -1 | 5 | 5149 | 79.51631 | 990.8099 | 1.401698 | 210.6835 | 739.6427 | 40.48378 | 1196.254
N1111 | CoCl4 | C[N+](C)(C)C.Cl[Co-2](Cl)(Cl)Cl | 0.04 | 4 | 190 | 120 | -1 | 5 | 5610 | 53.53391 | 722.2957 | 1.670236 | 312.9376 | 319.1964 | 90.16174 | 1196.266
C6TMG | Pro | CCCCCC[N+]=C(N(C)C)N(C)C.CCC(=O)[O-] | 0.02 | 6 | 170 | 90 | -1 | 5 | 10682 | 60.12042 | 753.6908 | 1.638925 | 417.9805 | 270.598 | 65.11233 | 1196.308
N2222 | FeCl4 | CC[N+](CC)(CC)CC.Cl[Fe-](Cl)(Cl)Cl | 0.02 | 6 | 190 | 120 | -1 | 5 | 4499 | 62.56955 | 603.8485 | 1.788781 | 401.6196 | 109.5083 | 92.72056 | 1196.315
C2TMG | OH | CC[N+]=C(N(C)C)N(C)C.[OH-] | 0.06 | 4 | 160 | 90 | -1 | 5 | 5363 | 53.6663 | 828.3742 | 1.56426 | 312.1656 | 456.5848 | 59.62378 | 1196.317
C8TMG | Pro | CCCCCCCC[N+]=C(N(C)C)N(C)C.CCC(=O)[O-] | 0.02 | 6 | 190 | 90 | -1 | 5 | 11189 | 60.48845 | 762.1794 | 1.630491 | 415.4373 | 281.7169 | 65.02525 | 1196.335
C8TMG | Ac | CCCCCCCC[N+]=C(N(C)C)N(C)C.CC(=O)[O-] | 0.06 | 4 | 180 | 120 | -1 | 5 | 7224 | 62.70755 | 870.3414 | 1.522365 | 267.1572 | 526.3482 | 76.83596 | 1196.353
N1111 | HCO3 | C[N+](C)(C)C.OC([O-])=O | 0.04 | 4 | 180 | 180 | -1 | 5 | 2307 | 63.02486 | 517.4552 | 1.875262 | 265.8122 | 111.4961 | 140.1469 | 1196.359
C2TMG | But | CC[N+]=C(N(C)C)N(C)C.CCCC(=O)[O-] | 0.02 | 6 | 180 | 120 | -1 | 5 | 4231 | 62.36335 | 599.1018 | 1.793708 | 402.9476 | 103.3255 | 92.82866 | 1196.405
C8TMG | But | CCCCCCCC[N+]=C(N(C)C)N(C)C.CCCC(=O)[O-] | 0.06 | 4 | 170 | 120 | -1 | 5 | 6873 | 62.01306 | 854.0915 | 1.538737 | 270.1491 | 506.3823 | 77.56015 | 1196.414
Ch | Lys | C[N+](C)(C)CCO.C(CCN)CC(C(=O)[O-])N | 0.02 | 6 | 190 | 120 | -1 | 5 | 1993 | 60.96878 | 557.1038 | 1.835746 | 412.1644 | 49.78446 | 95.15499 | 1196.425
N1111 | ZnCl4 | C[N+](C)(C)C.Cl[Zn-2](Cl)(Cl)Cl | 0.12 | 4 | 180 | 180 | -1 | 5 | 2368 | 79.30925 | 595.4413 | 1.797468 | 211.2335 | 272.8369 | 111.3709 | 1196.454
C6TMG | OH | CCCCCC[N+]=C(N(C)C)N(C)C.[OH-] | 0.02 | 6 | 190 | 120 | -1 | 5 | 7371 | 64.38873 | 654.7191 | 1.738242 | 390.2727 | 174.3454 | 90.10093 | 1196.481
TMG | But | [N+]=C(N(C)C)N(C)C.CCCC(=O)[O-] | 0.04 | 6 | 190 | 90 | -1 | 5 | 3408 | 60.24361 | 654.7261 | 1.738239 | 417.1257 | 172.3108 | 65.28951 | 1196.482
C6TMG | ZnCl4 | CCCCCC[N+]=C(N(C)C)N(C)C.Cl[Zn-2](Cl)(Cl)Cl | 0.1 | 4 | 190 | 150 | -1 | 5 | 5675 | 78.47389 | 849.5727 | 1.543469 | 213.4821 | 550.6868 | 85.40369 | 1196.521
C8TMG | HCO3 | CCCCCCCC[N+]=C(N(C)C)N(C)C.OC([O-])=O | 0.04 | 4 | 170 | 150 | -1 | 5 | 7149 | 61.82336 | 731.2676 | 1.661871 | 270.978 | 352.2222 | 108.0674 | 1196.57
C6TMG | Gly | CCCCCC[N+]=C(N(C)C)N(C)C.C(C(=O)[O-])N | 0.08 | 4 | 180 | 90 | -1 | 5 | 6375 | 62.21944 | 945.0645 | 1.448163 | 269.253 | 624.1775 | 51.63398 | 1196.614
TMG | ZnCl3 | [N+]=C(N(C)C)N(C)C.Cl[Zn-](Cl)Cl | 0.04 | 6 | 170 | 150 | -1 | 5 | 2717 | 72.91691 | 566.7136 | 1.826547 | 344.6273 | 113.4973 | 108.589 | 1196.63
C6TMG | FeCl4 | CCCCCC[N+]=C(N(C)C)N(C)C.Cl[Fe-](Cl)(Cl)Cl | 0.06 | 4 | 180 | 150 | -1 | 5 | 5013 | 64.86216 | 714.5667 | 1.678731 | 258.2827 | 353.1194 | 103.1646 | 1196.649
N1111 | MnCl3 | C[N+](C)(C)C.Cl[Mn-](Cl)Cl | 0.04 | 4 | 170 | 90 | -1 | 5 | 2219 | 43.7074 | 611.2912 | 1.782033 | 383.2937 | 154.6416 | 73.35587 | 1196.662
EMIM | ZnCl3 | CCN1C=C[N+](=C1)C.Cl[Zn-](Cl)Cl | 0.08 | 6 | 190 | 150 | -1 | 5 | 1632 | 78.77777 | 546.0889 | 1.847245 | 318.988 | 126.2032 | 100.8977 | 1196.667
N1111 | Ser | C[N+](C)(C)C.C(C(C(=O)[O-])N)O | 0.06 | 4 | 160 | 120 | -1 | 5 | 3650 | 55.82608 | 684.8187 | 1.70852 | 300.0887 | 298.7246 | 86.00543 | 1196.67
N2222 | MnCl3 | CC[N+](CC)(CC)CC.Cl[Mn-](Cl)Cl | 0.02 | 4 | 160 | 90 | -1 | 5 | 4478 | 41.17116 | 650.2723 | 1.74307 | 406.9056 | 165.6476 | 77.71915 | 1196.671
N1111 | Pro | C[N+](C)(C)C.CCC(=O)[O-] | 0.02 | 6 | 170 | 90 | -1 | 5 | 10949 | 60.27126 | 758.5514 | 1.634823 | 416.9344 | 276.6676 | 64.94938 | 1196.687
TMG | CoCl3 | [N+]=C(N(C)C)N(C)C.Cl[Co-](Cl)Cl | 0.02 | 6 | 190 | 120 | -1 | 5 | 6124 | 63.5833 | 633.1438 | 1.760261 | 395.2164 | 146.6852 | 91.24226 | 1196.702
DEIM | ZnCl3 | CC[N]1C=C[N+](=C1)CC.Cl[Zn-](Cl)Cl | 0.1 | 4 | 170 | 90 | -1 | 5 | 1790 | 54.2123 | 619.5943 | 1.773837 | 309.0216 | 251.4312 | 59.14145 | 1196.715
C2TMG | But | CC[N+]=C(N(C)C)N(C)C.CCCC(=O)[O-] | 0.1 | 4 | 180 | 90 | -1 | 5 | 4231 | 61.99459 | 841.7515 | 1.551681 | 270.2296 | 519.7007 | 51.82125 | 1196.716
DEIM | ZnCl4 | CC[N]1C=C[N+](=C1)CC.Cl[Zn-2](Cl)(Cl)Cl | 0.08 | 6 | 190 | 150 | -1 | 5 | 1966 | 79.62309 | 565.8455 | 1.827633 | 315.6014 | 150.4175 | 99.82651 | 1196.739
C6TMG | OH | CCCCCC[N+]=C(N(C)C)N(C)C.[OH-] | 0.08 | 4 | 180 | 90 | -1 | 5 | 7371 | 64.7475 | 1001.876 | 1.39162 | 258.7401 | 693.5175 | 49.61794 | 1196.748
TMG | Asp | [N+]=C(N(C)C)N(C)C.C(C(C(=O)[O-])N)C(=O)O | 0.06 | 4 | 190 | 120 | -1 | 5 | 5966 | 60.30666 | 809.8239 | 1.583675 | 277.7931 | 451.9946 | 80.03611 | 1196.75
DMIM | NiCl4 | CN1C=C[N+](=C1)C.Cl[Ni-2](Cl)(Cl)Cl | 0.08 | 4 | 180 | 120 | -1 | 5 | 4682 | 63.3577 | 790.6431 | 1.602895 | 264.4158 | 450.1798 | 76.04751 | 1196.769
C4TMG | MnCl3 | CCCC[N+]=C(N(C)C)N(C)C.Cl[Mn-](Cl)Cl | 0.12 | 4 | 190 | 90 | -1 | 5 | 4284 | 67.44701 | 876.5186 | 1.517043 | 248.3842 | 580.4062 | 47.72815 | 1196.781
C4TMG | Ala | CCCC[N+]=C(N(C)C)N(C)C.CC(C(=O)[O-])N | 0.06 | 4 | 190 | 120 | -1 | 5 | 5947 | 60.26833 | 808.8985 | 1.584683 | 277.9698 | 450.8417 | 80.08701 | 1196.791
EMIM | ZnCl4 | CCN1C=C[N+](=C1)C.Cl[Zn-2](Cl)(Cl)Cl | 0.08 | 4 | 170 | 150 | -1 | 5 | 1769 | 62.30634 | 549.0688 | 1.844537 | 268.8775 | 172.9616 | 107.2297 | 1196.803
C2TMG | Asp | CC[N+]=C(N(C)C)N(C)C.C(C(C(=O)[O-])N)C(=O)O | 0.08 | 4 | 180 | 90 | -1 | 5 | 6384 | 62.23117 | 945.7674 | 1.44789 | 269.2023 | 624.9409 | 51.62425 | 1196.829
C6TMG | But | CCCCCC[N+]=C(N(C)C)N(C)C.CCCC(=O)[O-] | 0.02 | 4 | 170 | 180 | -1 | 5 | 5969 | 61.28342 | 565.633 | 1.82815 | 273.3655 | 148.3381 | 143.9294 | 1196.891
C2TMG | Ac | CC[N+]=C(N(C)C)N(C)C.CC(=O)[O-] | 0.08 | 4 | 180 | 120 | -1 | 5 | 4361 | 62.53349 | 769.7927 | 1.624022 | 267.9008 | 424.842 | 77.04985 | 1196.907
TMG | Ac | [N+]=C(N(C)C)N(C)C.CC(=O)[O-] | 0.04 | 6 | 190 | 90 | -1 | 5 | 3427 | 60.24614 | 655.6593 | 1.738166 | 417.1082 | 173.2642 | 65.28678 | 1196.913
AMIM | NiCl4 | C[N+]1=CN(C=C1)CC=C.Cl[Ni-2](Cl)(Cl)Cl | 0.02 | 6 | 180 | 90 | -1 | 5 | 4528 | 56.1966 | 639.7026 | 1.754185 | 447.1651 | 122.7129 | 69.82453 | 1196.944
TMG | Ser | [N+]=C(N(C)C)N(C)C.C(C(C(=O)[O-])N)O | 0.02 | 6 | 180 | 120 | -1 | 5 | 4237 | 62.33737 | 599.498 | 1.794455 | 403.1155 | 103.5152 | 92.86735 | 1196.977
DEIM | ZnCl3 | CC[N]1C=C[N+](=C1)CC.Cl[Zn-](Cl)Cl | 0.1 | 6 | 190 | 120 | -1 | 5 | 1790 | 75.54504 | 589.8641 | 1.804101 | 332.6381 | 180.431 | 76.79503 | 1196.982
C2TMG | Gly | CC[N+]=C(N(C)C)N(C)C.C(C(=O)[O-])N | 0.04 | 6 | 180 | 90 | -1 | 5 | 4637 | 61.75574 | 699.1605 | 1.694922 | 406.9122 | 228.7093 | 63.53906 | 1197.041
Ch | Gly | C[N+](C)(C)CCO.C(C(=O)[O-])N | 0.1 | 4 | 170 | 120 | -1 | 5 | 2584 | 62.17202 | 663.3114 | 1.730772 | 269.4584 | 316.4911 | 77.36184 | 1197.042
C4TMG | FeCl4 | CCCC[N+]=C(N(C)C)N(C)C.Cl[Fe-](Cl)(Cl)Cl | 0.08 | 4 | 180 | 120 | -1 | 5 | 4321 | 62.42167 | 767.2679 | 1.626931 | 268.3807 | 421.6993 | 77.18786 | 1197.099
C8TMG | Ser | CCCCCCCC[N+]=C(N(C)C)N(C)C.C(C(C(=O)[O-])N)O | 0.06 | 4 | 180 | 120 | -1 | 5 | 7242 | 62.70199 | 871.7302 | 1.5225 | 267.1809 | 527.7065 | 76.84278 | 1197.115
C4TMG | Co(Ac)3 | CCCC[N+]=C(N(C)C)N(C)C.[Co+2](CC(=O)[O-])(CC(=O)[O-])(CC(=O)[O-]) | 0.02 | 4 | 190 | 120 | -1 | 5 | 8153 | 48.99975 | 693.8063 | 1.700464 | 341.8951 | 253.4064 | 98.50479 | 1197.135
N2222 | HCO3 | CC[N+](CC)(CC)CC.OC([O-])=O | 0.02 | 4 | 190 | 180 | -1 | 5 | 5725 | 61.177 | 560.9451 | 1.833332 | 273.841 | 142.5218 | 144.5823 | 1197.139
TMG | Ac | [N+]=C(N(C)C)N(C)C.CC(=O)[O-] | 0.04 | 6 | 170 | 90 | -1 | 5 | 3427 | 60.18686 | 655.9944 | 1.738333 | 417.519 | 173.4349 | 65.04046 | 1197.164
TMG | Asp | [N+]=C(N(C)C)N(C)C.C(C(C(=O)[O-])N)C(=O)O | 0.02 | 4 | 170 | 180 | -1 | 5 | 5966 | 61.26604 | 565.7188 | 1.828668 | 273.443 | 148.3056 | 143.9702 | 1197.193
N2222 | Ser | CC[N+](CC)(CC)CC.C(C(C(=O)[O-])N)O | 0.02 | 4 | 170 | 180 | -1 | 5 | 6118 | 61.36166 | 568.6098 | 1.825818 | 273.0169 | 151.8471 | 143.7458 | 1197.214
TMG | Ser | [N+]=C(N(C)C)N(C)C.C(C(C(=O)[O-])N)O | 0.1 | 4 | 180 | 90 | -1 | 5 | 4237 | 61.98785 | 842.5802 | 1.55185 | 270.259 | 520.4943 | 51.82689 | 1197.215
C8TMG | Pro | CCCCCCCC[N+]=C(N(C)C)N(C)C.CCC(=O)[O-] | 0.04 | 4 | 190 | 120 | -1 | 5 | 11189 | 60.58828 | 918.6713 | 1.475768 | 276.5019 | 562.5054 | 79.66409 | 1197.22
N1111 | Ser | C[N+](C)(C)C.C(C(C(=O)[O-])N)O | 0.04 | 6 | 170 | 90 | -1 | 5 | 3650 | 60.46677 | 664.1911 | 1.730286 | 415.5863 | 183.8654 | 64.73937 | 1197.238
DEIM | ZnCl3 | CC[N]1C=C[N+](=C1)CC.Cl[Zn-](Cl)Cl | 0.12 | 6 | 190 | 90 | -1 | 5 | 1790 | 72.87762 | 623.2261 | 1.771263 | 344.8131 | 224.442 | 53.97098 | 1197.245
N2222 | For | CC[N+](CC)(CC)CC.C(=O)[O-] | 0.04 | 4 | 190 | 150 | -1 | 5 | 6298 | 60.75684 | 701.7841 | 1.692753 | 275.7348 | 315.7414 | 110.3079 | 1197.268
TMG | HCO3 | [N+]=C(N(C)C)N(C)C.OC([O-])=O | 0.08 | 4 | 190 | 120 | -1 | 5 | 3346 | 59.95293 | 699.933 | 1.694631 | 279.4321 | 339.9926 | 80.50832 | 1197.282
C4TMG | Asp | CCCC[N+]=C(N(C)C)N(C)C.C(C(C(=O)[O-])N)C(=O)O | 0.06 | 4 | 170 | 120 | -1 | 5 | 6913 | 62.04395 | 856.612 | 1.537971 | 270.0146 | 509.0758 | 77.52154 | 1197.291
TMG | CuCl4 | [N+]=C(N(C)C)N(C)C.Cl[Cu-2](Cl)(Cl)Cl | 0.02 | 4 | 190 | 120 | -1 | 5 | 6515 | 47.95142 | 656.9502 | 1.737641 | 349.3697 | 206.9222 | 100.6583 | 1197.295
AMIM | MnCl3 | C[N+]1=CN(C=C1)CC=C.Cl[Mn-](Cl)Cl | 0.04 | 4 | 180 | 150 | -1 | 5 | 1989 | 55.24675 | 534.0163 | 1.860638 | 303.2355 | 109.661 | 121.1199 | 1197.327
C6TMG | Ac | CCCCCC[N+]=C(N(C)C)N(C)C.CC(=O)[O-] | 0.08 | 4 | 170 | 90 | -1 | 5 | 6260 | 61.87309 | 938.928 | 1.455752 | 270.7603 | 616.3488 | 51.81888 | 1197.34
C4TMG | OH | CCCC[N+]=C(N(C)C)N(C)C.[OH-] | 0.04 | 6 | 180 | 90 | -1 | 5 | 6368 | 63.93839 | 757.7565 | 1.637063 | 393.0215 | 303.3649 | 61.37004 | 1197.41
C8TMG | CoCl4 | CCCCCCCC[N+]=C(N(C)C)N(C)C.Cl[Co-2](Cl)(Cl)Cl | 0.04 | 4 | 190 | 150 | -1 | 5 | 8326 | 63.32868 | 770.8259 | 1.624008 | 264.5369 | 400.4608 | 105.8282 | 1197.417
C8TMG | Zn(Ac)3 | CCCCCCCC[N+]=C(N(C)C)N(C)C.[Zn+2](CC(=O)[O-])(CC(=O)[O-])(CC(=O)[O-]) | 0.02 | 4 | 170 | 90 | -1 | 5 | 5461 | 41.78631 | 676.68 | 1.718173 | 400.9154 | 199.0363 | 76.72834 | 1197.426
C4TMG | FeCl4 | CCCC[N+]=C(N(C)C)N(C)C.Cl[Fe-](Cl)(Cl)Cl | 0.06 | 4 | 180 | 150 | -1 | 5 | 4321 | 63.49945 | 680.1104 | 1.714756 | 263.8255 | 310.9063 | 105.3786 | 1197.433
C2TMG | OH | CC[N+]=C(N(C)C)N(C)C.[OH-] | 0.02 | 4 | 180 | 200 | -1 | 5 | 5363 | 66.29997 | 532.8774 | 1.862065 | 252.6815 | 123.1937 | 157.0022 | 1197.471
C2TMG | HCO3 | CC[N+]=C(N(C)C)N(C)C.OC([O-])=O | 0.02 | 6 | 180 | 120 | -1 | 5 | 4282 | 62.33844 | 600.5871 | 1.794425 | 403.1086 | 104.6128 | 92.86575 | 1197.506
C6TMG | HCO3 | CCCCCC[N+]=C(N(C)C)N(C)C.OC([O-])=O | 0.02 | 4 | 160 | 150 | -1 | 5 | 6184 | 54.0449 | 607.6736 | 1.787389 | 309.9788 | 174.2644 | 123.4303 | 1197.532
N1111 | For | C[N+](C)(C)C.C(=O)[O-] | 0.06 | 4 | 190 | 150 | -1 | 5 | 2691 | 60.41053 | 591.78 | 1.803298 | 277.3154 | 203.5243 | 110.9402 | 1197.539
C4TMG | CoCl3 | CCCC[N+]=C(N(C)C)N(C)C.Cl[Co-](Cl)Cl | 0.06 | 4 | 170 | 90 | -1 | 5 | 6951 | 56.65613 | 912.8342 | 1.482274 | 295.6921 | 560.5517 | 56.59042 | 1197.554
DEIM | CrCl4 | CC[N]1C=C[N+](=C1)CC.Cl[Cr-](Cl)(Cl)Cl | 0.08 | 4 | 190 | 90 | -1 | 5 | 7096 | 64.02017 | 987.1911 | 1.407934 | 261.6796 | 675.2285 | 50.28292 | 1197.562
N2222 | ZnCl3 | CC[N+](CC)(CC)CC.Cl[Zn-](Cl)Cl | 0.1 | 4 | 190 | 180 | -1 | 5 | 4258 | 81.22558 | 714.3331 | 1.680818 | 206.25 | 399.1874 | 108.8956 | 1197.576
C2TMG | CrCl4 | CC[N+]=C(N(C)C)N(C)C.Cl[Cr-](Cl)(Cl)Cl | 0.02 | 4 | 180 | 180 | -1 | 5 | 8300 | 62.7595 | 609.0909 | 1.786124 | 266.9361 | 201.4154 | 140.7395 | 1197.607
C8TMG | Lys | CCCCCCCC[N+]=C(N(C)C)N(C)C.C(CCN)CC(C(=O)[O-])N | 0.02 | 4 | 170 | 180 | -1 | 5 | 5988 | 61.25375 | 566.3793 | 1.829035 | 273.4979 | 148.8823 | 143.9991 | 1197.707
DMIM | ZnCl4 | CN1C=C[N+](=C1)C.Cl[Zn-2](Cl)(Cl)Cl | 0.06 | 6 | 190 | 180 | -1 | 5 | 1877 | 83.84979 | 525.6962 | 1.86976 | 299.6926 | 102.2769 | 123.7268 | 1197.728
N1111 | Asp | C[N+](C)(C)C.C(C(C(=O)[O-])N)C(=O)O | 0.02 | 4 | 190 | 180 | -1 | 5 | 5793 | 61.18699 | 562.5461 | 1.833033 | 273.7963 | 144.1911 | 144.5587 | 1197.79
AMIM | ZnCl3 | C[N+]1=CN(C=C1)CC=C.Cl[Zn-](Cl)Cl | 0.06 | 4 | 180 | 200 | -1 | 5 | 1852 | 71.49066 | 498.2985 | 1.897292 | 234.3351 | 118.3605 | 145.6028 | 1197.795
C4TMG | PO4 | CCCC[N+]=C(N(C)C)N(C)C.[O-]P(=O)([O-])[O-] | 0.02 | 4 | 180 | 120 | -1 | 5 | 6044 | 47.6094 | 646.424 | 1.749234 | 351.8795 | 193.3418 | 101.2026 | 1197.829
C2TMG | MnCl3 | CC[N+]=C(N(C)C)N(C)C.Cl[Mn-](Cl)Cl | 0.06 | 4 | 170 | 120 | -1 | 5 | 3564 | 55.62584 | 680.371 | 1.715421 | 301.1689 | 292.7362 | 86.46596 | 1197.896
C6TMG | Ac | CCCCCC[N+]=C(N(C)C)N(C)C.CC(=O)[O-] | 0.02 | 4 | 160 | 150 | -1 | 5 | 6260 | 54.07655 | 609.4584 | 1.786343 | 309.7974 | 176.3029 | 123.3581 | 1197.901
N2222 | Arg | CC[N+](CC)(CC)CC.C(CC(C(=O)[O-])N)CN=C(N)N | 0.02 | 4 | 180 | 180 | -1 | 5 | 8924 | 63.13757 | 620.4955 | 1.775428 | 265.3376 | 215.2612 | 139.8967 | 1197.962
C6TMG | OH | CCCCCC[N+]=C(N(C)C)N(C)C.[OH-] | 0.02 | 4 | 170 | 180 | -1 | 5 | 7371 | 62.11818 | 592.4053 | 1.803582 | 269.692 | 180.7181 | 141.9952 | 1197.994
EMIM | ZnCl4 | CCN1C=C[N+](=C1)C.Cl[Zn-2](Cl)(Cl)Cl | 0.15 | 4 | 190 | 180 | -1 | 5 | 1769 | 82.44978 | 555.5383 | 1.840578 | 203.1876 | 245.0719 | 107.2788 | 1198.058
C2TMG | Ac | CC[N+]=C(N(C)C)N(C)C.CC(=O)[O-] | 0.02 | 6 | 180 | 120 | -1 | 5 | 4361 | 62.35968 | 602.312 | 1.793814 | 402.9713 | 106.5065 | 92.83413 | 1198.063
DEIM | OH | CC[N]1C=C[N+](=C1)CC.[OH-] | 0.06 | 4 | 190 | 120 | -1 | 5 | 2289 | 53.22839 | 601.8928 | 1.794271 | 314.7338 | 196.4797 | 90.67925 | 1198.082
C6TMG | But | CCCCCC[N+]=C(N(C)C)N(C)C.CCCC(=O)[O-] | 0.06 | 4 | 190 | 120 | -1 | 5 | 5969 | 60.24529 | 810.8763 | 1.585289 | 278.0761 | 452.6826 | 80.11764 | 1198.083
C8TMG | MnCl3 | CCCCCCCC[N+]=C(N(C)C)N(C)C.Cl[Mn-](Cl)Cl | 0.08 | 4 | 180 | 120 | -1 | 5 | 5846 | 66.24593 | 863.2126 | 1.533011 | 252.8876 | 537.5931 | 72.73195 | 1198.112
C8TMG | MnCl3 | CCCCCCCC[N+]=C(N(C)C)N(C)C.Cl[Mn-](Cl)Cl | 0.02 | 4 | 170 | 180 | -1 | 5 | 5846 | 61.14191 | 563.8783 | 1.832381 | 273.9982 | 145.6176 | 144.2625 | 1198.129
C4TMG | Lys | CCCC[N+]=C(N(C)C)N(C)C.C(CCN)CC(C(=O)[O-])N | 0.02 | 6 | 180 | 120 | -1 | 5 | 4371 | 62.35954 | 602.5575 | 1.793817 | 402.9722 | 106.751 | 92.83433 | 1198.187
N1111 | ZnCl4 | C[N+](C)(C)C.Cl[Zn-2](Cl)(Cl)Cl | 0.08 | 4 | 170 | 200 | -1 | 5 | 2368 | 76.4642 | 543.7082 | 1.85268 | 219.093 | 188.659 | 135.9562 | 1198.194
N2222 | CuCl3 | CC[N+](CC)(CC)CC.Cl[Cu-](Cl)Cl | 0.02 | 4 | 190 | 120 | -1 | 5 | 8239 | 49.01088 | 696.3211 | 1.700078 | 341.8174 | 256.0212 | 98.48242 | 1198.2
C8TMG | Ac | CCCCCCCC[N+]=C(N(C)C)N(C)C.CC(=O)[O-] | 0.04 | 4 | 170 | 150 | -1 | 5 | 7224 | 61.83436 | 734.8321 | 1.661576 | 270.9298 | 355.854 | 108.0482 | 1198.204
N2222 | For | CC[N+](CC)(CC)CC.C(=O)[O-] | 0.08 | 4 | 170 | 90 | -1 | 5 | 6298 | 61.925 | 941.8792 | 1.454531 | 270.5333 | 619.5704 | 51.77545 | 1198.205
EMIM | CoCl4 | CCN1C=C[N+](=C1)C.Cl[Co-2](Cl)(Cl)Cl | 0.06 | 4 | 180 | 150 | -1 | 5 | 4435 | 63.67462 | 686.4194 | 1.710039 | 263.0997 | 318.2311 | 105.0887 | 1198.229
C6TMG | FeCl4 | CCCCCC[N+]=C(N(C)C)N(C)C.Cl[Fe-](Cl)(Cl)Cl | 0.02 | 4 | 180 | 200 | -1 | 5 | 5013 | 66.03152 | 526.9712 | 1.869635 | 253.7087 | 115.622 | 157.6405 | 1198.303
BMIM | ZnCl3 | CCCCN1C=C[N+](=C1)C.Cl[Zn-](Cl)Cl | 0.04 | 6 | 190 | 90 | -1 | 5 | 1558 | 57.80059 | 584.9082 | 1.811708 | 434.7561 | 82.10303 | 68.04907 | 1198.308
Ch | Leu | C[N+](C)(C)CCO.CC(C)CC(C(=O)[O-])N | 0.02 | 4 | 170 | 180 | -1 | 5 | 6166 | 61.33559 | 570.0434 | 1.826595 | 273.133 | 153.1035 | 143.8069 | 1198.319
Ch | ZnCl4 | C[N+](C)(C)CCO.Cl[Zn-2](Cl)(Cl)Cl | 0.04 | 6 | 160 | 120 | -1 | 5 | 2102 | 64.72723 | 576.208 | 1.820433 | 388.2317 | 98.91673 | 89.05962 | 1198.32
C2TMG | But | CC[N+]=C(N(C)C)N(C)C.CCCC(=O)[O-] | 0.08 | 4 | 170 | 120 | -1 | 5 | 4231 | 62.10809 | 762.178 | 1.634468 | 269.7358 | 415.0008 | 77.44148 | 1198.323
BMIM | ZnCl4 | CCCCN1C=C[N+](=C1)C.Cl[Zn-2](Cl)(Cl)Cl | 0.04 | 6 | 190 | 120 | -1 | 5 | 1659 | 64.25549 | 560.0127 | 1.836654 | 391.0819 | 78.64301 | 90.28775 | 1198.333
C2TMG | Asp | CC[N+]=C(N(C)C)N(C)C.C(C(C(=O)[O-])N)C(=O)O | 0.04 | 4 | 190 | 150 | -1 | 5 | 6384 | 60.81177 | 705.4578 | 1.691224 | 275.4857 | 319.7638 | 110.2083 | 1198.341
C8TMG | Ser | CCCCCCCC[N+]=C(N(C)C)N(C)C.C(C(C(=O)[O-])N)O | 0.04 | 4 | 170 | 150 | -1 | 5 | 7242 | 61.84956 | 735.538 | 1.661168 | 270.8633 | 356.6531 | 108.0216 | 1198.353
DEIM | ZnCl4 | CC[N]1C=C[N+](=C1)CC.Cl[Zn-2](Cl)(Cl)Cl | 0.02 | 8 | 190 | 120 | -1 | 5 | 1966 | 76.692 | 564.3066 | 1.832437 | 436.8845 | 39.04159 | 88.38053 | 1198.372
C2TMG | But | CC[N+]=C(N(C)C)N(C)C.CCCC(=O)[O-] | 0.1 | 4 | 170 | 90 | -1 | 5 | 4231 | 61.89281 | 843.0316 | 1.553715 | 270.674 | 520.5553 | 51.80237 | 1198.373
DEIM | For | CC[N]1C=C[N+](=C1)CC.C(=O)[O-] | 0.02 | 4 | 190 | 90 | -1 | 5 | 2054 | 39.62022 | 583.0381 | 1.813731 | 422.834 | 78.95463 | 81.24945 | 1198.384
HMIM | Leu | CCCCCCN1C=C[N+](=C1)C.CC(C)CC(C(=O)[O-])N | 0.02 | 4 | 190 | 90 | -1 | 5 | 5359 | 41.71912 | 674.356 | 1.722481 | 401.561 | 195.6332 | 77.16176 | 1198.419
EMIM | NiCl4 | CCN1C=C[N+](=C1)C.Cl[Ni-2](Cl)(Cl)Cl | 0.08 | 4 | 180 | 120 | -1 | 5 | 4386 | 62.51719 | 772.4295 | 1.624445 | 267.9707 | 427.3889 | 77.06993 | 1198.437
C4TMG | Lys | CCCC[N+]=C(N(C)C)N(C)C.C(CCN)CC(C(=O)[O-])N | 0.08 | 4 | 180 | 120 | -1 | 5 | 4371 | 62.4778 | 771.4539 | 1.625469 | 268.1396 | 426.1957 | 77.11852 | 1198.461
Ch | ZnCl4 | C[N+](C)(C)CCO.Cl[Zn-2](Cl)(Cl)Cl | 0.1 | 6 | 170 | 90 | -1 | 5 | 2102 | 70.06737 | 642.9563 | 1.754034 | 358.6428 | 228.4446 | 55.86881 | 1198.495
DMIM | CoCl4 | CN1C=C[N+](=C1)C.Cl[Co-2](Cl)(Cl)Cl | 0.15 | 4 | 190 | 90 | -1 | 5 | 4734 | 77.38885 | 956.7951 | 1.440231 | 216.4753 | 698.7231 | 41.5967 | 1198.513
EMIM | NiCl4 | CCN1C=C[N+](=C1)C.Cl[Ni-2](Cl)(Cl)Cl | 0.15 | 4 | 190 | 90 | -1 | 5 | 4386 | 75.72993 | 925.2656 | 1.471781 | 221.2173 | 661.5403 | 42.50791 | 1198.523
C8TMG | Gly | CCCCCCCC[N+]=C(N(C)C)N(C)C.C(C(=O)[O-])N | 0.06 | 4 | 180 | 120 | -1 | 5 | 7280 | 62.69889 | 874.5424 | 1.522576 | 267.1941 | 530.5017 | 76.84658 | 1198.559
TMG | ZnCl4 | [N+]=C(N(C)C)N(C)C.Cl[Zn-2](Cl)(Cl)Cl | 0.12 | 4 | 190 | 180 | -1 | 5 | 3192 | 82.33795 | 665.1366 | 1.732097 | 203.4636 | 354.2486 | 107.4245 | 1198.617
C6TMG | CuCl4 | CCCCCC[N+]=C(N(C)C)N(C)C.Cl[Cu-2](Cl)(Cl)Cl | 0.04 | 4 | 190 | 90 | -1 | 5 | 8068 | 51.10007 | 871.7539 | 1.525483 | 327.8424 | 480.9151 | 62.9964 | 1198.619
Ch | For | C[N+](C)(C)CCO.C(=O)[O-] | 0.02 | 6 | 190 | 120 | -1 | 5 | 2256 | 61.02354 | 563.1677 | 1.834099 | 411.7945 | 56.30354 | 95.06961 | 1198.633
C8TMG | Cu(Ac)3 | CCCCCCCC[N+]=C(N(C)C)N(C)C.[Cu+2](CC(=O)[O-])(CC(=O)[O-])(CC(=O)[O-]) | 0.04 | 4 | 190 | 90 | -1 | 5 | 7012 | 49.75698 | 830.6404 | 1.566661 | 336.6919 | 429.2516 | 64.69687 | 1198.651
N1111 | Ac | C[N+](C)(C)C.CC(=O)[O-] | 0.04 | 4 | 180 | 180 | -1 | 5 | 2398 | 63.01929 | 521.8993 | 1.875428 | 265.8357 | 115.9043 | 140.1593 | 1198.664
C4TMG | CrCl4 | CCCC[N+]=C(N(C)C)N(C)C.Cl[Cr-](Cl)(Cl)Cl | 0.02 | 4 | 170 | 150 | -1 | 5 | 8593 | 55.5479 | 657.4655 | 1.73995 | 301.5915 | 235.5978 | 120.2762 | 1198.708
N1111 | OH | C[N+](C)(C)C.[OH-] | 0.08 | 4 | 180 | 150 | -1 | 5 | 3254 | 66.00659 | 655.5005 | 1.741917 | 253.8046 | 300.32 | 101.376 | 1198.709
C2TMG | Leu | CC[N+]=C(N(C)C)N(C)C.CC(C)CC(C(=O)[O-])N | 0.06 | 4 | 180 | 120 | -1 | 5 | 7285 | 62.69882 | 874.9077 | 1.522577 | 267.1944 | 530.8667 | 76.84666 | 1198.743
Ch | But | C[N+](C)(C)CCO.CCCC(=O)[O-] | 0.02 | 6 | 190 | 120 | -1 | 5 | 2235 | 61.00433 | 562.8208 | 1.834676 | 411.9242 | 55.79701 | 95.09954 | 1198.749
C8TMG | Leu | CCCCCCCC[N+]=C(N(C)C)N(C)C.CC(C)CC(C(=O)[O-])N | 0.02 | 4 | 180 | 180 | -1 | 5 | 8891 | 63.07315 | 620.3325 | 1.777241 | 265.6086 | 214.6842 | 140.0396 | 1198.787
C4TMG | ZnCl4 | CCCC[N+]=C(N(C)C)N(C)C.Cl[Zn-2](Cl)(Cl)Cl | 0.04 | 6 | 180 | 150 | -1 | 5 | 4814 | 75.48717 | 632.2344 | 1.765357 | 332.8931 | 194.2482 | 105.0931 | 1198.796
C8TMG | CuCl4 | CCCCCCCC[N+]=C(N(C)C)N(C)C.Cl[Cu-2](Cl)(Cl)Cl | 0.04 | 4 | 190 | 90 | -1 | 5 | 8751 | 51.96012 | 897.3627 | 1.500233 | 322.416 | 512.9931 | 61.95368 | 1198.798
C2TMG | MnCl3 | CC[N+]=C(N(C)C)N(C)C.Cl[Mn-](Cl)Cl | 0.04 | 4 | 180 | 180 | -1 | 5 | 3564 | 64.49311 | 565.0419 | 1.83257 | 259.7607 | 168.3249 | 136.9563 | 1198.806
C6TMG | Gly | CCCCCC[N+]=C(N(C)C)N(C)C.C(C(=O)[O-])N | 0.04 | 4 | 190 | 150 | -1 | 5 | 6375 | 60.77651 | 705.4159 | 1.692205 | 275.6455 | 319.4982 | 110.2722 | 1198.81
C6TMG | CoCl3 | CCCCCC[N+]=C(N(C)C)N(C)C.Cl[Co-](Cl)Cl | 0.02 | 4 | 180 | 200 | -1 | 5 | 7501 | 67.58353 | 570.9362 | 1.8267 | 247.8825 | 169.0333 | 154.0204 | 1198.818
C2TMG | For | CC[N+]=C(N(C)C)N(C)C.C(=O)[O-] | 0.04 | 6 | 180 | 90 | -1 | 5 | 4693 | 61.73292 | 702.182 | 1.695548 | 407.0626 | 231.5569 | 63.56254 | 1198.865
C2TMG | ZnCl3 | CC[N+]=C(N(C)C)N(C)C.Cl[Zn-](Cl)Cl | 0.12 | 4 | 170 | 150 | -1 | 5 | 3383 | 75.67883 | 718.1308 | 1.6796 | 221.3667 | 408.482 | 88.28215 | 1198.865
C2TMG | Lys | CC[N+]=C(N(C)C)N(C)C.C(CCN)CC(C(=O)[O-])N | 0.06 | 4 | 160 | 120 | -1 | 5 | 3619 | 55.66458 | 684.2611 | 1.713477 | 300.9593 | 297.0468 | 86.25495 | 1198.869
TMG | NiCl4 | [N+]=C(N(C)C)N(C)C.Cl[Ni-2](Cl)(Cl)Cl | 0.04 | 4 | 180 | 90 | -1 | 5 | 5795 | 48.18566 | 780.6626 | 1.61708 | 347.6713 | 366.3192 | 66.67206 | 1198.871
C2TMG | ZnCl4 | CC[N+]=C(N(C)C)N(C)C.Cl[Zn-2](Cl)(Cl)Cl | 0.02 | 6 | 180 | 180 | -1 | 5 | 3985 | 77.59561 | 535.5265 | 1.862279 | 323.8477 | 78.21413 | 133.4647 | 1198.903
N2222 | Ac | CC[N+](CC)(CC)CC.CC(=O)[O-] | 0.02 | 4 | 190 | 180 | -1 | 5 | 5825 | 61.14931 | 563.6897 | 1.834162 | 273.965 | 145.0769 | 144.6478 | 1198.926
N1111 | ZnCl4 | C[N+](C)(C)C.Cl[Zn-2](Cl)(Cl)Cl | 0.08 | 6 | 180 | 120 | -1 | 5 | 2368 | 73.18261 | 619.5998 | 1.778256 | 343.3761 | 197.1187 | 79.10494 | 1198.928
N2222 | Ala | CC[N+](CC)(CC)CC.CC(C(=O)[O-])N | 0.02 | 4 | 160 | 150 | -1 | 5 | 6519 | 54.1938 | 615.4183 | 1.782478 | 309.1271 | 183.2 | 123.0912 | 1198.948
TMG | Leu | [N+]=C(N(C)C)N(C)C.CC(C)CC(C(=O)[O-])N | 0.04 | 4 | 160 | 120 | -1 | 5 | 6971 | 55.07932 | 776.8342 | 1.621082 | 304.1573 | 385.5055 | 87.17149 | 1198.958
TMG | Ser | [N+]=C(N(C)C)N(C)C.C(C(C(=O)[O-])N)O | 0.1 | 4 | 170 | 90 | -1 | 5 | 4237 | 61.88166 | 843.9219 | 1.553995 | 270.7228 | 521.3874 | 51.8117 | 1198.958
C6TMG | Ser | CCCCCC[N+]=C(N(C)C)N(C)C.C(C(C(=O)[O-])N)O | 0.08 | 4 | 180 | 90 | -1 | 5 | 6422 | 62.21656 | 949.7103 | 1.44823 | 269.2655 | 628.8084 | 51.63637 | 1198.97
Ch | Ac | C[N+](C)(C)CCO.CC(=O)[O-] | 0.12 | 4 | 190 | 90 | -1 | 5 | 2054 | 58.8252 | 658.5799 | 1.73939 | 284.7891 | 319.0673 | 54.7235 | 1198.985
C2TMG | FeCl4 | CC[N+]=C(N(C)C)N(C)C.Cl[Fe-](Cl)(Cl)Cl | 0.08 | 4 | 190 | 150 | -1 | 5 | 3681 | 67.10165 | 683.725 | 1.714267 | 249.6626 | 334.1847 | 99.87771 | 1198.996
TMG | Ser | [N+]=C(N(C)C)N(C)C.C(C(C(=O)[O-])N)O | 0.08 | 4 | 170 | 120 | -1 | 5 | 4237 | 62.08759 | 763.0184 | 1.635008 | 269.8248 | 415.7265 | 77.46705 | 1199.013
TMG | Asp | [N+]=C(N(C)C)N(C)C.C(C(C(=O)[O-])N)C(=O)O | 0.02 | 4 | 190 | 180 | -1 | 5 | 5966 | 61.2336 | 566.4207 | 1.831638 | 273.5879 | 148.3841 | 144.4487 | 1199.029
Ch | NiCl4 | C[N+](C)(C)CCO.Cl[Ni-2](Cl)(Cl)Cl | 0.04 | 4 | 180 | 90 | -1 | 5 | 4815 | 46.93257 | 737.9034 | 1.660256 | 356.9541 | 312.4971 | 68.45219 | 1199.079
TMG | Cl | [N+]=C(N(C)C)N(C)C.[Cl-] | 0.04 | 4 | 190 | 90 | -1 | 5 | 3815 | 45.67677 | 691.6476 | 1.706608 | 366.7679 | 254.4036 | 70.47611 | 1199.128
C2TMG | Asp | CC[N+]=C(N(C)C)N(C)C.C(C(C(=O)[O-])N)C(=O)O | 0.02 | 4 | 160 | 150 | -1 | 5 | 6384 | 54.09883 | 612.6981 | 1.785607 | 309.6698 | 179.7211 | 123.3073 | 1199.153
C4TMG | CrCl4 | CCCC[N+]=C(N(C)C)N(C)C.Cl[Cr-](Cl)(Cl)Cl | 0.04 | 4 | 180 | 150 | -1 | 5 | 8593 | 63.54938 | 780.7815 | 1.617548 | 263.6182 | 411.8675 | 105.2958 | 1199.165
C6TMG | Ser | CCCCCC[N+]=C(N(C)C)N(C)C.C(C(C(=O)[O-])N)O | 0.02 | 4 | 160 | 150 | -1 | 5 | 6422 | 54.11837 | 613.5463 | 1.784963 | 309.558 | 180.7256 | 123.2628 | 1199.255
C8TMG | ZnCl4 | CCCCCCCC[N+]=C(N(C)C)N(C)C.Cl[Zn-2](Cl)(Cl)Cl | 0.04 | 4 | 170 | 200 | -1 | 5 | 6559 | 73.63127 | 640.0406 | 1.75849 | 227.5225 | 271.331 | 141.1871 | 1199.265
N1111 | Lys | C[N+](C)(C)C.C(CCN)CC(C(=O)[O-])N | 0.02 | 6 | 190 | 120 | -1 | 5 | 2193 | 60.94986 | 562.2743 | 1.836316 | 412.2923 | 54.7974 | 95.18453 | 1199.295
N1111 | HCO3 | C[N+](C)(C)C.OC([O-])=O | 0.02 | 6 | 190 | 120 | -1 | 5 | 2307 | 61.02121 | 564.4621 | 1.834169 | 411.8103 | 57.57856 | 95.07324 | 1199.315
C6TMG | Gly | CCCCCC[N+]=C(N(C)C)N(C)C.C(C(=O)[O-])N | 0.02 | 4 | 160 | 150 | -1 | 5 | 6375 | 54.08541 | 612.5968 | 1.786051 | 309.7466 | 179.5123 | 123.3379 | 1199.324
DMIM | ZnCl3 | CN1C=C[N+](=C1)C.Cl[Zn-](Cl)Cl | 0.12 | 4 | 170 | 90 | -1 | 5 | 1706 | 57.45034 | 618.7637 | 1.779897 | 291.6044 | 271.3512 | 55.80809 | 1199.33
AMIM | ZnCl4 | C[N+]1=CN(C=C1)CC=C.Cl[Zn-2](Cl)(Cl)Cl | 0.08 | 6 | 190 | 150 | -1 | 5 | 2047 | 79.65549 | 571.81 | 1.82689 | 315.473 | 156.5511 | 99.7859 | 1199.35
DEIM | ZnCl3 | CC[N]1C=C[N+](=C1)CC.Cl[Zn-](Cl)Cl | 0.06 | 4 | 180 | 200 | -1 | 5 | 1790 | 71.27953 | 495.8004 | 1.902912 | 235.0292 | 114.737 | 146.0341 | 1199.356
N1111 | FeCl4 | C[N+](C)(C)C.Cl[Fe-](Cl)(Cl)Cl | 0.02 | 4 | 170 | 90 | -1 | 5 | 2546 | 39.86535 | 597.9246 | 1.800965 | 420.234 | 97.26506 | 80.42559 | 1199.445
TMG | ZnCl4 | [N+]=C(N(C)C)N(C)C.Cl[Zn-2](Cl)(Cl)Cl | 0.08 | 4 | 170 | 200 | -1 | 5 | 3192 | 78.47646 | 593.7317 | 1.805174 | 213.4752 | 247.7864 | 132.4701 | 1199.453
C2TMG | HCO3 | CC[N+]=C(N(C)C)N(C)C.OC([O-])=O | 0.1 | 4 | 180 | 90 | -1 | 5 | 4282 | 62.0137 | 847.7546 | 1.551203 | 270.1463 | 525.803 | 51.80528 | 1199.479
C8TMG | CoCl3 | CCCCCCCC[N+]=C(N(C)C)N(C)C.Cl[Co-](Cl)Cl | 0.06 | 4 | 190 | 150 | -1 | 5 | 8116 | 70.64363 | 856.9242 | 1.542081 | 237.1449 | 524.9093 | 94.86998 | 1199.503
TMG | But | [N+]=C(N(C)C)N(C)C.CCCC(=O)[O-] | 0.1 | 4 | 190 | 90 | -1 | 5 | 3408 | 59.25284 | 775.0424 | 1.624025 | 282.7337 | 437.9802 | 54.32855 | 1199.533
C2TMG | MnCl3 | CC[N+]=C(N(C)C)N(C)C.Cl[Mn-](Cl)Cl | 0.06 | 4 | 190 | 180 | -1 | 5 | 3564 | 69.28642 | 604.4703 | 1.794603 | 241.7902 | 235.02 | 127.6601 | 1199.537
C2TMG | Leu | CC[N+]=C(N(C)C)N(C)C.CC(C)CC(C(=O)[O-])N | 0.04 | 4 | 170 | 150 | -1 | 5 | 7285 | 61.84299 | 737.7339 | 1.661344 | 270.892 | 358.8088 | 108.0331 | 1199.539
AMIM | CoCl4 | C[N+]1=CN(C=C1)CC=C.Cl[Co-2](Cl)(Cl)Cl | 0.08 | 4 | 180 | 120 | -1 | 5 | 4574 | 62.93634 | 785.4826 | 1.613626 | 266.186 | 442.7399 | 76.55665 | 1199.554
C2TMG | CrCl4 | CC[N+]=C(N(C)C)N(C)C.Cl[Cr-](Cl)(Cl)Cl | 0.06 | 4 | 180 | 90 | -1 | 5 | 8300 | 59.14655 | 978.7147 | 1.420404 | 283.2418 | 641.1564 | 54.31656 | 1199.559
Ch | Arg | C[N+](C)(C)CCO.C(CC(C(=O)[O-])N)CN=C(N)N | 0.06 | 4 | 170 | 120 | -1 | 5 | 6996 | 62.08439 | 862.162 | 1.536969 | 269.8387 | 514.8523 | 77.47103 | 1199.565
C4TMG | Arg | CCCC[N+]=C(N(C)C)N(C)C.C(CC(C(=O)[O-])N)CN=C(N)N | 0.04 | 4 | 180 | 150 | -1 | 5 | 8207 | 63.03743 | 768.471 | 1.630685 | 265.7591 | 396.561 | 106.1509 | 1199.578
TMG | CrCl4 | [N+]=C(N(C)C)N(C)C.Cl[Cr-](Cl)(Cl)Cl | 0.06 | 4 | 190 | 120 | -1 | 5 | 8146 | 64.31531 | 914.2155 | 1.484968 | 260.4788 | 578.6891 | 75.04761 | 1199.592
C8TMG | Gly | CCCCCCCC[N+]=C(N(C)C)N(C)C.C(C(=O)[O-])N | 0.04 | 4 | 170 | 150 | -1 | 5 | 7280 | 61.83115 | 737.6289 | 1.661662 | 270.9439 | 358.6312 | 108.0538 | 1199.645
C6TMG | ZnCl4 | CCCCCC[N+]=C(N(C)C)N(C)C.Cl[Zn-2](Cl)(Cl)Cl | 0.02 | 6 | 170 | 150 | -1 | 5 | 5675 | 70.34615 | 592.6414 | 1.806698 | 357.2216 | 122.8626 | 112.5573 | 1199.67
C2TMG | Lys | CC[N+]=C(N(C)C)N(C)C.C(CCN)CC(C(=O)[O-])N | 0.04 | 6 | 170 | 90 | -1 | 5 | 3619 | 60.30438 | 664.4139 | 1.734945 | 416.7054 | 182.7948 | 64.91371 | 1199.679
C4TMG | Ala | CCCC[N+]=C(N(C)C)N(C)C.CC(C(=O)[O-])N | 0.02 | 4 | 190 | 180 | -1 | 5 | 5947 | 61.18796 | 566.3703 | 1.833004 | 273.792 | 148.0219 | 144.5564 | 1199.687
C8TMG | Asp | CCCCCCCC[N+]=C(N(C)C)N(C)C.C(C(C(=O)[O-])N)C(=O)O | 0.04 | 4 | 180 | 150 | -1 | 5 | 8192 | 63.01204 | 768.0556 | 1.631342 | 265.8662 | 395.9957 | 106.1937 | 1199.699
C8TMG | Lys | CCCCCCCC[N+]=C(N(C)C)N(C)C.C(CCN)CC(C(=O)[O-])N | 0.06 | 4 | 190 | 120 | -1 | 5 | 5988 | 60.20023 | 812.9252 | 1.586475 | 278.2842 | 454.4634 | 80.17761 | 1199.7
N2222 | For | CC[N+](CC)(CC)CC.C(=O)[O-] | 0.02 | 4 | 170 | 180 | -1 | 5 | 6298 | 61.34823 | 573.2029 | 1.826218 | 273.0767 | 156.3488 | 143.7773 | 1199.711
TMG | CoCl4 | [N+]=C(N(C)C)N(C)C.Cl[Co-2](Cl)(Cl)Cl | 0.06 | 4 | 190 | 90 | -1 | 5 | 5842 | 54.47456 | 856.6133 | 1.542816 | 307.5339 | 489.9854 | 59.09403 | 1199.715
AMIM | ZnCl4 | C[N+]1=CN(C=C1)CC=C.Cl[Zn-2](Cl)(Cl)Cl | 0.06 | 4 | 170 | 150 | -1 | 5 | 2047 | 59.02209 | 555.4951 | 1.843961 | 283.8391 | 158.4596 | 113.1964 | 1199.728
N2222 | Lys | CC[N+](CC)(CC)CC.C(CCN)CC(C(=O)[O-])N | 0.02 | 6 | 180 | 120 | -1 | 5 | 4590 | 62.41819 | 607.3349 | 1.792132 | 402.5936 | 111.9942 | 92.74711 | 1199.733
C6TMG | HCO3 | CCCCCC[N+]=C(N(C)C)N(C)C.OC([O-])=O | 0.02 | 4 | 170 | 180 | -1 | 5 | 6184 | 61.26954 | 571.1053 | 1.828564 | 273.4274 | 153.7159 | 143.962 | 1199.834
Ch | CrCl4 | C[N+](C)(C)CCO.Cl[Cr-](Cl)(Cl)Cl | 0.06 | 4 | 190 | 120 | -1 | 5 | 7553 | 63.1729 | 887.8598 | 1.511822 | 265.1893 | 546.2658 | 76.40476 | 1199.841
N2222 | Gly | CC[N+](CC)(CC)CC.C(C(=O)[O-])N | 0.06 | 4 | 190 | 120 | -1 | 5 | 6010 | 60.23484 | 814.1269 | 1.585564 | 278.1243 | 455.8711 | 80.13154 | 1199.845
Ch | FeCl4 | C[N+](C)(C)CCO.Cl[Fe-](Cl)(Cl)Cl | 0.02 | 4 | 180 | 180 | -1 | 5 | 2345 | 58.86137 | 495.3487 | 1.904411 | 284.6141 | 60.67455 | 150.06 | 1199.88
N1111 | ZnCl3 | C[N+](C)(C)C.Cl[Zn-](Cl)Cl | 0.04 | 6 | 160 | 120 | -1 | 5 | 2044 | 64.56888 | 574.885 | 1.824897 | 389.1838 | 96.42323 | 89.27803 | 1199.891
AMIM | MnCl3 | C[N+]1=CN(C=C1)CC=C.Cl[Mn-](Cl)Cl | 0.08 | 4 | 180 | 120 | -1 | 5 | 1989 | 56.35181 | 597.812 | 1.802173 | 297.289 | 215.021 | 85.50205 | 1199.993
N1111 | Leu | C[N+](C)(C)C.CC(C)CC(C(=O)[O-])N | 0.06 | 4 | 170 | 120 | -1 | 5 | 6994 | 62.05239 | 862.4594 | 1.537761 | 269.9779 | 514.9705 | 77.51099 | 1200.11
C6TMG | ZnCl3 | CCCCCC[N+]=C(N(C)C)N(C)C.Cl[Zn-](Cl)Cl | 0.04 | 4 | 160 | 180 | -1 | 5 | 4853 | 65.99529 | 611.3034 | 1.789018 | 253.848 | 223.9862 | 133.4692 | 1200.161
TMG | Ac | [N+]=C(N(C)C)N(C)C.CC(=O)[O-] | 0.1 | 4 | 190 | 90 | -1 | 5 | 3427 | 59.27951 | 777.1343 | 1.623294 | 282.6065 | 440.2238 | 54.3041 | 1200.214
N1111 | Ser | C[N+](C)(C)C.C(C(C(=O)[O-])N)O | 0.06 | 4 | 170 | 150 | -1 | 5 | 3650 | 62.04898 | 646.4327 | 1.754008 | 269.9927 | 268.7655 | 107.6744 | 1200.22
Ch | HCO3 | C[N+](C)(C)CCO.OC([O-])=O | 0.02 | 6 | 170 | 120 | -1 | 5 | 1984 | 60.70826 | 558.8623 | 1.841602 | 413.9331 | 49.77232 | 95.15688 | 1200.232
DEIM | ZnCl3 | CC[N]1C=C[N+](=C1)CC.Cl[Zn-](Cl)Cl | 0.15 | 4 | 180 | 120 | -1 | 5 | 1790 | 68.69118 | 611.6792 | 1.788839 | 243.8854 | 297.651 | 70.14286 | 1200.259
C6TMG | Ser | CCCCCC[N+]=C(N(C)C)N(C)C.C(C(C(=O)[O-])N)O | 0.04 | 4 | 190 | 150 | -1 | 5 | 6422 | 60.7613 | 707.9486 | 1.692628 | 275.7145 | 321.9343 | 110.2998 | 1200.288
C6TMG | ZnCl3 | CCCCCC[N+]=C(N(C)C)N(C)C.Cl[Zn-](Cl)Cl | 0.04 | 6 | 170 | 120 | -1 | 5 | 4853 | 68.14189 | 670.4834 | 1.730101 | 368.777 | 216.9303 | 84.77617 | 1200.292
C6TMG | MnCl3 | CCCCCC[N+]=C(N(C)C)N(C)C.Cl[Mn-](Cl)Cl | 0.1 | 4 | 180 | 90 | -1 | 5 | 5048 | 64.40101 | 906.9021 | 1.4937 | 260.1322 | 596.8851 | 49.88489 | 1200.301
N2222 | ZnCl4 | CC[N+](CC)(CC)CC.Cl[Zn-2](Cl)(Cl)Cl | 0.08 | 4 | 160 | 150 | -1 | 5 | 5149 | 70.67605 | 775.2391 | 1.625374 | 237.0361 | 443.8177 | 94.3853 | 1200.307
Ch | Ac | C[N+](C)(C)CCO.CC(=O)[O-] | 0.02 | 6 | 170 | 120 | -1 | 5 | 2054 | 60.74839 | 560.2481 | 1.840386 | 413.6597 | 51.49436 | 95.09402 | 1200.317
C2TMG | FeCl4 | CC[N+]=C(N(C)C)N(C)C.Cl[Fe-](Cl)(Cl)Cl | 0.02 | 6 | 180 | 90 | -1 | 5 | 3681 | 55.50026 | 624.4862 | 1.776194 | 452.7755 | 101.0101 | 70.7006 | 1200.34
TMG | OH | [N+]=C(N(C)C)N(C)C.[OH-] | 0.08 | 4 | 170 | 120 | -1 | 5 | 4352 | 62.30998 | 771.5384 | 1.629172 | 268.8618 | 425.486 | 77.19056 | 1200.355
C6TMG | ZnCl4 | CCCCCC[N+]=C(N(C)C)N(C)C.Cl[Zn-2](Cl)(Cl)Cl | 0.04 | 6 | 170 | 120 | -1 | 5 | 5675 | 69.18118 | 696.6025 | 1.70411 | 363.2369 | 249.863 | 83.5026 | 1200.356
EMIM | CrCl4 | CCN1C=C[N+](=C1)C.Cl[Cr-](Cl)(Cl)Cl | 0.02 | 4 | 190 | 200 | -1 | 5 | 7193 | 67.33009 | 566.3204 | 1.834581 | 248.8156 | 162.7028 | 154.8021 | 1200.451
C6TMG | Ac | CCCCCC[N+]=C(N(C)C)N(C)C.CC(=O)[O-] | 0.02 | 4 | 170 | 180 | -1 | 5 | 6260 | 61.28596 | 572.8409 | 1.828074 | 273.3542 | 155.5634 | 143.9234 | 1200.457
AMIM | FeCl4 | C[N+]1=CN(C=C1)CC=C.Cl[Fe-](Cl)(Cl)Cl | 0.02 | 6 | 190 | 150 | -1 | 5 | 2292 | 68.22971 | 535.959 | 1.864966 | 368.3023 | 51.16054 | 116.4961 | 1200.462
C6TMG | But | CCCCCC[N+]=C(N(C)C)N(C)C.CCCC(=O)[O-] | 0.02 | 4 | 190 | 180 | -1 | 5 | 5969 | 61.16229 | 567.1558 | 1.833773 | 273.9069 | 148.6318 | 144.6171 | 1200.464
Ch | Ala | C[N+](C)(C)CCO.CC(C(=O)[O-])N | 0.1 | 4 | 190 | 90 | -1 | 5 | 3412 | 59.21931 | 775.9956 | 1.624944 | 282.8938 | 438.7425 | 54.35931 | 1200.47
C4TMG | NiCl4 | CCCC[N+]=C(N(C)C)N(C)C.Cl[Ni-2](Cl)(Cl)Cl | 0.04 | 4 | 180 | 120 | -1 | 5 | 6889 | 54.94653 | 774.4726 | 1.626525 | 304.8923 | 381.8915 | 87.68881 | 1200.499
C4TMG | MnCl3 | CCCC[N+]=C(N(C)C)N(C)C.Cl[Mn-](Cl)Cl | 0.08 | 4 | 170 | 90 | -1 | 5 | 4284 | 56.69492 | 812.361 | 1.588711 | 295.4898 | 460.3194 | 56.5517 | 1200.536
DMIM | MnCl3 | CN1C=C[N+](=C1)C.Cl[Mn-](Cl)Cl | 0.1 | 4 | 180 | 120 | -1 | 5 | 1851 | 59.68736 | 597.5494 | 1.803525 | 280.6754 | 236.1501 | 80.72388 | 1200.537
N1111 | Ac | C[N+](C)(C)C.CC(=O)[O-] | 0.02 | 6 | 190 | 120 | -1 | 5 | 2398 | 61.01552 | 566.7861 | 1.83434 | 411.8487 | 59.85534 | 95.08211 | 1200.563
C2TMG | MnCl3 | CC[N+]=C(N(C)C)N(C)C.Cl[Mn-](Cl)Cl | 0.04 | 4 | 190 | 200 | -1 | 5 | 3564 | 69.81919 | 544.7128 | 1.856429 | 239.9451 | 155.4844 | 149.2833 | 1200.571
Ch | Pro | C[N+](C)(C)CCO.CCC(=O)[O-] | 0.02 | 4 | 180 | 180 | -1 | 5 | 9184 | 63.16435 | 626.5014 | 1.774675 | 265.2251 | 221.4389 | 139.8374 | 1200.588
N2222 | ZnCl3 | CC[N+](CC)(CC)CC.Cl[Zn-](Cl)Cl | 0.06 | 4 | 160 | 180 | -1 | 5 | 4258 | 70.45472 | 638.9302 | 1.762248 | 237.7807 | 276.1283 | 125.0212 | 1200.589
C6TMG | Mn(Ac)3 | CCCCCC[N+]=C(N(C)C)N(C)C.[Mn+2](CC(=O)[O-])(CC(=O)[O-])(CC(=O)[O-]) | 0.02 | 4 | 180 | 120 | -1 | 5 | 5113 | 46.90797 | 625.8629 | 1.775391 | 357.1413 | 166.0058 | 102.7159 | 1200.627
Ch | Lys | C[N+](C)(C)CCO.C(CCN)CC(C(=O)[O-])N | 0.02 | 6 | 170 | 120 | -1 | 5 | 1993 | 60.69351 | 559.224 | 1.84205 | 414.0337 | 50.01025 | 95.18 | 1200.637
C6TMG | OH | CCCCCC[N+]=C(N(C)C)N(C)C.[OH-] | 0.06 | 4 | 170 | 120 | -1 | 5 | 7371 | 62.74105 | 880.4468 | 1.520882 | 267.0145 | 536.7721 | 76.66021 | 1200.665
C2TMG | Pro | CC[N+]=C(N(C)C)N(C)C.CCC(=O)[O-] | 0.06 | 4 | 180 | 90 | -1 | 5 | 10054 | 62.42847 | 1055.632 | 1.345732 | 268.3515 | 735.8198 | 51.4611 | 1200.682
DEIM | ZnCl3 | CC[N]1C=C[N+](=C1)CC.Cl[Zn-](Cl)Cl | 0.06 | 6 | 180 | 120 | -1 | 5 | 1790 | 67.93608 | 575.4919 | 1.825914 | 369.8942 | 120.3837 | 85.21402 | 1200.703
C2TMG | NiCl4 | CC[N+]=C(N(C)C)N(C)C.Cl[Ni-2](Cl)(Cl)Cl | 0.02 | 4 | 170 | 90 | -1 | 5 | 6288 | 42.19593 | 699.96 | 1.701493 | 397.0234 | 226.953 | 75.98349 | 1200.727
TMG | CuCl3 | [N+]=C(N(C)C)N(C)C.Cl[Cu-](Cl)Cl | 0.02 | 4 | 190 | 120 | -1 | 5 | 6914 | 48.06703 | 668.0122 | 1.733461 | 348.5294 | 219.0666 | 100.4162 | 1200.737
C8TMG | PO4 | CCCCCCCC[N+]=C(N(C)C)N(C)C.[O-]P(=O)([O-])[O-] | 0.04 | 4 | 180 | 90 | -1 | 5 | 8007 | 50.9164 | 871.122 | 1.530353 | 329.0251 | 479.0007 | 63.09631 | 1200.737
TMG | Leu | [N+]=C(N(C)C)N(C)C.CC(C)CC(C(=O)[O-])N | 0.06 | 4 | 170 | 120 | -1 | 5 | 6971 | 61.97367 | 861.8593 | 1.539715 | 270.3208 | 513.929 | 77.60944 | 1200.787
Ch | HCO3 | C[N+](C)(C)CCO.OC([O-])=O | 0.08 | 4 | 180 | 150 | -1 | 5 | 1984 | 62.67014 | 566.9466 | 1.834654 | 267.3167 | 192.8568 | 106.773 | 1200.8
C2TMG | Lys | CC[N+]=C(N(C)C)N(C)C.C(CCN)CC(C(=O)[O-])N | 0.06 | 4 | 170 | 150 | -1 | 5 | 3619 | 61.95914 | 645.084 | 1.756551 | 270.3842 | 266.8692 | 107.8306 | 1200.818
C6TMG | NiCl4 | CCCCCC[N+]=C(N(C)C)N(C)C.Cl[Ni-2](Cl)(Cl)Cl | 0.02 | 4 | 170 | 120 | -1 | 5 | 7565 | 48.43414 | 683.0689 | 1.71858 | 345.8877 | 237.8764 | 99.30479 | 1200.824
TMG | CuCl3 | [N+]=C(N(C)C)N(C)C.Cl[Cu-](Cl)Cl | 0.02 | 4 | 170 | 120 | -1 | 5 | 6914 | 48.02129 | 668.2952 | 1.733355 | 348.8614 | 219.2753 | 100.1585 | 1200.825
DEIM | ZnCl4 | CC[N]1C=C[N+](=C1)CC.Cl[Zn-2](Cl)(Cl)Cl | 0.08 | 4 | 180 | 200 | -1 | 5 | 1966 | 75.30894 | 519.7089 | 1.881989 | 222.454 | 159.0344 | 138.2205 | 1200.849
C2TMG | Mn(Ac)3 | CC[N+]=C(N(C)C)N(C)C.[Mn+2](CC(=O)[O-])(CC(=O)[O-])(CC(=O)[O-]) | 0.04 | 4 | 190 | 90 | -1 | 5 | 3908 | 45.72847 | 697.0603 | 1.704678 | 366.3532 | 260.3106 | 70.39643 | 1200.869
C2TMG | HCO3 | CC[N+]=C(N(C)C)N(C)C.OC([O-])=O | 0.08 | 4 | 170 | 120 | -1 | 5 | 4282 | 62.10403 | 767.2305 | 1.634575 | 269.7534 | 420.0305 | 77.44653 | 1200.903
AMIM | NiCl4 | C[N+]1=CN(C=C1)CC=C.Cl[Ni-2](Cl)(Cl)Cl | 0.02 | 6 | 190 | 150 | -1 | 5 | 4528 | 69.62215 | 574.1521 | 1.827666 | 360.9363 | 99.04966 | 114.1662 | 1200.909
N1111 | ZnCl4 | C[N+](C)(C)C.Cl[Zn-2](Cl)(Cl)Cl | 0.08 | 6 | 170 | 90 | -1 | 5 | 2368 | 66.72987 | 651.4235 | 1.75047 | 376.5804 | 216.18 | 58.6631 | 1200.947
AMIM | ZnCl3 | C[N+]1=CN(C=C1)CC=C.Cl[Zn-](Cl)Cl | 0.1 | 6 | 190 | 120 | -1 | 5 | 1852 | 75.49081 | 596.5419 | 1.805397 | 332.8771 | 186.8146 | 76.8502 | 1200.969
TMG | Ala | [N+]=C(N(C)C)N(C)C.CC(C(=O)[O-])N | 0.02 | 6 | 180 | 120 | -1 | 5 | 4521 | 62.30674 | 606.7347 | 1.795338 | 403.3137 | 110.508 | 92.91301 | 1201.036
AMIM | CrCl4 | C[N+]1=CN(C=C1)CC=C.Cl[Cr-](Cl)(Cl)Cl | 0.02 | 4 | 180 | 120 | -1 | 5 | 7187 | 48.20614 | 674.5328 | 1.72758 | 347.5237 | 227.0593 | 99.94983 | 1201.057
C4TMG | CuCl3 | CCCC[N+]=C(N(C)C)N(C)C.Cl[Cu-](Cl)Cl | 0.04 | 4 | 190 | 90 | -1 | 5 | 7598 | 50.39978 | 855.4618 | 1.54668 | 332.3977 | 459.1924 | 63.87172 | 1201.071
C8TMG | ZnCl3 | CCCCCCCC[N+]=C(N(C)C)N(C)C.Cl[Zn-](Cl)Cl | 0.12 | 4 | 180 | 90 | -1 | 5 | 5644 | 72.36015 | 988.66 | 1.413592 | 231.5193 | 712.7428 | 44.39788 | 1201.126
Ch | ZnCl4 | C[N+](C)(C)CCO.Cl[Zn-2](Cl)(Cl)Cl | 0.04 | 6 | 190 | 180 | -1 | 5 | 2102 | 80.1692 | 522.7223 | 1.879613 | 313.4516 | 79.86366 | 129.4071 | 1201.168
DMIM | CoCl3 | CN1C=C[N+](=C1)C.Cl[Co-](Cl)Cl | 0.06 | 4 | 190 | 180 | -1 | 5 | 5308 | 72.50876 | 687.5005 | 1.714849 | 231.0448 | 334.4689 | 121.9868 | 1201.175
Ch | Ni(Ac)3 | C[N+](C)(C)CCO.[Ni+2](CC(=O)[O-])(CC(=O)[O-])(CC(=O)[O-]) | 0.02 | 4 | 190 | 90 | -1 | 5 | 7608 | 43.0484 | 733.0985 | 1.669293 | 389.1613 | 269.1581 | 74.7791 | 1201.196
DMIM | FeCl4 | CN1C=C[N+](=C1)C.Cl[Fe-](Cl)(Cl)Cl | 0.06 | 6 | 190 | 120 | -1 | 5 | 2198 | 68.71292 | 596.295 | 1.806167 | 365.7123 | 146.1519 | 84.43076 | 1201.231
Ch | ZnCl3 | C[N+](C)(C)CCO.Cl[Zn-](Cl)Cl | 0.15 | 4 | 190 | 180 | -1 | 5 | 1880 | 82.75896 | 568.7831 | 1.833702 | 202.4285 | 259.4766 | 106.878 | 1201.242
C2TMG | CoCl3 | CC[N+]=C(N(C)C)N(C)C.Cl[Co-](Cl)Cl | 0.08 | 4 | 190 | 120 | -1 | 5 | 6482 | 67.7039 | 901.9761 | 1.500624 | 247.4418 | 583.2428 | 71.29147 | 1201.3
AMIM | ZnCl3 | C[N+]1=CN(C=C1)CC=C.Cl[Zn-](Cl)Cl | 0.04 | 6 | 190 | 180 | -1 | 5 | 1852 | 79.84322 | 515.3192 | 1.887287 | 314.7313 | 70.65241 | 129.9354 | 1201.303
AMIM | CoCl4 | C[N+]1=CN(C=C1)CC=C.Cl[Co-2](Cl)(Cl)Cl | 0.06 | 6 | 190 | 120 | -1 | 5 | 4574 | 73.22704 | 707.7845 | 1.694825 | 343.1678 | 285.3908 | 79.22598 | 1201.305
C2TMG | Gly | CC[N+]=C(N(C)C)N(C)C.C(C(=O)[O-])N | 0.02 | 6 | 180 | 120 | -1 | 5 | 4637 | 62.36566 | 608.9941 | 1.793641 | 402.9326 | 113.2363 | 92.82522 | 1201.318
DMIM | CoCl4 | CN1C=C[N+](=C1)C.Cl[Co-2](Cl)(Cl)Cl | 0.04 | 6 | 180 | 90 | -1 | 5 | 4734 | 61.65728 | 705.0689 | 1.697628 | 407.562 | 233.8665 | 63.64052 | 1201.349
C4TMG | MnCl3 | CCCC[N+]=C(N(C)C)N(C)C.Cl[Mn-](Cl)Cl | 0.04 | 4 | 190 | 200 | -1 | 5 | 4284 | 70.68608 | 569.0583 | 1.833662 | 237.0024 | 184.6034 | 147.4525 | 1201.36
N2222 | Gly | CC[N+](CC)(CC)CC.C(C(=O)[O-])N | 0.02 | 4 | 190 | 180 | -1 | 5 | 6010 | 61.14244 | 568.3612 | 1.834368 | 273.9958 | 149.7014 | 144.664 | 1201.365
Ch | HCO3 | C[N+](C)(C)CCO.OC([O-])=O | 0.08 | 4 | 160 | 120 | -1 | 5 | 1984 | 56.23016 | 598.264 | 1.804582 | 297.9321 | 214.9445 | 85.38737 | 1201.423
N1111 | Ser | C[N+](C)(C)C.C(C(C(=O)[O-])N)O | 0.04 | 6 | 190 | 90 | -1 | 5 | 3650 | 60.30247 | 666.3107 | 1.736542 | 416.7186 | 184.3664 | 65.22579 | 1201.426
Ch | ZnCl4 | C[N+](C)(C)CCO.Cl[Zn-2](Cl)(Cl)Cl | 0.02 | 8 | 180 | 90 | -1 | 5 | 2102 | 69.36658 | 596.0077 | 1.806855 | 483.0215 | 46.15051 | 66.83567 | 1201.431
TMG | But | [N+]=C(N(C)C)N(C)C.CCCC(=O)[O-] | 0.08 | 4 | 190 | 120 | -1 | 5 | 3408 | 59.90203 | 706.8331 | 1.696071 | 279.6695 | 346.5868 | 80.57674 | 1201.452
N1111 | For | C[N+](C)(C)C.C(=O)[O-] | 0.1 | 4 | 180 | 120 | -1 | 5 | 2691 | 62.30341 | 675.1261 | 1.727797 | 268.8902 | 328.9016 | 77.33438 | 1201.462
C2TMG | HCO3 | CC[N+]=C(N(C)C)N(C)C.OC([O-])=O | 0.1 | 4 | 170 | 90 | -1 | 5 | 4282 | 61.8951 | 849.275 | 1.553657 | 270.664 | 526.8105 | 51.80046 | 1201.466
C8TMG | ZnCl4 | CCCCCCCC[N+]=C(N(C)C)N(C)C.Cl[Zn-2](Cl)(Cl)Cl | 0.06 | 6 | 180 | 90 | -1 | 5 | 6559 | 70.65683 | 835.3152 | 1.56762 | 355.6508 | 424.1298 | 55.53464 | 1201.468
N1111 | CuCl4 | C[N+](C)(C)C.Cl[Cu-2](Cl)(Cl)Cl | 0.02 | 4 | 170 | 90 | -1 | 5 | 6439 | 42.26454 | 704.2649 | 1.698731 | 396.3789 | 232.0258 | 75.86014 | 1201.498
C2TMG | Asp | CC[N+]=C(N(C)C)N(C)C.C(C(C(=O)[O-])N)C(=O)O | 0.02 | 4 | 170 | 180 | -1 | 5 | 6384 | 61.30782 | 575.7171 | 1.827422 | 273.2567 | 158.5883 | 143.8721 | 1201.57
C4TMG | CoCl4 | CCCC[N+]=C(N(C)C)N(C)C.Cl[Co-2](Cl)(Cl)Cl | 0.02 | 4 | 190 | 180 | -1 | 5 | 6926 | 61.71239 | 585.7177 | 1.817427 | 271.4653 | 170.9244 | 143.328 | 1201.572
C4TMG | ZnCl4 | CCCC[N+]=C(N(C)C)N(C)C.Cl[Zn-2](Cl)(Cl)Cl | 0.08 | 6 | 180 | 90 | -1 | 5 | 4814 | 72.91851 | 800.6136 | 1.602542 | 344.6198 | 402.1817 | 53.81214 | 1201.578
N2222 | OH | CC[N+](CC)(CC)CC.[OH-] | 0.02 | 4 | 170 | 180 | -1 | 5 | 7333 | 61.9079 | 593.4827 | 1.809708 | 270.608 | 180.3971 | 142.4775 | 1201.596
C8TMG | Arg | CCCCCCCC[N+]=C(N(C)C)N(C)C.C(CC(C(=O)[O-])N)CN=C(N)N | 0.02 | 4 | 180 | 180 | -1 | 5 | 9173 | 63.1044 | 626.8311 | 1.776361 | 265.4771 | 221.3838 | 139.9703 | 1201.596
DMIM | CoCl3 | CN1C=C[N+](=C1)C.Cl[Co-](Cl)Cl | 0.1 | 4 | 190 | 120 | -1 | 5 | 5308 | 70.60805 | 878.0778 | 1.52518 | 237.2644 | 572.4542 | 68.35921 | 1201.629
C8TMG | Lys | CCCCCCCC[N+]=C(N(C)C)N(C)C.C(CCN)CC(C(=O)[O-])N | 0.02 | 4 | 190 | 180 | -1 | 5 | 5988 | 61.11403 | 568.0772 | 1.835221 | 274.1232 | 149.2227 | 144.7313 | 1201.649
C6TMG | CoCl4 | CCCCCC[N+]=C(N(C)C)N(C)C.Cl[Co-2](Cl)(Cl)Cl | 0.04 | 4 | 180 | 120 | -1 | 5 | 7598 | 55.7918 | 801.4469 | 1.601882 | 300.2731 | 414.8136 | 86.36028 | 1201.665
TMG | FeCl4 | [N+]=C(N(C)C)N(C)C.Cl[Fe-](Cl)(Cl)Cl | 0.04 | 6 | 190 | 90 | -1 | 5 | 3098 | 59.5906 | 646.0552 | 1.757287 | 421.6967 | 158.3535 | 66.00498 | 1201.671
C4TMG | ZnCl4 | CCCC[N+]=C(N(C)C)N(C)C.Cl[Zn-2](Cl)(Cl)Cl | 0.1 | 4 | 170 | 150 | -1 | 5 | 4814 | 75.35178 | 797.4859 | 1.606044 | 222.3275 | 486.493 | 88.66532 | 1201.765
DMIM | ZnCl4 | CN1C=C[N+](=C1)C.Cl[Zn-2](Cl)(Cl)Cl | 0.12 | 4 | 180 | 180 | -1 | 5 | 1877 | 77.091 | 554.3748 | 1.849189 | 217.3117 | 222.4876 | 114.5755 | 1201.782
TMG | Ac | [N+]=C(N(C)C)N(C)C.CC(=O)[O-] | 0.08 | 4 | 190 | 120 | -1 | 5 | 3427 | 59.93169 | 708.4146 | 1.695231 | 279.5311 | 348.3466 | 80.53686 | 1201.823
C8TMG | CuCl3 | CCCCCCCC[N+]=C(N(C)C)N(C)C.Cl[Cu-](Cl)Cl | 0.02 | 4 | 180 | 150 | -1 | 5 | 8658 | 55.4708 | 660.3512 | 1.7433 | 302.0107 | 237.7098 | 120.6307 | 1201.826
C2TMG | ZnCl3 | CC[N+]=C(N(C)C)N(C)C.Cl[Zn-](Cl)Cl | 0.04 | 4 | 160 | 200 | -1 | 5 | 3383 | 69.41648 | 539.349 | 1.864306 | 241.3371 | 148.4443 | 149.5676 | 1201.827
C6TMG | CoCl4 | CCCCCC[N+]=C(N(C)C)N(C)C.Cl[Co-2](Cl)(Cl)Cl | 0.04 | 4 | 190 | 150 | -1 | 5 | 7598 | 62.17336 | 749.4839 | 1.654186 | 269.4526 | 372.2365 | 107.7947 | 1201.835
C8TMG | Fe2Cl6O | CCCCCCCC[N+]=C(N(C)C)N(C)C.Cl[Fe-](Cl)(Cl)O[Fe-](Cl)(Cl)Cl | 0.04 | 4 | 190 | 120 | -1 | 5 | 6003 | 53.78374 | 741.1976 | 1.662477 | 311.484 | 339.9706 | 89.74293 | 1201.838
C6TMG | Gly | CCCCCC[N+]=C(N(C)C)N(C)C.C(C(=O)[O-])N | 0.02 | 4 | 170 | 180 | -1 | 5 | 6375 | 61.2882 | 575.6777 | 1.828007 | 273.3442 | 158.4154 | 143.9181 | 1201.842
C2TMG | Lys | CC[N+]=C(N(C)C)N(C)C.C(CCN)CC(C(=O)[O-])N | 0.04 | 6 | 190 | 90 | -1 | 5 | 3619 | 60.24091 | 665.4243 | 1.738317 | 417.1445 | 182.9874 | 65.29245 | 1201.871
TMG | ZnCl4 | [N+]=C(N(C)C)N(C)C.Cl[Zn-2](Cl)(Cl)Cl | 0.15 | 4 | 190 | 150 | -1 | 5 | 3192 | 81.65042 | 733.7973 | 1.669947 | 205.1768 | 446.5394 | 82.08114 | 1201.872
Ch | CuCl4 | C[N+](C)(C)CCO.Cl[Cu-2](Cl)(Cl)Cl | 0.02 | 4 | 190 | 120 | -1 | 5 | 5581 | 47.17705 | 637.5819 | 1.766163 | 355.1043 | 180.167 | 102.3106 | 1201.872
C6TMG | Fe2Cl6O | CCCCCC[N+]=C(N(C)C)N(C)C.Cl[Fe-](Cl)(Cl)O[Fe-](Cl)(Cl)Cl | 0.02 | 4 | 180 | 120 | -1 | 5 | 5237 | 46.93583 | 629.5151 | 1.774337 | 356.9293 | 169.9308 | 102.655 | 1201.926
EMIM | CoCl4 | CCN1C=C[N+](=C1)C.Cl[Co-2](Cl)(Cl)Cl | 0.06 | 4 | 190 | 200 | -1 | 5 | 4435 | 76.18747 | 622.6595 | 1.781216 | 219.8888 | 265.9655 | 136.8051 | 1201.938
BMIM | ZnCl4 | CCCCN1C=C[N+](=C1)C.Cl[Zn-2](Cl)(Cl)Cl | 0.12 | 4 | 190 | 120 | -1 | 5 | 1659 | 62.61572 | 586.7411 | 1.817146 | 267.549 | 242.1075 | 77.08464 | 1201.944
TMG | Pro | [N+]=C(N(C)C)N(C)C.CCC(=O)[O-] | 0.06 | 4 | 180 | 90 | -1 | 5 | 10073 | 62.39827 | 1057.535 | 1.346383 | 268.4814 | 737.5672 | 51.486 | 1201.959
BMIM | ZnCl4 | CCCCN1C=C[N+](=C1)C.Cl[Zn-2](Cl)(Cl)Cl | 0.02 | 6 | 190 | 180 | -1 | 5 | 1659 | 75.96504 | 500.6283 | 1.903444 | 330.799 | 33.26034 | 136.5689 | 1202.036
C6TMG | For | CCCCCC[N+]=C(N(C)C)N(C)C.C(=O)[O-] | 0.06 | 4 | 160 | 90 | -1 | 5 | 6625 | 55.80722 | 899.9153 | 1.504251 | 300.19 | 542.3888 | 57.33644 | 1202.083
C4TMG | ZnCl3 | CCCC[N+]=C(N(C)C)N(C)C.Cl[Zn-](Cl)Cl | 0.04 | 6 | 160 | 90 | -1 | 5 | 4096 | 60.76455 | 683.1403 | 1.721047 | 413.5497 | 205.3212 | 64.26949 | 1202.094
C6TMG | Leu | CCCCCC[N+]=C(N(C)C)N(C)C.CC(C)CC(C(=O)[O-])N | 0.04 | 4 | 180 | 150 | -1 | 5 | 8277 | 62.99345 | 772.3923 | 1.631823 | 265.9447 | 400.2226 | 106.225 | 1202.108
TMG | ZnCl3 | [N+]=C(N(C)C)N(C)C.Cl[Zn-](Cl)Cl | 0.06 | 6 | 180 | 150 | -1 | 5 | 2717 | 76.87561 | 591.5549 | 1.812717 | 326.8808 | 161.4791 | 103.195 | 1202.136
C6TMG | Cu(Ac)3 | CCCCCC[N+]=C(N(C)C)N(C)C.[Cu+2](CC(=O)[O-])(CC(=O)[O-])(CC(=O)[O-]) | 0.04 | 4 | 190 | 90 | -1 | 5 | 6428 | 48.87166 | 809.2894 | 1.595041 | 342.7912 | 400.6294 | 65.86887 | 1202.165
EMIM | FeCl4 | CCN1C=C[N+](=C1)C.Cl[Fe-](Cl)(Cl)Cl | 0.08 | 6 | 190 | 90 | -1 | 5 | 2108 | 66.04756 | 634.4549 | 1.769961 | 380.4707 | 194.432 | 59.55218 | 1202.208
DMIM | ZnCl3 | CN1C=C[N+](=C1)C.Cl[Zn-](Cl)Cl | 0.04 | 4 | 170 | 180 | -1 | 5 | 1706 | 61.92426 | 496.8919 | 1.907607 | 270.5365 | 83.91551 | 142.4399 | 1202.25
TMG | ZnCl3 | [N+]=C(N(C)C)N(C)C.Cl[Zn-](Cl)Cl | 0.08 | 4 | 160 | 180 | -1 | 5 | 2717 | 71.68303 | 587.487 | 1.817035 | 233.7063 | 230.9018 | 122.879 | 1202.261
HMIM | ZnCl4 | CCCCCCN1C=C[N+](=C1)C.Cl[Zn-2](Cl)(Cl)Cl | 0.06 | 4 | 190 | 180 | -1 | 5 | 2163 | 66.46687 | 533.8072 | 1.87073 | 252.047 | 148.6848 | 133.0755 | 1202.269
C6TMG | Ser | CCCCCC[N+]=C(N(C)C)N(C)C.C(C(C(=O)[O-])N)O | 0.02 | 4 | 170 | 180 | -1 | 5 | 6422 | 61.29619 | 576.7704 | 1.827769 | 273.3086 | 159.5625 | 143.8994 | 1202.27
DMIM | ZnCl3 | CN1C=C[N+](=C1)C.Cl[Zn-](Cl)Cl | 0.08 | 4 | 170 | 150 | -1 | 5 | 1706 | 61.86169 | 546.8113 | 1.857795 | 270.8101 | 168.0008 | 108.0004 | 1202.303
C2TMG | For | CC[N+]=C(N(C)C)N(C)C.C(=O)[O-] | 0.02 | 6 | 180 | 120 | -1 | 5 | 4693 | 62.34647 | 610.5496 | 1.794194 | 403.0567 | 114.6391 | 92.8538 | 1202.372
C6TMG | HCO3 | CCCCCC[N+]=C(N(C)C)N(C)C.OC([O-])=O | 0.02 | 4 | 190 | 180 | -1 | 5 | 6184 | 61.19898 | 572.1662 | 1.832674 | 273.7427 | 153.8932 | 144.5304 | 1202.42
TMG | MnCl3 | [N+]=C(N(C)C)N(C)C.Cl[Mn-](Cl)Cl | 0.06 | 4 | 190 | 180 | -1 | 5 | 2892 | 67.84309 | 572.0738 | 1.832782 | 246.9341 | 194.7637 | 130.376 | 1202.428
C2TMG | CuCl4 | CC[N+]=C(N(C)C)N(C)C.Cl[Cu-2](Cl)(Cl)Cl | 0.02 | 4 | 160 | 90 | -1 | 5 | 6919 | 42.51962 | 717.082 | 1.687791 | 394.001 | 247.8266 | 75.25437 | 1202.436
EMIM | FeCl4 | CCN1C=C[N+](=C1)C.Cl[Fe-](Cl)(Cl)Cl | 0.1 | 4 | 190 | 180 | -1 | 5 | 2108 | 74.08707 | 562.1776 | 1.84277 | 226.1228 | 216.6667 | 119.3881 | 1202.474
C2TMG | MnCl3 | CC[N+]=C(N(C)C)N(C)C.Cl[Mn-](Cl)Cl | 0.02 | 4 | 180 | 200 | -1 | 5 | 3564 | 64.88358 | 502.283 | 1.902714 | 258.1974 | 83.65597 | 160.4295 | 1202.498
N2222 | Ala | CC[N+](CC)(CC)CC.CC(C(=O)[O-])N | 0.02 | 4 | 170 | 180 | -1 | 5 | 6519 | 61.344 | 578.7291 | 1.826344 | 273.0955 | 161.8463 | 143.7872 | 1202.537
TMG | FeCl4 | [N+]=C(N(C)C)N(C)C.Cl[Fe-](Cl)(Cl)Cl | 0.12 | 4 | 190 | 90 | -1 | 5 | 3098 | 62.61357 | 771.0954 | 1.63415 | 267.5582 | 452.1247 | 51.41251 | 1202.623
DMIM | CoCl3 | CN1C=C[N+](=C1)C.Cl[Co-](Cl)Cl | 0.06 | 4 | 180 | 120 | -1 | 5 | 5308 | 58.73985 | 780.0989 | 1.625197 | 285.2029 | 412.87 | 82.02601 | 1202.648
Ch | Ala | C[N+](C)(C)CCO.CC(C(=O)[O-])N | 0.08 | 4 | 190 | 120 | -1 | 5 | 3412 | 59.8519 | 707.8323 | 1.697491 | 279.9038 | 347.2843 | 80.64423 | 1202.662
N2222 | ZnCl4 | CC[N+](CC)(CC)CC.Cl[Zn-2](Cl)(Cl)Cl | 0.04 | 4 | 160 | 200 | -1 | 5 | 5149 | 71.60365 | 597.9985 | 1.80736 | 233.9654 | 219.0341 | 144.999 | 1202.679
N2222 | Pro | CC[N+](CC)(CC)CC.CCC(=O)[O-] | 0.02 | 6 | 190 | 90 | -1 | 5 | 11780 | 60.54234 | 776.3679 | 1.629039 | 415.0675 | 296.3331 | 64.96736 | 1202.704
C8TMG | CrCl4 | CCCCCCCC[N+]=C(N(C)C)N(C)C.Cl[Cr-](Cl)(Cl)Cl | 0.04 | 4 | 170 | 120 | -1 | 5 | 9460 | 58.0789 | 867.3939 | 1.538077 | 288.4485 | 496.1314 | 82.81393 | 1202.736
EMIM | CoCl4 | CCN1C=C[N+](=C1)C.Cl[Co-2](Cl)(Cl)Cl | 0.04 | 6 | 180 | 90 | -1 | 5 | 4435 | 61.20549 | 695.3933 | 1.710159 | 410.5704 | 220.7127 | 64.11028 | 1202.776
C6TMG | FeCl4 | CCCCCC[N+]=C(N(C)C)N(C)C.Cl[Fe-](Cl)(Cl)Cl | 0.08 | 4 | 180 | 120 | -1 | 5 | 5013 | 63.87922 | 815.7544 | 1.589809 | 262.257 | 478.0707 | 75.42665 | 1202.782
N1111 | But | C[N+](C)(C)C.CCCC(=O)[O-] | 0.02 | 6 | 190 | 120 | -1 | 5 | 2553 | 61.00021 | 570.7982 | 1.8348 | 411.952 | 63.74021 | 95.10596 | 1202.799
Ch | Lys | C[N+](C)(C)CCO.C(CCN)CC(C(=O)[O-])N | 0.08 | 4 | 180 | 150 | -1 | 5 | 1993 | 62.58817 | 568.5651 | 1.837057 | 267.6668 | 193.9854 | 106.9129 | 1202.811
Ch | Gly | C[N+](C)(C)CCO.C(C(=O)[O-])N | 0.02 | 6 | 190 | 120 | -1 | 5 | 2584 | 61.01812 | 571.4044 | 1.834262 | 411.8311 | 64.49525 | 95.07806 | 1202.833
Ch | Lys | C[N+](C)(C)CCO.C(CCN)CC(C(=O)[O-])N | 0.08 | 4 | 160 | 120 | -1 | 5 | 1993 | 56.18633 | 599.7066 | 1.80599 | 298.1646 | 216.088 | 85.45399 | 1202.848
N2222 | Ser | CC[N+](CC)(CC)CC.C(C(C(=O)[O-])N)O | 0.02 | 4 | 190 | 180 | -1 | 5 | 6118 | 61.13484 | 571.1223 | 1.834596 | 274.0299 | 152.4104 | 144.682 | 1202.859
C4TMG | CoCl3 | CCCC[N+]=C(N(C)C)N(C)C.Cl[Co-](Cl)Cl | 0.08 | 4 | 190 | 120 | -1 | 5 | 6951 | 68.80141 | 929.1147 | 1.476686 | 243.4946 | 615.4658 | 70.15423 | 1202.9
Ch | But | C[N+](C)(C)CCO.CCCC(=O)[O-] | 0.02 | 6 | 170 | 120 | -1 | 5 | 2235 | 60.73228 | 564.9356 | 1.840874 | 413.7694 | 56.04695 | 95.11925 | 1202.905
N1111 | For | C[N+](C)(C)C.C(=O)[O-] | 0.1 | 4 | 160 | 90 | -1 | 5 | 2691 | 56.76875 | 712.4387 | 1.693395 | 295.1056 | 360.9678 | 56.3653 | 1202.917
N2222 | CuCl4 | CC[N+](CC)(CC)CC.Cl[Cu-2](Cl)(Cl)Cl | 0.02 | 4 | 190 | 120 | -1 | 5 | 8250 | 48.82523 | 699.3119 | 1.706543 | 343.1171 | 257.3379 | 98.85689 | 1202.927
EMIM | MnCl3 | CCN1C=C[N+](=C1)C.Cl[Mn-](Cl)Cl | 0.06 | 4 | 190 | 200 | -1 | 5 | 1767 | 71.05605 | 496.0721 | 1.909849 | 235.7684 | 113.6189 | 146.6847 | 1202.96
N1111 | But | C[N+](C)(C)C.CCCC(=O)[O-] | 0.04 | 4 | 180 | 180 | -1 | 5 | 2553 | 62.98957 | 529.6408 | 1.876313 | 265.9611 | 123.4543 | 140.2254 | 1202.977
C6TMG | Gly | CCCCCC[N+]=C(N(C)C)N(C)C.C(C(=O)[O-])N | 0.08 | 4 | 170 | 90 | -1 | 5 | 6375 | 61.87432 | 950.2317 | 1.455723 | 270.7549 | 627.659 | 51.81785 | 1202.977
C2TMG | FeCl4 | CC[N+]=C(N(C)C)N(C)C.Cl[Fe-](Cl)(Cl)Cl | 0.08 | 4 | 180 | 120 | -1 | 5 | 3681 | 60.49604 | 727.2429 | 1.678717 | 276.9235 | 370.6747 | 79.64481 | 1202.98
C8TMG | Pro | CCCCCCCC[N+]=C(N(C)C)N(C)C.CCC(=O)[O-] | 0.02 | 6 | 170 | 90 | -1 | 5 | 11189 | 60.10777 | 766.6956 | 1.63927 | 418.0684 | 283.5011 | 65.12604 | 1202.983
C4TMG | ZnCl3 | CCCC[N+]=C(N(C)C)N(C)C.Cl[Zn-](Cl)Cl | 0.02 | 6 | 160 | 120 | -1 | 5 | 4096 | 61.8745 | 600.1158 | 1.805908 | 406.1311 | 100.819 | 93.16571 | 1203.012
C8TMG | HCO3 | CCCCCCCC[N+]=C(N(C)C)N(C)C.OC([O-])=O | 0.04 | 4 | 160 | 120 | -1 | 5 | 7149 | 55.11844 | 786.1195 | 1.619931 | 303.9414 | 395.0685 | 87.10961 | 1203.025
Ch | For | C[N+](C)(C)CCO.C(=O)[O-] | 0.02 | 6 | 170 | 120 | -1 | 5 | 2256 | 60.73775 | 565.4113 | 1.840708 | 413.7321 | 56.56846 | 95.11067 | 1203.06
C6TMG | ZnCl4 | CCCCCC[N+]=C(N(C)C)N(C)C.Cl[Zn-2](Cl)(Cl)Cl | 0.08 | 4 | 190 | 180 | -1 | 5 | 5675 | 79.21568 | 759.5658 | 1.646562 | 211.4831 | 436.4241 | 111.6586 | 1203.064
Ch | CoCl3 | C[N+](C)(C)CCO.Cl[Co-](Cl)Cl | 0.06 | 4 | 180 | 120 | -1 | 5 | 5392 | 58.87691 | 784.8014 | 1.621413 | 284.5389 | 418.4274 | 81.83505 | 1203.107
C2TMG | Asp | CC[N+]=C(N(C)C)N(C)C.C(C(C(=O)[O-])N)C(=O)O | 0.08 | 4 | 170 | 90 | -1 | 5 | 6384 | 61.88957 | 950.8834 | 1.455364 | 270.6881 | 628.3902 | 51.80508 | 1203.124
AMIM | ZnCl4 | C[N+]1=CN(C=C1)CC=C.Cl[Zn-2](Cl)(Cl)Cl | 0.04 | 6 | 180 | 150 | -1 | 5 | 2047 | 71.71291 | 547.9825 | 1.858268 | 350.4134 | 86.94499 | 110.6241 | 1203.125
AMIM | ZnCl4 | C[N+]1=CN(C=C1)CC=C.Cl[Zn-2](Cl)(Cl)Cl | 0.02 | 8 | 190 | 120 | -1 | 5 | 2047 | 76.43996 | 567.7811 | 1.838479 | 438.325 | 40.78415 | 88.67195 | 1203.13
C6TMG | ZnCl4 | CCCCCC[N+]=C(N(C)C)N(C)C.Cl[Zn-2](Cl)(Cl)Cl | 0.06 | 6 | 190 | 120 | -1 | 5 | 5675 | 75.20638 | 756.0444 | 1.65022 | 334.136 | 344.7676 | 77.14085 | 1203.132
BMIM | ZnCl3 | CCCCN1C=C[N+](=C1)C.Cl[Zn-](Cl)Cl | 0.06 | 4 | 180 | 150 | -1 | 5 | 1558 | 57.95187 | 527.38 | 1.878906 | 289.0808 | 122.8331 | 115.4662 | 1203.143
N2222 | Ala | CC[N+](CC)(CC)CC.CC(C(=O)[O-])N | 0.04 | 4 | 190 | 150 | -1 | 5 | 6519 | 60.73977 | 713.064 | 1.693229 | 275.8123 | 326.9128 | 110.3389 | 1203.146
C2TMG | Ser | CC[N+]=C(N(C)C)N(C)C.C(C(C(=O)[O-])N)O | 0.04 | 6 | 180 | 90 | -1 | 5 | 4906 | 61.78202 | 712.1253 | 1.694201 | 406.7391 | 241.8742 | 63.51203 | 1203.163
TMG | Fe2Cl6O | [N+]=C(N(C)C)N(C)C.Cl[Fe-](Cl)(Cl)O[Fe-](Cl)(Cl)Cl | 0.02 | 4 | 190 | 90 | -1 | 5 | 3204 | 40.18915 | 618.3639 | 1.788055 | 416.8482 | 121.4165 | 80.09926 | 1203.209
DEIM | NiCl4 | CC[N]1C=C[N+](=C1)CC.Cl[Ni-2](Cl)(Cl)Cl | 0.02 | 6 | 190 | 150 | -1 | 5 | 4423 | 69.42134 | 573.5094 | 1.832953 | 361.9803 | 97.03267 | 114.4964 | 1203.231
N2222 | ZnCl4 | CC[N+](CC)(CC)CC.Cl[Zn-2](Cl)(Cl)Cl | 0.02 | 6 | 180 | 180 | -1 | 5 | 5149 | 78.05061 | 555.1174 | 1.851423 | 321.9598 | 100.471 | 132.6866 | 1203.27
Ch | ZnCl4 | C[N+](C)(C)CCO.Cl[Zn-2](Cl)(Cl)Cl | 0.1 | 6 | 180 | 120 | -1 | 5 | 2102 | 76.10646 | 616.5676 | 1.789983 | 330.1843 | 210.3174 | 76.0659 | 1203.276
EMIM | ZnCl3 | CCN1C=C[N+](=C1)C.Cl[Zn-](Cl)Cl | 0.04 | 6 | 180 | 150 | -1 | 5 | 1632 | 71.17754 | 534.3447 | 1.872245 | 353.049 | 69.83951 | 111.4562 | 1203.295
C4TMG | Gly | CCCC[N+]=C(N(C)C)N(C)C.C(C(=O)[O-])N | 0.08 | 4 | 190 | 90 | -1 | 5 | 5491 | 59.6517 | 895.5758 | 1.511041 | 280.8432 | 560.7673 | 53.96529 | 1203.308
N2222 | Ala | CC[N+](CC)(CC)CC.CC(C(=O)[O-])N | 0.08 | 4 | 180 | 90 | -1 | 5 | 6519 | 62.23763 | 958.8832 | 1.44774 | 269.1743 | 638.09 | 51.61889 | 1203.311
Ch | Gly | C[N+](C)(C)CCO.C(C(=O)[O-])N | 0.04 | 4 | 180 | 180 | -1 | 5 | 2584 | 63.01113 | 530.9581 | 1.875671 | 265.8701 | 124.9106 | 140.1775 | 1203.315
N1111 | ZnCl4 | C[N+](C)(C)C.Cl[Zn-2](Cl)(Cl)Cl | 0.15 | 4 | 160 | 90 | -1 | 5 | 2368 | 65.80228 | 714.2712 | 1.692368 | 254.5926 | 411.0513 | 48.6273 | 1203.32
DEIM | OH | CC[N]1C=C[N+](=C1)CC.[OH-] | 0.02 | 4 | 190 | 150 | -1 | 5 | 2289 | 51.39686 | 524.1727 | 1.882496 | 325.9493 | 67.82709 | 130.3963 | 1203.334
AMIM | ZnCl4 | C[N+]1=CN(C=C1)CC=C.Cl[Zn-2](Cl)(Cl)Cl | 0.08 | 4 | 180 | 200 | -1 | 5 | 2047 | 75.35676 | 525.9272 | 1.880795 | 222.3128 | 165.4816 | 138.1328 | 1203.361
AMIM | CoCl4 | C[N+]1=CN(C=C1)CC=C.Cl[Co-2](Cl)(Cl)Cl | 0.02 | 4 | 180 | 180 | -1 | 5 | 4574 | 60.10156 | 541.6103 | 1.865113 | 278.7411 | 115.9056 | 146.9636 | 1203.362
C8TMG | FeCl4 | CCCCCCCC[N+]=C(N(C)C)N(C)C.Cl[Fe-](Cl)(Cl)Cl | 0.06 | 4 | 180 | 150 | -1 | 5 | 5745 | 65.88931 | 754.1861 | 1.652561 | 254.2563 | 398.3734 | 101.5564 | 1203.373
DEIM | FeCl4 | CC[N]1C=C[N+](=C1)CC.Cl[Fe-](Cl)(Cl)Cl | 0.06 | 4 | 180 | 150 | -1 | 5 | 2233 | 59.22172 | 568.1478 | 1.838618 | 282.8822 | 172.2753 | 112.9903 | 1203.383
C6TMG | For | CCCCCC[N+]=C(N(C)C)N(C)C.C(=O)[O-] | 0.02 | 4 | 160 | 150 | -1 | 5 | 6625 | 54.06019 | 619.9255 | 1.786884 | 309.8911 | 186.639 | 123.3954 | 1203.405
N1111 | For | C[N+](C)(C)C.C(=O)[O-] | 0.1 | 4 | 170 | 120 | -1 | 5 | 2691 | 62.18048 | 676.3248 | 1.730537 | 269.4217 | 329.5518 | 77.35132 | 1203.431
BMIM | CoCl4 | CCCCN1C=C[N+](=C1)C.Cl[Co-2](Cl)(Cl)Cl | 0.02 | 6 | 190 | 90 | -1 | 5 | 4011 | 55.58949 | 632.6935 | 1.774182 | 452.0488 | 109.8889 | 70.75576 | 1203.438
N2222 | OH | CC[N+](CC)(CC)CC.[OH-] | 0.04 | 6 | 190 | 90 | -1 | 5 | 7333 | 64.8606 | 792.445 | 1.614505 | 387.4334 | 344.3696 | 60.642 | 1203.475
HMIM | Fe2Cl6O | CCCCCCN1C=C[N+](=C1)C.Cl[Fe-](Cl)(Cl)O[Fe-](Cl)(Cl)Cl | 0.02 | 4 | 190 | 150 | -1 | 5 | 2377 | 51.4458 | 526.2792 | 1.880705 | 325.6393 | 70.36768 | 130.2722 | 1203.492
N1111 | Lys | C[N+](C)(C)C.C(CCN)CC(C(=O)[O-])N | 0.02 | 6 | 170 | 120 | -1 | 5 | 2193 | 60.67424 | 564.4217 | 1.842635 | 414.1652 | 55.04632 | 95.21023 | 1203.528
N2222 | ZnCl4 | CC[N+](CC)(CC)CC.Cl[Zn-2](Cl)(Cl)Cl | 0.08 | 4 | 170 | 180 | -1 | 5 | 5149 | 77.79018 | 731.976 | 1.67516 | 215.3585 | 403.2294 | 113.3881 | 1203.568
TMG | ZnCl3 | [N+]=C(N(C)C)N(C)C.Cl[Zn-](Cl)Cl | 0.1 | 4 | 180 | 200 | -1 | 5 | 2717 | 81.28473 | 588.6923 | 1.818577 | 206.0999 | 254.5334 | 128.059 | 1203.635
AMIM | ZnCl4 | C[N+]1=CN(C=C1)CC=C.Cl[Zn-2](Cl)(Cl)Cl | 0.12 | 4 | 190 | 200 | -1 | 5 | 2047 | 83.02469 | 552.6169 | 1.854654 | 201.7806 | 225.2972 | 125.539 | 1203.635
N2222 | ZnCl3 | CC[N+](CC)(CC)CC.Cl[Zn-](Cl)Cl | 0.04 | 4 | 160 | 200 | -1 | 5 | 4258 | 70.41883 | 569.5199 | 1.837769 | 237.9019 | 184.1793 | 147.4387 | 1203.644
EMIM | ZnCl3 | CCN1C=C[N+](=C1)C.Cl[Zn-](Cl)Cl | 0.02 | 8 | 190 | 120 | -1 | 5 | 1632 | 76.14417 | 561.6862 | 1.845621 | 440.0278 | 32.64206 | 89.0164 | 1203.653
BMIM | ZnCl3 | CCCCN1C=C[N+](=C1)C.Cl[Zn-](Cl)Cl | 0.12 | 4 | 190 | 150 | -1 | 5 | 1558 | 68.50073 | 550.2356 | 1.857118 | 244.5634 | 207.8344 | 97.83778 | 1203.677
C6TMG | Ac | CCCCCC[N+]=C(N(C)C)N(C)C.CC(=O)[O-] | 0.02 | 4 | 190 | 180 | -1 | 5 | 6260 | 61.18265 | 574.2108 | 1.833163 | 273.8158 | 155.8261 | 144.569 | 1203.687
TMG | CoCl3 | [N+]=C(N(C)C)N(C)C.Cl[Co-](Cl)Cl | 0.06 | 4 | 180 | 120 | -1 | 5 | 6124 | 60.23556 | 822.6229 | 1.584842 | 278.121 | 464.5126 | 79.98922 | 1203.732
C4TMG | FeCl4 | CCCC[N+]=C(N(C)C)N(C)C.Cl[Fe-](Cl)(Cl)Cl | 0.1 | 4 | 190 | 120 | -1 | 5 | 4321 | 67.35738 | 808.8713 | 1.598785 | 248.7147 | 488.4983 | 71.65822 | 1203.828
N1111 | ZnCl4 | C[N+](C)(C)C.Cl[Zn-2](Cl)(Cl)Cl | 0.12 | 6 | 190 | 90 | -1 | 5 | 2368 | 74.67029 | 678.9973 | 1.728739 | 336.5349 | 289.7872 | 52.67525 | 1203.868
N1111 | CuCl3 | C[N+](C)(C)C.Cl[Cu-](Cl)Cl | 0.02 | 4 | 170 | 90 | -1 | 5 | 6924 | 42.4866 | 717.9694 | 1.689853 | 394.3073 | 248.1985 | 75.46367 | 1203.911
TMG | Lys | [N+]=C(N(C)C)N(C)C.C(CCN)CC(C(=O)[O-])N | 0.12 | 4 | 170 | 90 | -1 | 5 | 2912 | 61.80769 | 753.4413 | 1.654417 | 271.0468 | 430.5208 | 51.87371 | 1203.929
C6TMG | ZnCl3 | CCCCCC[N+]=C(N(C)C)N(C)C.Cl[Zn-](Cl)Cl | 0.08 | 4 | 190 | 180 | -1 | 5 | 4853 | 77.07695 | 715.6739 | 1.692251 | 217.3513 | 383.5657 | 114.7569 | 1203.962
C6TMG | ZnCl3 | CCCCCC[N+]=C(N(C)C)N(C)C.Cl[Zn-](Cl)Cl | 0.1 | 4 | 180 | 150 | -1 | 5 | 4853 | 75.3624 | 801.452 | 1.606503 | 222.2962 | 490.3651 | 88.79071 | 1203.978
N2222 | Ser | CC[N+](CC)(CC)CC.C(C(C(=O)[O-])N)O | 0.06 | 4 | 190 | 120 | -1 | 5 | 6118 | 60.23243 | 822.3518 | 1.585627 | 278.1354 | 464.0816 | 80.13474 | 1203.989
HMIM | Lys | CCCCCCN1C=C[N+](=C1)C.C(CCN)CC(C(=O)[O-])N | 0.02 | 4 | 190 | 120 | -1 | 5 | 2068 | 44.87087 | 551.1149 | 1.856936 | 373.3552 | 70.19078 | 107.5689 | 1204.025
C4TMG | CoCl3 | CCCC[N+]=C(N(C)C)N(C)C.Cl[Co-](Cl)Cl | 0.08 | 4 | 180 | 90 | -1 | 5 | 6951 | 63.29185 | 984.4921 | 1.423625 | 264.6908 | 669.0422 | 50.7591 | 1204.059
Ch | Leu | C[N+](C)(C)CCO.CC(C)CC(C(=O)[O-])N | 0.02 | 4 | 190 | 180 | -1 | 5 | 6166 | 61.10204 | 572.6253 | 1.835581 | 274.177 | 153.6887 | 144.7597 | 1204.103
DMIM | FeCl4 | CN1C=C[N+](=C1)C.Cl[Fe-](Cl)(Cl)Cl | 0.08 | 4 | 190 | 200 | -1 | 5 | 2198 | 75.72537 | 535.6942 | 1.872533 | 221.2307 | 176.8236 | 137.64 | 1204.113
C2TMG | FeCl4 | CC[N+]=C(N(C)C)N(C)C.Cl[Fe-](Cl)(Cl)Cl | 0.12 | 4 | 190 | 90 | -1 | 5 | 3681 | 64.74618 | 827.9781 | 1.580325 | 258.7454 | 519.5136 | 49.71909 | 1204.151
C2TMG | Ser | CC[N+]=C(N(C)C)N(C)C.C(C(C(=O)[O-])N)O | 0.02 | 6 | 180 | 120 | -1 | 5 | 4906 | 62.38864 | 615.3364 | 1.792981 | 402.7842 | 119.7612 | 92.79103 | 1204.159
Ch | Ac | C[N+](C)(C)CCO.CC(=O)[O-] | 0.08 | 4 | 160 | 120 | -1 | 5 | 2054 | 56.27834 | 605.3291 | 1.803037 | 297.6771 | 222.3377 | 85.31427 | 1204.183
EMIM | ZnCl3 | CCN1C=C[N+](=C1)C.Cl[Zn-](Cl)Cl | 0.12 | 4 | 190 | 200 | -1 | 5 | 1632 | 81.41172 | 516.9848 | 1.891399 | 205.7784 | 183.1802 | 128.0262 | 1204.192
Ch | CoCl3 | C[N+](C)(C)CCO.Cl[Co-](Cl)Cl | 0.08 | 4 | 190 | 120 | -1 | 5 | 5392 | 64.78237 | 840.153 | 1.568298 | 258.6008 | 507.0456 | 74.50654 | 1204.226
N1111 | For | C[N+](C)(C)C.C(=O)[O-] | 0.02 | 6 | 190 | 120 | -1 | 5 | 2691 | 61.0149 | 574.1054 | 1.834359 | 411.8528 | 67.16945 | 95.08307 | 1204.232
N2222 | CuCl4 | CC[N+](CC)(CC)CC.Cl[Cu-2](Cl)(Cl)Cl | 0.02 | 4 | 170 | 120 | -1 | 5 | 8250 | 48.72835 | 700.354 | 1.708203 | 343.7993 | 257.8495 | 98.70522 | 1204.279
Ch | ZnCl4 | C[N+](C)(C)CCO.Cl[Zn-2](Cl)(Cl)Cl | 0.12 | 4 | 190 | 200 | -1 | 5 | 2102 | 83.18877 | 557.5684 | 1.850996 | 201.3826 | 230.8944 | 125.2914 | 1204.282
C8TMG | Ser | CCCCCCCC[N+]=C(N(C)C)N(C)C.C(C(C(=O)[O-])N)O | 0.04 | 4 | 160 | 120 | -1 | 5 | 7242 | 55.17786 | 790.4067 | 1.618187 | 303.614 | 399.7769 | 87.0158 | 1204.297
Ch | Ac | C[N+](C)(C)CCO.CC(=O)[O-] | 0.08 | 4 | 180 | 150 | -1 | 5 | 2054 | 62.66417 | 573.8057 | 1.834829 | 267.3422 | 199.6803 | 106.7832 | 1204.317
C4TMG | ZnCl3 | CCCC[N+]=C(N(C)C)N(C)C.Cl[Zn-](Cl)Cl | 0.12 | 4 | 190 | 150 | -1 | 5 | 4096 | 78.09076 | 779.6502 | 1.629053 | 214.5295 | 479.298 | 85.8227 | 1204.352
DEIM | ZnCl4 | CC[N]1C=C[N+](=C1)CC.Cl[Zn-2](Cl)(Cl)Cl | 0.12 | 4 | 190 | 200 | -1 | 5 | 1966 | 82.66362 | 546.0767 | 1.862755 | 202.662 | 217.3273 | 126.0873 | 1204.416
C8TMG | Ac | CCCCCCCC[N+]=C(N(C)C)N(C)C.CC(=O)[O-] | 0.04 | 4 | 160 | 120 | -1 | 5 | 7224 | 55.14841 | 789.8347 | 1.619051 | 303.7762 | 398.9962 | 87.06228 | 1204.443
C2TMG | Ac | CC[N+]=C(N(C)C)N(C)C.CC(=O)[O-] | 0.08 | 4 | 170 | 120 | -1 | 5 | 4361 | 62.11973 | 774.7839 | 1.634162 | 269.6852 | 427.6717 | 77.42697 | 1204.473
EMIM | ZnCl3 | CCN1C=C[N+](=C1)C.Cl[Zn-](Cl)Cl | 0.02 | 6 | 190 | 200 | -1 | 5 | 1632 | 81.79845 | 486.091 | 1.922865 | 307.2083 | 30.38569 | 148.4971 | 1204.478
C2TMG | Ac | CC[N+]=C(N(C)C)N(C)C.CC(=O)[O-] | 0.1 | 4 | 180 | 90 | -1 | 5 | 4361 | 62.00577 | 857.565 | 1.551401 | 270.1809 | 535.5722 | 51.81191 | 1204.483
C6TMG | CoCl3 | CCCCCC[N+]=C(N(C)C)N(C)C.Cl[Co-](Cl)Cl | 0.02 | 4 | 160 | 120 | -1 | 5 | 7501 | 48.22553 | 683.8284 | 1.725148 | 347.3839 | 236.8842 | 99.56024 | 1204.488
TMG | FeCl4 | [N+]=C(N(C)C)N(C)C.Cl[Fe-](Cl)(Cl)Cl | 0.08 | 4 | 190 | 150 | -1 | 5 | 3098 | 65.32126 | 647.9896 | 1.760991 | 256.4674 | 288.9222 | 102.6 | 1204.49
TMG | FeCl4 | [N+]=C(N(C)C)N(C)C.Cl[Fe-](Cl)(Cl)Cl | 0.02 | 6 | 190 | 120 | -1 | 5 | 3098 | 61.25885 | 581.9377 | 1.827054 | 410.2127 | 77.02055 | 94.70442 | 1204.496
N1111 | ZnCl3 | C[N+](C)(C)C.Cl[Zn-](Cl)Cl | 0.1 | 6 | 170 | 90 | -1 | 5 | 2044 | 69.53477 | 641.5292 | 1.767469 | 361.3898 | 223.8427 | 56.29673 | 1204.499
C6TMG | Ala | CCCCCC[N+]=C(N(C)C)N(C)C.CC(C(=O)[O-])N | 0.02 | 4 | 160 | 150 | -1 | 5 | 6744 | 54.0839 | 623.0047 | 1.786101 | 309.7553 | 189.9081 | 123.3413 | 1204.553
DMIM | CoCl3 | CN1C=C[N+](=C1)C.Cl[Co-](Cl)Cl | 0.04 | 4 | 180 | 150 | -1 | 5 | 5308 | 59.11026 | 670.1409 | 1.739024 | 283.4157 | 273.5219 | 113.2034 | 1204.583
C6TMG | ZnCl3 | CCCCCC[N+]=C(N(C)C)N(C)C.Cl[Zn-](Cl)Cl | 0.02 | 4 | 160 | 200 | -1 | 5 | 4853 | 65.51724 | 526.9796 | 1.882277 | 255.7002 | 112.8103 | 158.4691 | 1204.628
N2222 | But | CC[N+](CC)(CC)CC.CCCC(=O)[O-] | 0.08 | 4 | 190 | 90 | -1 | 5 | 5497 | 59.60106 | 896.9499 | 1.512325 | 281.0818 | 561.857 | 54.01114 | 1204.637
C2TMG | Asp | CC[N+]=C(N(C)C)N(C)C.C(C(C(=O)[O-])N)C(=O)O | 0.02 | 4 | 190 | 180 | -1 | 5 | 6384 | 61.21265 | 577.0145 | 1.832265 | 273.6816 | 158.8348 | 144.4981 | 1204.64
C6TMG | ZnCl4 | CCCCCC[N+]=C(N(C)C)N(C)C.Cl[Zn-2](Cl)(Cl)Cl | 0.06 | 4 | 180 | 200 | -1 | 5 | 5675 | 78.33363 | 677.7516 | 1.731551 | 213.8644 | 331.0038 | 132.8834 | 1204.651
TMG | ZnCl4 | [N+]=C(N(C)C)N(C)C.Cl[Zn-2](Cl)(Cl)Cl | 0.1 | 4 | 190 | 200 | -1 | 5 | 3192 | 82.75025 | 622.1414 | 1.787187 | 202.4498 | 293.7363 | 125.9553 | 1204.664
DEIM | ZnCl3 | CC[N]1C=C[N+](=C1)CC.Cl[Zn-](Cl)Cl | 0.08 | 4 | 170 | 120 | -1 | 5 | 1790 | 55.60826 | 583.8529 | 1.825514 | 301.2641 | 196.0955 | 86.4933 | 1204.684
N2222 | For | CC[N+](CC)(CC)CC.C(=O)[O-] | 0.02 | 4 | 190 | 180 | -1 | 5 | 6298 | 61.1516 | 575.4487 | 1.834094 | 273.9548 | 156.8516 | 144.6424 | 1204.771
Ch | ZnCl3 | C[N+](C)(C)CCO.Cl[Zn-](Cl)Cl | 0.1 | 4 | 160 | 180 | -1 | 5 | 1880 | 73.13371 | 545.2631 | 1.864291 | 229.0705 | 195.7511 | 120.4415 | 1204.777
N2222 | Asp | CC[N+](CC)(CC)CC.C(C(C(=O)[O-])N)C(=O)O | 0.04 | 4 | 170 | 150 | -1 | 5 | 7540 | 61.89395 | 749.6757 | 1.659976 | 270.669 | 371.0626 | 107.9441 | 1204.826
AMIM | CoCl3 | C[N+]1=CN(C=C1)CC=C.Cl[Co-](Cl)Cl | 0.08 | 4 | 190 | 150 | -1 | 5 | 5132 | 70.44384 | 776.7671 | 1.632934 | 237.8174 | 443.8106 | 95.13904 | 1204.85
N1111 | HCO3 | C[N+](C)(C)C.OC([O-])=O | 0.02 | 6 | 170 | 120 | -1 | 5 | 2307 | 60.67852 | 567.2433 | 1.842505 | 414.136 | 57.90374 | 95.20352 | 1204.874
AMIM | ZnCl3 | C[N+]1=CN(C=C1)CC=C.Cl[Zn-](Cl)Cl | 0.04 | 4 | 170 | 150 | -1 | 5 | 1852 | 54.70164 | 531.5193 | 1.878234 | 306.2572 | 103.1252 | 122.1369 | 1204.877
Ch | OH | C[N+](C)(C)CCO.[OH-] | 0.06 | 4 | 190 | 180 | -1 | 5 | 2579 | 67.11113 | 557.0041 | 1.852772 | 249.6273 | 175.5788 | 131.798 | 1204.888
C6TMG | ZnCl4 | CCCCCC[N+]=C(N(C)C)N(C)C.Cl[Zn-2](Cl)(Cl)Cl | 0.04 | 6 | 190 | 150 | -1 | 5 | 5675 | 76.22833 | 660.6923 | 1.749192 | 329.6564 | 226.7637 | 104.2722 | 1204.942
DEIM | ZnCl3 | CC[N]1C=C[N+](=C1)CC.Cl[Zn-](Cl)Cl | 0.04 | 6 | 190 | 180 | -1 | 5 | 1790 | 79.52348 | 515.0163 | 1.894875 | 315.9967 | 68.56171 | 130.4579 | 1204.946
C6TMG | For | CCCCCC[N+]=C(N(C)C)N(C)C.C(=O)[O-] | 0.04 | 4 | 190 | 150 | -1 | 5 | 6625 | 60.78284 | 717.8706 | 1.692029 | 275.6168 | 331.993 | 110.2607 | 1204.95
N1111 | Ac | C[N+](C)(C)C.CC(=O)[O-] | 0.02 | 6 | 170 | 120 | -1 | 5 | 2398 | 60.73145 | 569.0309 | 1.840899 | 413.7751 | 60.13531 | 95.12054 | 1204.965
C2TMG | ZnCl4 | CC[N+]=C(N(C)C)N(C)C.Cl[Zn-2](Cl)(Cl)Cl | 0.15 | 4 | 180 | 120 | -1 | 5 | 3985 | 78.82501 | 851.1133 | 1.558864 | 212.5312 | 577.4569 | 61.12521 | 1204.988
N2222 | Pro | CC[N+](CC)(CC)CC.CCC(=O)[O-] | 0.04 | 4 | 160 | 90 | -1 | 5 | 11780 | 55.47256 | 1006.515 | 1.403507 | 302.0011 | 646.8315 | 57.68235 | 1205.011
TMG | For | [N+]=C(N(C)C)N(C)C.C(=O)[O-] | 0.04 | 6 | 190 | 90 | -1 | 5 | 3737 | 60.23272 | 671.482 | 1.738553 | 417.2012 | 188.9795 | 65.30133 | 1205.018
Ch | ZnCl4 | C[N+](C)(C)CCO.Cl[Zn-2](Cl)(Cl)Cl | 0.04 | 8 | 190 | 90 | -1 | 5 | 2102 | 73.04653 | 609.9752 | 1.800061 | 458.6877 | 87.65105 | 63.63644 | 1205.018
C6TMG | ZnCl3 | CCCCCC[N+]=C(N(C)C)N(C)C.Cl[Zn-](Cl)Cl | 0.12 | 4 | 180 | 120 | -1 | 5 | 4853 | 74.54235 | 884.2904 | 1.525838 | 224.7417 | 594.9117 | 64.63702 | 1205.064
C8TMG | MnCl3 | CCCCCCCC[N+]=C(N(C)C)N(C)C.Cl[Mn-](Cl)Cl | 0.04 | 6 | 180 | 90 | -1 | 5 | 5846 | 62.87094 | 745.3322 | 1.664857 | 399.6944 | 283.2258 | 62.412 | 1205.095
Ch | ZnCl4 | C[N+](C)(C)CCO.Cl[Zn-2](Cl)(Cl)Cl | 0.08 | 6 | 190 | 150 | -1 | 5 | 2102 | 79.41466 | 577.7632 | 1.83243 | 316.4297 | 161.2449 | 100.0885 | 1205.097
C6TMG | Ser | CCCCCC[N+]=C(N(C)C)N(C)C.C(C(C(=O)[O-])N)O | 0.08 | 4 | 170 | 90 | -1 | 5 | 6422 | 61.88353 | 954.7171 | 1.455506 | 270.7146 | 632.1924 | 51.81014 | 1205.112
DEIM | ZnCl3 | CC[N]1C=C[N+](=C1)CC.Cl[Zn-](Cl)Cl | 0.04 | 8 | 190 | 90 | -1 | 5 | 1790 | 72.64651 | 600.2523 | 1.809973 | 461.2134 | 75.052 | 63.98684 | 1205.113
C6TMG | For | CCCCCC[N+]=C(N(C)C)N(C)C.C(=O)[O-] | 0.02 | 4 | 170 | 180 | -1 | 5 | 6625 | 61.27917 | 581.9758 | 1.828276 | 273.3844 | 164.652 | 143.9393 | 1205.126
C8TMG | FeCl4 | CCCCCCCC[N+]=C(N(C)C)N(C)C.Cl[Fe-](Cl)(Cl)Cl | 0.02 | 4 | 160 | 120 | -1 | 5 | 5745 | 47.08979 | 643.5288 | 1.766756 | 355.7624 | 185.805 | 101.9615 | 1205.142
N1111 | Ala | C[N+](C)(C)C.CC(C(=O)[O-])N | 0.04 | 6 | 170 | 90 | -1 | 5 | 3946 | 60.44262 | 679.3732 | 1.730977 | 415.7523 | 198.8556 | 64.76524 | 1205.175
AMIM | ZnCl4 | C[N+]1=CN(C=C1)CC=C.Cl[Zn-2](Cl)(Cl)Cl | 0.04 | 8 | 190 | 90 | -1 | 5 | 2047 | 72.96749 | 608.34 | 1.802011 | 459.1846 | 85.45008 | 63.70537 | 1205.176
C6TMG | Asp | CCCCCC[N+]=C(N(C)C)N(C)C.C(C(C(=O)[O-])N)C(=O)O | 0.04 | 4 | 170 | 150 | -1 | 5 | 7522 | 61.85263 | 749.2901 | 1.661085 | 270.8498 | 370.424 | 108.0162 | 1205.188
BMIM | Fe2Cl6O | CCCCN1C=C[N+](=C1)C.Cl[Fe-](Cl)(Cl)O[Fe-](Cl)(Cl)Cl | 0.1 | 4 | 190 | 90 | -1 | 5 | 2000 | 54.52495 | 645.607 | 1.764845 | 307.2497 | 279.3179 | 59.03941 | 1205.226
C4TMG | FeCl4 | CCCC[N+]=C(N(C)C)N(C)C.Cl[Fe-](Cl)(Cl)Cl | 0.08 | 4 | 190 | 150 | -1 | 5 | 4321 | 68.37186 | 728.0467 | 1.682419 | 245.0244 | 385.0001 | 98.02219 | 1205.233
DMIM | ZnCl4 | CN1C=C[N+](=C1)C.Cl[Zn-2](Cl)(Cl)Cl | 0.1 | 4 | 180 | 200 | -1 | 5 | 1877 | 78.52287 | 527.9376 | 1.882541 | 213.349 | 182.0255 | 132.5632 | 1205.239
C6TMG | Gly | CCCCCC[N+]=C(N(C)C)N(C)C.C(C(=O)[O-])N | 0.02 | 4 | 190 | 180 | -1 | 5 | 6375 | 61.17648 | 577.1316 | 1.833348 | 273.8434 | 158.7047 | 144.5835 | 1205.24
TMG | OH | [N+]=C(N(C)C)N(C)C.[OH-] | 0.1 | 4 | 170 | 90 | -1 | 5 | 4352 | 61.92171 | 857.5182 | 1.552989 | 270.5476 | 535.1924 | 51.77819 | 1205.254
C4TMG | CuCl4 | CCCC[N+]=C(N(C)C)N(C)C.Cl[Cu-2](Cl)(Cl)Cl | 0.04 | 4 | 190 | 90 | -1 | 5 | 7450 | 50.03696 | 852.6555 | 1.557895 | 334.808 | 453.5127 | 64.33487 | 1205.275
TMG | Ala | [N+]=C(N(C)C)N(C)C.CC(C(=O)[O-])N | 0.08 | 4 | 180 | 120 | -1 | 5 | 4521 | 62.50331 | 785.7588 | 1.624806 | 268.0302 | 440.6416 | 77.08704 | 1205.282
BMIM | Fe2Cl6O | CCCCN1C=C[N+](=C1)C.Cl[Fe-](Cl)(Cl)O[Fe-](Cl)(Cl)Cl | 0.04 | 4 | 190 | 150 | -1 | 5 | 2000 | 54.92126 | 537.982 | 1.872614 | 305.0326 | 110.9209 | 122.0285 | 1205.298
C8TMG | Zn(Ac)3 | CCCCCCCC[N+]=C(N(C)C)N(C)C.[Zn+2](CC(=O)[O-])(CC(=O)[O-])(CC(=O)[O-]) | 0.04 | 4 | 190 | 90 | -1 | 5 | 5461 | 47.52269 | 770.2821 | 1.640318 | 352.5216 | 350.0219 | 67.73861 | 1205.3
Ch | HCO3 | C[N+](C)(C)CCO.OC([O-])=O | 0.06 | 6 | 180 | 90 | -1 | 5 | 1984 | 61.75845 | 617.2085 | 1.793489 | 406.8943 | 146.7779 | 63.53627 | 1205.348
N1111 | MnCl3 | C[N+](C)(C)C.Cl[Mn-](Cl)Cl | 0.08 | 4 | 190 | 150 | -1 | 5 | 2219 | 63.05007 | 586.4022 | 1.824425 | 265.7059 | 214.4005 | 106.2958 | 1205.414
N2222 | ZnCl4 | CC[N+](CC)(CC)CC.Cl[Zn-2](Cl)(Cl)Cl | 0.12 | 4 | 170 | 120 | -1 | 5 | 5149 | 75.62071 | 907.3366 | 1.503523 | 221.5368 | 622.1963 | 63.6035 | 1205.43
N2222 | OH | CC[N+](CC)(CC)CC.[OH-] | 0.06 | 4 | 170 | 120 | -1 | 5 | 7333 | 62.42028 | 882.1899 | 1.528698 | 268.3867 | 536.749 | 77.05416 | 1205.444
EMIM | CoCl4 | CCN1C=C[N+](=C1)C.Cl[Co-2](Cl)(Cl)Cl | 0.04 | 6 | 190 | 150 | -1 | 5 | 4435 | 74.62209 | 624.2989 | 1.786843 | 336.7523 | 181.0299 | 106.5167 | 1205.571
C6TMG | HCO3 | CCCCCC[N+]=C(N(C)C)N(C)C.OC([O-])=O | 0.06 | 4 | 190 | 120 | -1 | 5 | 6184 | 60.27647 | 826.7537 | 1.584468 | 277.9322 | 468.7453 | 80.07619 | 1205.611
C2TMG | ZnCl3 | CC[N+]=C(N(C)C)N(C)C.Cl[Zn-](Cl)Cl | 0.08 | 6 | 170 | 90 | -1 | 5 | 3383 | 69.03485 | 719.241 | 1.692024 | 364.0069 | 298.5298 | 56.70441 | 1205.632
BMIM | ZnCl4 | CCCCN1C=C[N+](=C1)C.Cl[Zn-2](Cl)(Cl)Cl | 0.12 | 4 | 190 | 150 | -1 | 5 | 1659 | 68.77117 | 561.4921 | 1.849815 | 243.6017 | 220.4374 | 97.45304 | 1205.654
TMG | For | [N+]=C(N(C)C)N(C)C.C(=O)[O-] | 0.04 | 6 | 170 | 90 | -1 | 5 | 3737 | 60.15367 | 672.0536 | 1.739292 | 417.7494 | 189.2278 | 65.07634 | 1205.673
C6TMG | ZnCl4 | CCCCCC[N+]=C(N(C)C)N(C)C.Cl[Zn-2](Cl)(Cl)Cl | 0.12 | 4 | 190 | 120 | -1 | 5 | 5675 | 77.63904 | 945.8764 | 1.465525 | 215.7777 | 667.9301 | 62.1686 | 1205.701
N1111 | ZnCl4 | C[N+](C)(C)C.Cl[Zn-2](Cl)(Cl)Cl | 0.06 | 6 | 170 | 120 | -1 | 5 | 2368 | 68.71782 | 607.1964 | 1.804252 | 365.6862 | 157.4445 | 84.06566 | 1205.724
N1111 | For | C[N+](C)(C)C.C(=O)[O-] | 0.04 | 4 | 180 | 180 | -1 | 5 | 2691 | 63.01625 | 536.0869 | 1.875518 | 265.8485 | 130.0724 | 140.1661 | 1205.803
EMIM | CoCl4 | CCN1C=C[N+](=C1)C.Cl[Co-2](Cl)(Cl)Cl | 0.02 | 8 | 190 | 90 | -1 | 5 | 4435 | 70.61836 | 635.9307 | 1.77569 | 474.4594 | 95.6467 | 65.82454 | 1205.81
TMG | ZnCl3 | [N+]=C(N(C)C)N(C)C.Cl[Zn-](Cl)Cl | 0.1 | 6 | 190 | 120 | -1 | 5 | 2717 | 77.91727 | 662.5017 | 1.749174 | 322.5108 | 265.5339 | 74.45697 | 1205.838
C2TMG | Leu | CC[N+]=C(N(C)C)N(C)C.CC(C)CC(C(=O)[O-])N | 0.04 | 4 | 160 | 120 | -1 | 5 | 7285 | 55.16144 | 793.0165 | 1.618668 | 303.7044 | 402.2703 | 87.04171 | 1205.842
BMIM | CoCl3 | CCCCN1C=C[N+](=C1)C.Cl[Co-](Cl)Cl | 0.02 | 4 | 190 | 180 | -1 | 5 | 4660 | 60.06253 | 544.3488 | 1.86735 | 278.9222 | 118.1616 | 147.265 | 1205.849
Ch | Cl | C[N+](C)(C)CCO.[Cl-] | 0.04 | 4 | 170 | 90 | -1 | 5 | 2238 | 43.39789 | 616.9845 | 1.794742 | 386.0274 | 157.0781 | 73.87904 | 1205.863
C6TMG | MnCl3 | CCCCCC[N+]=C(N(C)C)N(C)C.Cl[Mn-](Cl)Cl | 0.04 | 6 | 180 | 90 | -1 | 5 | 5048 | 61.82297 | 718.6498 | 1.693079 | 406.4697 | 248.7102 | 63.46996 | 1205.864
N2222 | Mn(Ac)3 | CC[N+](CC)(CC)CC.[Mn+2](CC(=O)[O-])(CC(=O)[O-])(CC(=O)[O-]) | 0.02 | 4 | 180 | 90 | -1 | 5 | 4663 | 41.00555 | 660.0829 | 1.751669 | 408.5489 | 173.1876 | 78.34639 | 1205.876
Ch | Asp | C[N+](C)(C)CCO.C(C(C(=O)[O-])N)C(=O)O | 0.02 | 6 | 180 | 120 | -1 | 5 | 5125 | 62.43712 | 620.2006 | 1.791589 | 402.4715 | 125.0101 | 92.71898 | 1205.895
C4TMG | ZnCl3 | CCCC[N+]=C(N(C)C)N(C)C.Cl[Zn-](Cl)Cl | 0.08 | 4 | 160 | 150 | -1 | 5 | 4096 | 67.68831 | 714.6884 | 1.697118 | 247.4988 | 368.6382 | 98.55143 | 1205.903
C4TMG | Lys | CCCC[N+]=C(N(C)C)N(C)C.C(CCN)CC(C(=O)[O-])N | 0.08 | 4 | 170 | 120 | -1 | 5 | 4371 | 62.07129 | 776.3701 | 1.635437 | 269.8957 | 428.987 | 77.48739 | 1205.904
C4TMG | Lys | CCCC[N+]=C(N(C)C)N(C)C.C(CCN)CC(C(=O)[O-])N | 0.1 | 4 | 180 | 90 | -1 | 5 | 4371 | 61.96377 | 859.3752 | 1.552453 | 270.364 | 537.1641 | 51.84703 | 1205.914
C4TMG | CrCl4 | CCCC[N+]=C(N(C)C)N(C)C.Cl[Cr-](Cl)(Cl)Cl | 0.02 | 6 | 180 | 90 | -1 | 5 | 8593 | 58.34536 | 722.2515 | 1.689581 | 430.6968 | 224.3017 | 67.25302 | 1205.916
TMG | For | [N+]=C(N(C)C)N(C)C.C(=O)[O-] | 0.06 | 4 | 170 | 150 | -1 | 5 | 3737 | 61.92025 | 654.1961 | 1.757654 | 270.554 | 275.7438 | 107.8983 | 1205.925
C8TMG | Gly | CCCCCCCC[N+]=C(N(C)C)N(C)C.C(C(=O)[O-])N | 0.04 | 4 | 160 | 120 | -1 | 5 | 7280 | 55.15039 | 792.8992 | 1.618993 | 303.7653 | 402.0748 | 87.05915 | 1205.946
DMIM | ZnCl3 | CN1C=C[N+](=C1)C.Cl[Zn-](Cl)Cl | 0.15 | 4 | 190 | 180 | -1 | 5 | 1706 | 81.6111 | 552.4298 | 1.859493 | 205.2757 | 238.7729 | 108.3812 | 1205.961
C4TMG | ZnCl4 | CCCC[N+]=C(N(C)C)N(C)C.Cl[Zn-2](Cl)(Cl)Cl | 0.12 | 4 | 170 | 120 | -1 | 5 | 4814 | 74.31807 | 882.05 | 1.529877 | 225.4199 | 591.9117 | 64.71834 | 1205.964
N1111 | Leu | C[N+](C)(C)C.CC(C)CC(C(=O)[O-])N | 0.02 | 4 | 160 | 150 | -1 | 5 | 6994 | 54.17747 | 628.9564 | 1.783016 | 309.2203 | 196.6079 | 123.1283 | 1205.986
Ch | Arg | C[N+](C)(C)CCO.C(CC(C(=O)[O-])N)CN=C(N)N | 0.02 | 4 | 160 | 150 | -1 | 5 | 6996 | 54.17768 | 629.0102 | 1.783009 | 309.2191 | 196.6633 | 123.1278 | 1206.009
BMIM | PO4 | CCCCN1C=C[N+](=C1)C.[O-]P(=O)([O-])[O-] | 0.06 | 4 | 190 | 90 | -1 | 5 | 1791 | 46.51535 | 605.2812 | 1.806806 | 360.1558 | 175.9198 | 69.20557 | 1206.044
EMIM | ZnCl4 | CCN1C=C[N+](=C1)C.Cl[Zn-2](Cl)(Cl)Cl | 0.02 | 6 | 170 | 90 | -1 | 5 | 1769 | 54.00423 | 587.6927 | 1.82454 | 465.3184 | 49.88777 | 72.48656 | 1206.116
C6TMG | Ser | CCCCCC[N+]=C(N(C)C)N(C)C.C(C(C(=O)[O-])N)O | 0.02 | 4 | 190 | 180 | -1 | 5 | 6422 | 61.16035 | 578.4541 | 1.833831 | 273.9156 | 159.9169 | 144.6216 | 1206.143
C2TMG | Ac | CC[N+]=C(N(C)C)N(C)C.CC(=O)[O-] | 0.1 | 4 | 170 | 90 | -1 | 5 | 4361 | 61.9035 | 858.8776 | 1.553446 | 270.6272 | 536.457 | 51.79342 | 1206.162
C4TMG | ZnCl3 | CCCC[N+]=C(N(C)C)N(C)C.Cl[Zn-](Cl)Cl | 0.02 | 8 | 190 | 90 | -1 | 5 | 4096 | 70.38304 | 630.7214 | 1.781627 | 476.0457 | 88.63106 | 66.04462 | 1206.174
C6TMG | MnCl3 | CCCCCC[N+]=C(N(C)C)N(C)C.Cl[Mn-](Cl)Cl | 0.08 | 4 | 170 | 90 | -1 | 5 | 5048 | 58.35781 | 868.9662 | 1.543441 | 287.0699 | 526.956 | 54.94028 | 1206.204
Ch | Lys | C[N+](C)(C)CCO.C(CCN)CC(C(=O)[O-])N | 0.06 | 6 | 180 | 90 | -1 | 5 | 1993 | 61.73088 | 618.1502 | 1.794289 | 407.076 | 147.5095 | 63.56465 | 1206.22
AMIM | ZnCl3 | C[N+]1=CN(C=C1)CC=C.Cl[Zn-](Cl)Cl | 0.12 | 6 | 190 | 90 | -1 | 5 | 1852 | 72.56639 | 633.7064 | 1.77886 | 346.292 | 233.2119 | 54.20245 | 1206.283
C6TMG | CoCl3 | CCCCCC[N+]=C(N(C)C)N(C)C.Cl[Co-](Cl)Cl | 0.08 | 4 | 180 | 90 | -1 | 5 | 7501 | 64.56144 | 1017.029 | 1.39563 | 259.4857 | 707.7828 | 49.76093 | 1206.33
TMG | For | [N+]=C(N(C)C)N(C)C.C(=O)[O-] | 0.06 | 4 | 160 | 120 | -1 | 5 | 3737 | 55.54351 | 695.4591 | 1.717212 | 301.6153 | 307.4008 | 86.44296 | 1206.336
C8TMG | Leu | CCCCCCCC[N+]=C(N(C)C)N(C)C.CC(C)CC(C(=O)[O-])N | 0.06 | 4 | 190 | 90 | -1 | 5 | 8891 | 59.94809 | 1010.78 | 1.40195 | 279.4547 | 677.6268 | 53.69847 | 1206.365
C6TMG | Ala | CCCCCC[N+]=C(N(C)C)N(C)C.CC(C(=O)[O-])N | 0.02 | 4 | 170 | 180 | -1 | 5 | 6744 | 61.28805 | 584.8486 | 1.828011 | 273.3449 | 167.5852 | 143.9185 | 1206.43
DMIM | FeCl4 | CN1C=C[N+](=C1)C.Cl[Fe-](Cl)(Cl)Cl | 0.08 | 6 | 190 | 90 | -1 | 5 | 2198 | 66.04322 | 642.7983 | 1.770077 | 380.4957 | 202.7465 | 59.55609 | 1206.438
Ch | Leu | C[N+](C)(C)CCO.CC(C)CC(C(=O)[O-])N | 0.06 | 4 | 190 | 120 | -1 | 5 | 6166 | 60.1995 | 826.4447 | 1.586494 | 278.2876 | 467.9785 | 80.17858 | 1206.47
EMIM | MnCl3 | CCN1C=C[N+](=C1)C.Cl[Mn-](Cl)Cl | 0.02 | 6 | 190 | 150 | -1 | 5 | 1767 | 67.55859 | 529.448 | 1.883492 | 371.961 | 39.83364 | 117.6534 | 1206.47
C6TMG | Ala | CCCCCC[N+]=C(N(C)C)N(C)C.CC(C(=O)[O-])N | 0.06 | 4 | 160 | 90 | -1 | 5 | 6744 | 55.8275 | 909.3275 | 1.503704 | 300.081 | 551.9308 | 57.31561 | 1206.516
N2222 | Arg | CC[N+](CC)(CC)CC.C(CC(C(=O)[O-])N)CN=C(N)N | 0.06 | 4 | 190 | 90 | -1 | 5 | 8924 | 60.00219 | 1012.381 | 1.400686 | 279.2027 | 679.5287 | 53.65006 | 1206.534
C2TMG | But | CC[N+]=C(N(C)C)N(C)C.CCCC(=O)[O-] | 0.08 | 4 | 160 | 90 | -1 | 5 | 4231 | 56.26321 | 812.7418 | 1.600335 | 297.7572 | 458.1129 | 56.87175 | 1206.538
TMG | ZnCl4 | [N+]=C(N(C)C)N(C)C.Cl[Zn-2](Cl)(Cl)Cl | 0.04 | 6 | 170 | 150 | -1 | 5 | 3192 | 72.91719 | 586.5535 | 1.82654 | 344.626 | 133.3389 | 108.5885 | 1206.547
Ch | HCO3 | C[N+](C)(C)CCO.OC([O-])=O | 0.04 | 4 | 160 | 150 | -1 | 5 | 1984 | 54.76693 | 538.0388 | 1.875058 | 305.8921 | 110.3436 | 121.8031 | 1206.549
C4TMG | But | CCCC[N+]=C(N(C)C)N(C)C.CCCC(=O)[O-] | 0.02 | 6 | 180 | 120 | -1 | 5 | 5086 | 62.3786 | 619.8302 | 1.793269 | 402.849 | 124.1752 | 92.80596 | 1206.55
C2TMG | But | CC[N+]=C(N(C)C)N(C)C.CCCC(=O)[O-] | 0.06 | 4 | 180 | 150 | -1 | 5 | 4231 | 62.84886 | 680.6079 | 1.732507 | 266.5565 | 307.582 | 106.4694 | 1206.558
TMG | Lys | [N+]=C(N(C)C)N(C)C.C(CCN)CC(C(=O)[O-])N | 0.06 | 4 | 190 | 150 | -1 | 5 | 2912 | 60.37608 | 608.8418 | 1.804327 | 277.4737 | 220.3645 | 111.0036 | 1206.585
TMG | Gly | [N+]=C(N(C)C)N(C)C.C(C(=O)[O-])N | 0.04 | 6 | 170 | 90 | -1 | 5 | 3820 | 60.21295 | 675.5906 | 1.737579 | 417.3381 | 193.2402 | 65.01227 | 1206.585
DMIM | MnCl3 | CN1C=C[N+](=C1)C.Cl[Mn-](Cl)Cl | 0.02 | 4 | 170 | 90 | -1 | 5 | 1851 | 39.18965 | 581.225 | 1.832017 | 427.4796 | 71.93315 | 81.81228 | 1206.621
C2TMG | OH | CC[N+]=C(N(C)C)N(C)C.[OH-] | 0.1 | 4 | 180 | 90 | -1 | 5 | 5363 | 65.05754 | 934.6204 | 1.478627 | 257.507 | 627.7319 | 49.38147 | 1206.624
TMG | Lys | [N+]=C(N(C)C)N(C)C.C(CCN)CC(C(=O)[O-])N | 0.12 | 4 | 180 | 90 | -1 | 5 | 2912 | 61.68473 | 755.0476 | 1.658234 | 271.587 | 431.379 | 52.08157 | 1206.641
AMIM | CoCl4 | C[N+]1=CN(C=C1)CC=C.Cl[Co-2](Cl)(Cl)Cl | 0.15 | 4 | 190 | 90 | -1 | 5 | 4574 | 76.10986 | 948.8613 | 1.464434 | 220.113 | 686.4525 | 42.29571 | 1206.648
C8TMG | HCO3 | CCCCCCCC[N+]=C(N(C)C)N(C)C.OC([O-])=O | 0.06 | 4 | 170 | 120 | -1 | 5 | 7149 | 62.00844 | 874.4915 | 1.538851 | 270.1692 | 526.7563 | 77.56592 | 1206.671
C8TMG | But | CCCCCCCC[N+]=C(N(C)C)N(C)C.CCCC(=O)[O-] | 0.02 | 4 | 160 | 150 | -1 | 5 | 6873 | 54.07024 | 626.7956 | 1.786552 | 309.8335 | 193.5896 | 123.3725 | 1206.674
C4TMG | Asp | CCCC[N+]=C(N(C)C)N(C)C.C(C(C(=O)[O-])N)C(=O)O | 0.02 | 4 | 160 | 150 | -1 | 5 | 6913 | 54.09383 | 627.6484 | 1.785773 | 309.6984 | 194.6314 | 123.3187 | 1206.71
TMG | Ser | [N+]=C(N(C)C)N(C)C.C(C(C(=O)[O-])N)O | 0.06 | 4 | 180 | 150 | -1 | 5 | 4237 | 62.84921 | 681.0403 | 1.732497 | 266.555 | 308.0164 | 106.4688 | 1206.769
TMG | Gly | [N+]=C(N(C)C)N(C)C.C(C(=O)[O-])N | 0.04 | 6 | 190 | 90 | -1 | 5 | 3820 | 60.24945 | 675.4916 | 1.73807 | 417.0853 | 193.1231 | 65.28319 | 1206.781
C4TMG | ZnCl3 | CCCC[N+]=C(N(C)C)N(C)C.Cl[Zn-](Cl)Cl | 0.12 | 4 | 160 | 90 | -1 | 5 | 4096 | 66.12722 | 867.741 | 1.545866 | 253.3416 | 566.0111 | 48.38836 | 1206.803
TMG | ZnCl3 | [N+]=C(N(C)C)N(C)C.Cl[Zn-](Cl)Cl | 0.02 | 8 | 180 | 90 | -1 | 5 | 2717 | 69.44358 | 608.8344 | 1.804851 | 482.4859 | 59.58701 | 66.76156 | 1206.843
C8TMG | Ala | CCCCCCCC[N+]=C(N(C)C)N(C)C.CC(C(=O)[O-])N | 0.04 | 4 | 170 | 150 | -1 | 5 | 7576 | 61.83566 | 752.1558 | 1.661541 | 270.9242 | 373.1857 | 108.0459 | 1206.848
C6TMG | Asp | CCCCCC[N+]=C(N(C)C)N(C)C.C(C(C(=O)[O-])N)C(=O)O | 0.06 | 4 | 180 | 120 | -1 | 5 | 7522 | 62.72544 | 891.7996 | 1.521931 | 267.081 | 547.9046 | 76.81406 | 1206.866
EMIM | FeCl4 | CCN1C=C[N+](=C1)C.Cl[Fe-](Cl)(Cl)Cl | 0.06 | 6 | 190 | 120 | -1 | 5 | 2108 | 68.21854 | 594.5886 | 1.819257 | 368.3626 | 141.1834 | 85.04263 | 1206.923
C8TMG | ZnCl3 | CCCCCCCC[N+]=C(N(C)C)N(C)C.Cl[Zn-](Cl)Cl | 0.04 | 4 | 170 | 200 | -1 | 5 | 5644 | 72.00774 | 615.7665 | 1.798138 | 232.6524 | 238.7437 | 144.3704 | 1206.952
N1111 | But | C[N+](C)(C)C.CCCC(=O)[O-] | 0.02 | 6 | 170 | 120 | -1 | 5 | 2553 | 60.72825 | 572.9481 | 1.840996 | 413.7969 | 64.02566 | 95.12556 | 1206.972
Ch | Gly | C[N+](C)(C)CCO.C(C(=O)[O-])N | 0.02 | 6 | 170 | 120 | -1 | 5 | 2584 | 60.74629 | 573.5551 | 1.840449 | 413.674 | 64.78385 | 95.09731 | 1207.002
TMG | CrCl4 | [N+]=C(N(C)C)N(C)C.Cl[Cr-](Cl)(Cl)Cl | 0.02 | 4 | 190 | 200 | -1 | 5 | 8146 | 67.56377 | 585.8435 | 1.828235 | 247.955 | 183.6219 | 154.2666 | 1207.039
N1111 | OH | C[N+](C)(C)C.[OH-] | 0.06 | 4 | 170 | 150 | -1 | 5 | 3254 | 60.94641 | 628.4404 | 1.785739 | 274.8771 | 243.9409 | 109.6224 | 1207.09
N2222 | Leu | CC[N+](CC)(CC)CC.CC(C)CC(C(=O)[O-])N | 0.04 | 4 | 180 | 150 | -1 | 5 | 8495 | 63.00811 | 782.7513 | 1.631444 | 265.8828 | 410.6681 | 106.2003 | 1207.097
N1111 | ZnCl3 | C[N+](C)(C)C.Cl[Zn-](Cl)Cl | 0.12 | 4 | 190 | 200 | -1 | 5 | 2044 | 82.77039 | 553.9835 | 1.860352 | 202.4006 | 225.6582 | 125.9247 | 1207.168
EMIM | CoCl3 | CCN1C=C[N+](=C1)C.Cl[Co-](Cl)Cl | 0.04 | 4 | 190 | 200 | -1 | 5 | 5050 | 71.31134 | 596.7873 | 1.817585 | 234.9244 | 215.7033 | 146.1596 | 1207.186
C8TMG | CoCl3 | CCCCCCCC[N+]=C(N(C)C)N(C)C.Cl[Co-](Cl)Cl | 0.02 | 6 | 180 | 120 | -1 | 5 | 8116 | 64.25658 | 673.5305 | 1.740859 | 391.0753 | 192.3616 | 90.09359 | 1207.195
N2222 | Asp | CC[N+](CC)(CC)CC.C(C(C(=O)[O-])N)C(=O)O | 0.06 | 4 | 180 | 120 | -1 | 5 | 7540 | 62.73999 | 892.9035 | 1.521578 | 267.019 | 549.0883 | 76.79624 | 1207.241
AMIM | ZnCl4 | C[N+]1=CN(C=C1)CC=C.Cl[Zn-2](Cl)(Cl)Cl | 0.15 | 4 | 180 | 120 | -1 | 5 | 2047 | 69.50861 | 646.7186 | 1.767802 | 241.0173 | 336.3834 | 69.31797 | 1207.26
Ch | ZnCl3 | C[N+](C)(C)CCO.Cl[Zn-](Cl)Cl | 0.12 | 4 | 180 | 200 | -1 | 5 | 1880 | 82.10736 | 540.0396 | 1.874551 | 204.035 | 209.2286 | 126.776 | 1207.295
C2TMG | NiCl4 | CC[N+]=C(N(C)C)N(C)C.Cl[Ni-2](Cl)(Cl)Cl | 0.02 | 4 | 190 | 180 | -1 | 5 | 6288 | 61.01571 | 576.4807 | 1.838178 | 274.5649 | 156.9513 | 144.9645 | 1207.33
C4TMG | Ni(Ac)3 | CCCC[N+]=C(N(C)C)N(C)C.[Ni+2](CC(=O)[O-])(CC(=O)[O-])(CC(=O)[O-]) | 0.02 | 4 | 190 | 120 | -1 | 5 | 8538 | 48.82858 | 708.2468 | 1.706426 | 343.0936 | 266.303 | 98.85012 | 1207.336
Ch | Ac | C[N+](C)(C)CCO.CC(=O)[O-] | 0.04 | 4 | 160 | 150 | -1 | 5 | 2054 | 54.81815 | 541.4257 | 1.873307 | 305.6063 | 114.1301 | 121.6893 | 1207.366
TMG | CoCl3 | [N+]=C(N(C)C)N(C)C.Cl[Co-](Cl)Cl | 0.02 | 4 | 170 | 150 | -1 | 5 | 6124 | 53.59222 | 611.2938 | 1.803444 | 312.5971 | 174.0314 | 124.6653 | 1207.369
BMIM | Fe2Cl6O | CCCCN1C=C[N+](=C1)C.Cl[Fe-](Cl)(Cl)O[Fe-](Cl)(Cl)Cl | 0.02 | 4 | 180 | 90 | -1 | 5 | 2000 | 39.27497 | 585.9042 | 1.828853 | 426.5509 | 77.55471 | 81.7986 | 1207.379
EMIM | FeCl4 | CCN1C=C[N+](=C1)C.Cl[Fe-](Cl)(Cl)Cl | 0.1 | 4 | 180 | 120 | -1 | 5 | 2108 | 60.1586 | 625.3997 | 1.789397 | 278.4768 | 266.8314 | 80.09155 | 1207.399
Ch | Asp | C[N+](C)(C)CCO.C(C(C(=O)[O-])N)C(=O)O | 0.04 | 6 | 180 | 90 | -1 | 5 | 5125 | 61.84122 | 722.2303 | 1.692579 | 406.3497 | 252.4294 | 63.45123 | 1207.405
C4TMG | ZnCl4 | CCCC[N+]=C(N(C)C)N(C)C.Cl[Zn-2](Cl)(Cl)Cl | 0.06 | 4 | 170 | 200 | -1 | 5 | 4814 | 76.49214 | 642.4637 | 1.772362 | 219.013 | 287.5442 | 135.9066 | 1207.413
C8TMG | ZnCl3 | CCCCCCCC[N+]=C(N(C)C)N(C)C.Cl[Zn-](Cl)Cl | 0.08 | 4 | 170 | 150 | -1 | 5 | 5644 | 71.53435 | 808.2362 | 1.606589 | 234.192 | 480.6472 | 93.39695 | 1207.413
C4TMG | Lys | CCCC[N+]=C(N(C)C)N(C)C.C(CCN)CC(C(=O)[O-])N | 0.1 | 4 | 170 | 90 | -1 | 5 | 4371 | 61.86684 | 860.6174 | 1.554367 | 270.7876 | 538.0057 | 51.82411 | 1207.492
Ch | Lys | C[N+](C)(C)CCO.C(CCN)CC(C(=O)[O-])N | 0.04 | 4 | 160 | 150 | -1 | 5 | 1993 | 54.73293 | 538.8739 | 1.876223 | 306.0822 | 110.913 | 121.8787 | 1207.549
Ch | Ac | C[N+](C)(C)CCO.CC(=O)[O-] | 0.06 | 6 | 180 | 90 | -1 | 5 | 2054 | 61.77795 | 622.1906 | 1.792922 | 406.7658 | 151.9085 | 63.51621 | 1207.556
N2222 | Pro | CC[N+](CC)(CC)CC.CCC(=O)[O-] | 0.02 | 6 | 170 | 90 | -1 | 5 | 11780 | 60.25088 | 779.8133 | 1.635376 | 417.0754 | 297.7666 | 64.97134 | 1207.595
C2TMG | OH | CC[N+]=C(N(C)C)N(C)C.[OH-] | 0.04 | 4 | 180 | 180 | -1 | 5 | 5363 | 66.29173 | 632.3714 | 1.782849 | 252.7129 | 246.418 | 133.2404 | 1207.61
DMIM | MnCl3 | CN1C=C[N+](=C1)C.Cl[Mn-](Cl)Cl | 0.06 | 6 | 190 | 120 | -1 | 5 | 1851 | 67.69264 | 581.8616 | 1.83339 | 371.2244 | 124.9339 | 85.70332 | 1207.626
C4TMG | MnCl3 | CCCC[N+]=C(N(C)C)N(C)C.Cl[Mn-](Cl)Cl | 0.06 | 4 | 190 | 180 | -1 | 5 | 4284 | 70.18355 | 643.6155 | 1.771663 | 238.6994 | 278.8877 | 126.0283 | 1207.639
C2TMG | ZnCl3 | CC[N+]=C(N(C)C)N(C)C.Cl[Zn-](Cl)Cl | 0.06 | 6 | 170 | 120 | -1 | 5 | 3383 | 70.5272 | 657.3731 | 1.757964 | 356.3045 | 219.1597 | 81.90895 | 1207.669
TMG | Ser | [N+]=C(N(C)C)N(C)C.C(C(C(=O)[O-])N)O | 0.08 | 4 | 160 | 90 | -1 | 5 | 4237 | 56.22281 | 813.9759 | 1.601485 | 297.9711 | 459.0922 | 56.91262 | 1207.73
C6TMG | MnCl3 | CCCCCC[N+]=C(N(C)C)N(C)C.Cl[Mn-](Cl)Cl | 0.02 | 4 | 170 | 180 | -1 | 5 | 5048 | 60.14933 | 552.978 | 1.862618 | 278.5197 | 127.8152 | 146.6431 | 1207.798
C8TMG | For | CCCCCCCC[N+]=C(N(C)C)N(C)C.C(=O)[O-] | 0.04 | 4 | 170 | 150 | -1 | 5 | 7601 | 61.81618 | 753.6246 | 1.662064 | 271.0095 | 374.5351 | 108.0799 | 1207.845
C4TMG | But | CCCC[N+]=C(N(C)C)N(C)C.CCCC(=O)[O-] | 0.04 | 6 | 180 | 90 | -1 | 5 | 5086 | 61.76857 | 721.1565 | 1.69457 | 406.8276 | 250.8031 | 63.52586 | 1207.863
Ch | OH | C[N+](C)(C)CCO.[OH-] | 0.04 | 6 | 180 | 120 | -1 | 5 | 2579 | 64.87578 | 597.6621 | 1.818145 | 387.3427 | 121.0857 | 89.23371 | 1207.903
N1111 | ZnCl3 | C[N+](C)(C)C.Cl[Zn-](Cl)Cl | 0.04 | 6 | 190 | 180 | -1 | 5 | 2044 | 79.64891 | 523.9188 | 1.891892 | 315.4991 | 78.16729 | 130.2524 | 1207.905
C6TMG | Lys | CCCCCC[N+]=C(N(C)C)N(C)C.C(CCN)CC(C(=O)[O-])N | 0.02 | 6 | 180 | 120 | -1 | 5 | 5164 | 62.35778 | 621.9422 | 1.793868 | 402.9836 | 126.1216 | 92.83696 | 1207.905
AMIM | ZnCl4 | C[N+]1=CN(C=C1)CC=C.Cl[Zn-2](Cl)(Cl)Cl | 0.12 | 6 | 190 | 90 | -1 | 5 | 2047 | 73.20518 | 652.5176 | 1.763338 | 343.2703 | 255.5179 | 53.72948 | 1207.928
N2222 | Ala | CC[N+](CC)(CC)CC.CC(C(=O)[O-])N | 0.02 | 4 | 190 | 180 | -1 | 5 | 6519 | 61.1299 | 581.1589 | 1.834745 | 274.052 | 162.4132 | 144.6937 | 1207.952
EMIM | ZnCl4 | CCN1C=C[N+](=C1)C.Cl[Zn-2](Cl)(Cl)Cl | 0.06 | 6 | 190 | 180 | -1 | 5 | 1769 | 82.93493 | 525.5455 | 1.890386 | 302.9985 | 97.45534 | 125.0916 | 1207.966
C2TMG | HCO3 | CC[N+]=C(N(C)C)N(C)C.OC([O-])=O | 0.06 | 4 | 180 | 150 | -1 | 5 | 4282 | 62.87039 | 684.0811 | 1.731914 | 266.4652 | 311.1829 | 106.433 | 1207.997
C8TMG | Mn(Ac)3 | CCCCCCCC[N+]=C(N(C)C)N(C)C.[Mn+2](CC(=O)[O-])(CC(=O)[O-])(CC(=O)[O-]) | 0.02 | 4 | 170 | 90 | -1 | 5 | 5788 | 41.62663 | 691.2396 | 1.724764 | 402.4533 | 211.7636 | 77.02268 | 1208.002
N2222 | Cl | CC[N+](CC)(CC)CC.[Cl-] | 0.02 | 4 | 190 | 120 | -1 | 5 | 6516 | 47.52698 | 662.8491 | 1.753159 | 352.4897 | 208.8021 | 101.5573 | 1208.004
N1111 | ZnCl4 | C[N+](C)(C)C.Cl[Zn-2](Cl)(Cl)Cl | 0.1 | 4 | 180 | 200 | -1 | 5 | 2368 | 79.89 | 565.704 | 1.850326 | 209.698 | 225.7113 | 130.2947 | 1208.015
Ch | ZnCl4 | C[N+](C)(C)CCO.Cl[Zn-2](Cl)(Cl)Cl | 0.1 | 4 | 170 | 200 | -1 | 5 | 2102 | 79.01725 | 546.1475 | 1.869915 | 212.0141 | 202.5699 | 131.5635 | 1208.031
EMIM | NiCl4 | CCN1C=C[N+](=C1)C.Cl[Ni-2](Cl)(Cl)Cl | 0.06 | 6 | 190 | 120 | -1 | 5 | 4386 | 72.46371 | 703.3867 | 1.712679 | 346.7827 | 276.5434 | 80.06055 | 1208.033
DMIM | ZnCl4 | CN1C=C[N+](=C1)C.Cl[Zn-2](Cl)(Cl)Cl | 0.02 | 6 | 170 | 90 | -1 | 5 | 1877 | 53.9866 | 590.9314 | 1.825136 | 465.4704 | 52.95078 | 72.51024 | 1208.034
DEIM | CrCl4 | CC[N]1C=C[N+](=C1)CC.Cl[Cr-](Cl)(Cl)Cl | 0.02 | 4 | 190 | 200 | -1 | 5 | 7096 | 66.84572 | 568.214 | 1.847874 | 250.6185 | 161.6717 | 155.9238 | 1208.044
C2TMG | Ala | CC[N+]=C(N(C)C)N(C)C.CC(C(=O)[O-])N | 0.02 | 6 | 180 | 120 | -1 | 5 | 5200 | 62.37135 | 622.6859 | 1.793478 | 402.8959 | 126.9733 | 92.81676 | 1208.082
C6TMG | For | CCCCCC[N+]=C(N(C)C)N(C)C.C(=O)[O-] | 0.02 | 4 | 190 | 180 | -1 | 5 | 6625 | 61.18758 | 583.2494 | 1.833015 | 273.7937 | 164.8985 | 144.5573 | 1208.132
HMIM | Lys | CCCCCCN1C=C[N+](=C1)C.C(CCN)CC(C(=O)[O-])N | 0.04 | 4 | 190 | 90 | -1 | 5 | 2068 | 43.13396 | 609.0545 | 1.807214 | 388.3894 | 146.0344 | 74.63077 | 1208.134
N2222 | FeCl4 | CC[N+](CC)(CC)CC.Cl[Fe-](Cl)(Cl)Cl | 0.04 | 6 | 190 | 90 | -1 | 5 | 4499 | 61.03752 | 700.6544 | 1.71563 | 411.7002 | 224.5138 | 64.4403 | 1208.142
N1111 | Gly | C[N+](C)(C)C.C(C(=O)[O-])N | 0.02 | 6 | 190 | 120 | -1 | 5 | 3001 | 61.01276 | 581.8636 | 1.834423 | 411.8673 | 74.90992 | 95.0864 | 1208.143
DMIM | ZnCl4 | CN1C=C[N+](=C1)C.Cl[Zn-2](Cl)(Cl)Cl | 0.04 | 6 | 190 | 200 | -1 | 5 | 1877 | 85.40736 | 503.3905 | 1.912941 | 294.2271 | 66.94112 | 142.2223 | 1208.166
C4TMG | Asp | CCCC[N+]=C(N(C)C)N(C)C.C(C(C(=O)[O-])N)C(=O)O | 0.02 | 4 | 170 | 180 | -1 | 5 | 6913 | 61.30606 | 588.8751 | 1.827474 | 273.2645 | 171.7343 | 143.8762 | 1208.175
C8TMG | But | CCCCCCCC[N+]=C(N(C)C)N(C)C.CCCC(=O)[O-] | 0.02 | 4 | 170 | 180 | -1 | 5 | 6873 | 61.27547 | 588.1749 | 1.828387 | 273.401 | 170.8259 | 143.948 | 1208.281
EMIM | CoCl4 | CCN1C=C[N+](=C1)C.Cl[Co-2](Cl)(Cl)Cl | 0.04 | 4 | 170 | 90 | -1 | 5 | 4435 | 46.07976 | 726.3014 | 1.690287 | 363.5603 | 293.1618 | 69.57923 | 1208.294
Ch | MnCl3 | C[N+](C)(C)CCO.Cl[Mn-](Cl)Cl | 0.04 | 4 | 190 | 200 | -1 | 5 | 2028 | 67.43543 | 494.5889 | 1.922052 | 248.4269 | 91.60176 | 154.5602 | 1208.32
N2222 | ZnCl3 | CC[N+](CC)(CC)CC.Cl[Zn-](Cl)Cl | 0.02 | 6 | 180 | 180 | -1 | 5 | 4258 | 77.1628 | 543.9186 | 1.872725 | 325.6642 | 84.0411 | 134.2133 | 1208.322
C2TMG | ZnCl3 | CC[N+]=C(N(C)C)N(C)C.Cl[Zn-](Cl)Cl | 0.12 | 4 | 160 | 120 | -1 | 5 | 3383 | 68.74072 | 763.2675 | 1.653398 | 243.7096 | 449.7107 | 69.84719 | 1208.333
Ch | Arg | C[N+](C)(C)CCO.C(CC(C(=O)[O-])N)CN=C(N)N | 0.02 | 4 | 170 | 180 | -1 | 5 | 6996 | 61.35007 | 590.5131 | 1.826163 | 273.0685 | 173.6716 | 143.773 | 1208.338
C6TMG | Ala | CCCCCC[N+]=C(N(C)C)N(C)C.CC(C(=O)[O-])N | 0.04 | 4 | 190 | 150 | -1 | 5 | 6744 | 60.761 | 724.0941 | 1.692637 | 275.7159 | 338.0778 | 110.3004 | 1208.365
DMIM | ZnCl4 | CN1C=C[N+](=C1)C.Cl[Zn-2](Cl)(Cl)Cl | 0.06 | 4 | 170 | 180 | -1 | 5 | 1877 | 65.5293 | 521.128 | 1.895627 | 255.6532 | 130.8712 | 134.6036 | 1208.377
N1111 | Gly | C[N+](C)(C)C.C(C(=O)[O-])N | 0.12 | 4 | 170 | 90 | -1 | 5 | 3001 | 61.91206 | 765.307 | 1.651628 | 270.5898 | 442.9309 | 51.78626 | 1208.467
EMIM | ZnCl3 | CCN1C=C[N+](=C1)C.Cl[Zn-](Cl)Cl | 0.02 | 4 | 170 | 180 | -1 | 5 | 1632 | 57.9633 | 484.078 | 1.932865 | 289.0238 | 42.88062 | 152.1736 | 1208.472
C6TMG | ZnCl3 | CCCCCC[N+]=C(N(C)C)N(C)C.Cl[Zn-](Cl)Cl | 0.06 | 6 | 190 | 120 | -1 | 5 | 4853 | 73.31918 | 724.2811 | 1.692695 | 342.7365 | 302.4182 | 79.12641 | 1208.488
TMG | Gly | [N+]=C(N(C)C)N(C)C.C(C(=O)[O-])N | 0.06 | 4 | 170 | 150 | -1 | 5 | 3820 | 61.94518 | 660.0547 | 1.756947 | 270.4452 | 281.7547 | 107.8549 | 1208.501
TMG | Lys | [N+]=C(N(C)C)N(C)C.C(CCN)CC(C(=O)[O-])N | 0.02 | 6 | 190 | 120 | -1 | 5 | 2912 | 60.93769 | 580.3561 | 1.836683 | 412.3746 | 72.77788 | 95.20354 | 1208.519
C4TMG | ZnCl4 | CCCC[N+]=C(N(C)C)N(C)C.Cl[Zn-2](Cl)(Cl)Cl | 0.04 | 6 | 160 | 90 | -1 | 5 | 4814 | 61.34356 | 712.3439 | 1.704802 | 409.6462 | 239.0348 | 63.66286 | 1208.573
N2222 | NiCl4 | CC[N+](CC)(CC)CC.Cl[Ni-2](Cl)(Cl)Cl | 0.04 | 4 | 180 | 90 | -1 | 5 | 7598 | 50.07008 | 860.9653 | 1.55622 | 334.5865 | 462.216 | 64.16281 | 1208.593
TMG | CrCl4 | [N+]=C(N(C)C)N(C)C.Cl[Cr-](Cl)(Cl)Cl | 0.02 | 4 | 170 | 120 | -1 | 5 | 8146 | 48.48857 | 700.5508 | 1.716651 | 345.4995 | 255.858 | 99.19332 | 1208.601
DEIM | NiCl4 | CC[N]1C=C[N+](=C1)CC.Cl[Ni-2](Cl)(Cl)Cl | 0.1 | 4 | 190 | 150 | -1 | 5 | 4423 | 73.73989 | 774.8238 | 1.642558 | 227.1874 | 456.7499 | 90.88649 | 1208.691
N2222 | CrCl4 | CC[N+](CC)(CC)CC.Cl[Cr-](Cl)(Cl)Cl | 0.02 | 4 | 190 | 200 | -1 | 5 | 9313 | 68.20566 | 606.3884 | 1.81103 | 245.6215 | 207.9521 | 152.8148 | 1208.709
TMG | Gly | [N+]=C(N(C)C)N(C)C.C(C(=O)[O-])N | 0.06 | 4 | 160 | 120 | -1 | 5 | 3820 | 55.59054 | 701.6924 | 1.715759 | 301.3601 | 313.9625 | 86.36983 | 1208.726
C6TMG | Ac | CCCCCC[N+]=C(N(C)C)N(C)C.CC(=O)[O-] | 0.06 | 4 | 190 | 120 | -1 | 5 | 6260 | 60.26411 | 832.6852 | 1.584793 | 277.9892 | 474.6034 | 80.09261 | 1208.739
C4TMG | HCO3 | CCCC[N+]=C(N(C)C)N(C)C.OC([O-])=O | 0.02 | 6 | 180 | 120 | -1 | 5 | 5227 | 62.35441 | 623.5145 | 1.793965 | 403.0053 | 127.6672 | 92.84197 | 1208.74
AMIM | FeCl4 | C[N+]1=CN(C=C1)CC=C.Cl[Fe-](Cl)(Cl)Cl | 0.15 | 4 | 190 | 120 | -1 | 5 | 2292 | 70.60154 | 676.4654 | 1.741036 | 237.2862 | 370.8137 | 68.36551 | 1208.751
C2TMG | FeCl4 | CC[N+]=C(N(C)C)N(C)C.Cl[Fe-](Cl)(Cl)Cl | 0.06 | 4 | 180 | 150 | -1 | 5 | 3681 | 61.69493 | 652.6066 | 1.764912 | 271.5421 | 272.6036 | 108.4608 | 1208.759
BMIM | ZnCl3 | CCCCN1C=C[N+](=C1)C.Cl[Zn-](Cl)Cl | 0.02 | 6 | 190 | 180 | -1 | 5 | 1558 | 75.47595 | 501.8344 | 1.915778 | 332.9426 | 31.43785 | 137.4539 | 1208.806
C4TMG | ZnCl3 | CCCC[N+]=C(N(C)C)N(C)C.Cl[Zn-](Cl)Cl | 0.04 | 6 | 180 | 150 | -1 | 5 | 4096 | 73.95695 | 615.7445 | 1.801883 | 339.7809 | 168.6961 | 107.2675 | 1208.814
N1111 | For | C[N+](C)(C)C.C(=O)[O-] | 0.02 | 6 | 170 | 120 | -1 | 5 | 2691 | 60.72262 | 576.4624 | 1.841167 | 413.8352 | 67.49276 | 95.13438 | 1208.814
Ch | ZnCl4 | C[N+](C)(C)CCO.Cl[Zn-2](Cl)(Cl)Cl | 0.08 | 6 | 170 | 120 | -1 | 5 | 2102 | 71.88226 | 608.0941 | 1.809573 | 349.5878 | 178.1415 | 80.36487 | 1208.834
N1111 | Leu | C[N+](C)(C)C.CC(C)CC(C(=O)[O-])N | 0.02 | 4 | 170 | 180 | -1 | 5 | 6994 | 61.32296 | 590.7245 | 1.826971 | 273.1892 | 173.6987 | 143.8365 | 1208.848
DEIM | FeCl4 | CC[N]1C=C[N+](=C1)CC.Cl[Fe-](Cl)(Cl)Cl | 0.08 | 6 | 190 | 90 | -1 | 5 | 2233 | 65.99709 | 646.4784 | 1.771315 | 380.7617 | 206.119 | 59.59773 | 1208.897
N2222 | Mn(Ac)3 | CC[N+](CC)(CC)CC.[Mn+2](CC(=O)[O-])(CC(=O)[O-])(CC(=O)[O-]) | 0.02 | 4 | 190 | 120 | -1 | 5 | 4663 | 46.32426 | 619.1386 | 1.798676 | 361.6415 | 153.3031 | 104.194 | 1208.907
TMG | Arg | [N+]=C(N(C)C)N(C)C.C(CC(C(=O)[O-])N)CN=C(N)N | 0.04 | 4 | 170 | 150 | -1 | 5 | 7652 | 61.82427 | 756.0387 | 1.661847 | 270.974 | 376.9988 | 108.0658 | 1208.943
C8TMG | OH | CCCCCCCC[N+]=C(N(C)C)N(C)C.[OH-] | 0.02 | 6 | 180 | 120 | -1 | 5 | 8374 | 64.32468 | 678.9259 | 1.739016 | 390.6612 | 198.2665 | 89.99821 | 1208.971
C6TMG | For | CCCCCC[N+]=C(N(C)C)N(C)C.C(=O)[O-] | 0.08 | 4 | 180 | 90 | -1 | 5 | 6625 | 62.2113 | 969.669 | 1.448353 | 269.2883 | 648.74 | 51.64074 | 1209.011
N1111 | Ala | C[N+](C)(C)C.CC(C(=O)[O-])N | 0.04 | 6 | 190 | 90 | -1 | 5 | 3946 | 60.29629 | 681.332 | 1.73672 | 416.7613 | 199.3382 | 65.23248 | 1209.026
AMIM | CoCl3 | C[N+]1=CN(C=C1)CC=C.Cl[Co-](Cl)Cl | 0.1 | 4 | 190 | 120 | -1 | 5 | 5132 | 69.61757 | 871.3194 | 1.54688 | 240.64 | 561.3475 | 69.33178 | 1209.1
N2222 | Ala | CC[N+](CC)(CC)CC.CC(C(=O)[O-])N | 0.08 | 4 | 170 | 90 | -1 | 5 | 6519 | 61.92342 | 963.6447 | 1.454568 | 270.5402 | 641.3278 | 51.77676 | 1209.106
N1111 | CoCl3 | C[N+](C)(C)C.Cl[Co-](Cl)Cl | 0.02 | 6 | 190 | 90 | -1 | 5 | 6002 | 56.5779 | 675.2346 | 1.743187 | 444.1515 | 161.5635 | 69.51965 | 1209.211
C2TMG | MnCl3 | CC[N+]=C(N(C)C)N(C)C.Cl[Mn-](Cl)Cl | 0.08 | 4 | 170 | 90 | -1 | 5 | 3564 | 54.47443 | 764.9564 | 1.65347 | 307.5346 | 398.5649 | 58.85687 | 1209.213
C8TMG | Ac | CCCCCCCC[N+]=C(N(C)C)N(C)C.CC(=O)[O-] | 0.06 | 4 | 170 | 120 | -1 | 5 | 7224 | 62.0194 | 879.8622 | 1.538579 | 270.1215 | 532.1885 | 77.55222 | 1209.221
N2222 | Lys | CC[N+](CC)(CC)CC.C(CCN)CC(C(=O)[O-])N | 0.08 | 4 | 180 | 120 | -1 | 5 | 4590 | 62.47346 | 792.8625 | 1.625582 | 268.1582 | 447.5805 | 77.12387 | 1209.222
C4TMG | Pro | CCCC[N+]=C(N(C)C)N(C)C.CCC(=O)[O-] | 0.06 | 4 | 180 | 90 | -1 | 5 | 10289 | 62.43086 | 1072.79 | 1.34568 | 268.3412 | 752.9898 | 51.45912 | 1209.235
C2TMG | OH | CC[N+]=C(N(C)C)N(C)C.[OH-] | 0.04 | 4 | 190 | 180 | -1 | 5 | 5363 | 66.23103 | 633.1377 | 1.785412 | 252.9445 | 246.6438 | 133.5493 | 1209.275
C4TMG | Ac | CCCC[N+]=C(N(C)C)N(C)C.CC(=O)[O-] | 0.02 | 6 | 180 | 120 | -1 | 5 | 5305 | 62.37402 | 625.223 | 1.793401 | 402.8787 | 129.5316 | 92.81279 | 1209.312
C8TMG | Ala | CCCCCCCC[N+]=C(N(C)C)N(C)C.CC(C(=O)[O-])N | 0.06 | 4 | 180 | 120 | -1 | 5 | 7576 | 62.70017 | 896.0939 | 1.522545 | 267.1886 | 552.0603 | 76.84501 | 1209.319
C4TMG | CoCl3 | CCCC[N+]=C(N(C)C)N(C)C.Cl[Co-](Cl)Cl | 0.02 | 4 | 180 | 200 | -1 | 5 | 6951 | 66.64756 | 566.386 | 1.852354 | 251.3636 | 158.839 | 156.1834 | 1209.37
EMIM | CoCl3 | CCN1C=C[N+](=C1)C.Cl[Co-](Cl)Cl | 0.06 | 4 | 190 | 180 | -1 | 5 | 5050 | 71.52939 | 680.4339 | 1.738329 | 234.2083 | 322.5686 | 123.657 | 1209.381
EMIM | FeCl4 | CCN1C=C[N+](=C1)C.Cl[Fe-](Cl)(Cl)Cl | 0.12 | 4 | 180 | 90 | -1 | 5 | 2108 | 58.50661 | 670.4893 | 1.748311 | 286.3399 | 329.2388 | 54.91068 | 1209.4
N1111 | Ala | C[N+](C)(C)C.CC(C(=O)[O-])N | 0.06 | 4 | 160 | 120 | -1 | 5 | 3946 | 55.79667 | 709.4178 | 1.709421 | 300.2468 | 323.1202 | 86.05076 | 1209.419
N1111 | ZnCl4 | C[N+](C)(C)C.Cl[Zn-2](Cl)(Cl)Cl | 0.08 | 4 | 160 | 180 | -1 | 5 | 2368 | 70.37936 | 568.1604 | 1.850693 | 238.0353 | 204.97 | 125.1551 | 1209.427
AMIM | ZnCl4 | C[N+]1=CN(C=C1)CC=C.Cl[Zn-2](Cl)(Cl)Cl | 0.08 | 6 | 180 | 90 | -1 | 5 | 2047 | 65.4748 | 634.1862 | 1.784732 | 383.799 | 190.4573 | 59.92995 | 1209.459
DMIM | NiCl4 | CN1C=C[N+](=C1)C.Cl[Ni-2](Cl)(Cl)Cl | 0.15 | 4 | 190 | 90 | -1 | 5 | 4682 | 76.44209 | 960.8754 | 1.458069 | 219.1564 | 699.607 | 42.11189 | 1209.472
C6TMG | MnCl3 | CCCCCC[N+]=C(N(C)C)N(C)C.Cl[Mn-](Cl)Cl | 0.04 | 4 | 190 | 200 | -1 | 5 | 5048 | 71.17279 | 597.8635 | 1.821123 | 235.3817 | 216.0376 | 146.4441 | 1209.493
DEIM | NiCl4 | CC[N]1C=C[N+](=C1)CC.Cl[Ni-2](Cl)(Cl)Cl | 0.1 | 4 | 180 | 90 | -1 | 5 | 4423 | 61.93939 | 866.1063 | 1.553064 | 270.4704 | 543.7685 | 51.86743 | 1209.585
BMIM | FeCl4 | CCCCN1C=C[N+](=C1)C.Cl[Fe-](Cl)(Cl)Cl | 0.04 | 4 | 190 | 120 | -1 | 5 | 2000 | 48.39901 | 571.7349 | 1.84744 | 346.1388 | 125.8687 | 99.72747 | 1209.587
C6TMG | MnCl3 | CCCCCC[N+]=C(N(C)C)N(C)C.Cl[Mn-](Cl)Cl | 0.08 | 4 | 190 | 150 | -1 | 5 | 5048 | 69.95428 | 774.888 | 1.644362 | 239.4817 | 439.6014 | 95.80485 | 1209.625
N1111 | Gly | C[N+](C)(C)C.C(C(=O)[O-])N | 0.06 | 4 | 190 | 150 | -1 | 5 | 3001 | 60.39118 | 615.4229 | 1.803876 | 277.4043 | 227.0428 | 110.9758 | 1209.65
BMIM | ZnCl3 | CCCCN1C=C[N+](=C1)C.Cl[Zn-](Cl)Cl | 0.06 | 4 | 180 | 90 | -1 | 5 | 1558 | 45.92041 | 589.7991 | 1.829513 | 364.8219 | 155.0162 | 69.96099 | 1209.656
C8TMG | Ser | CCCCCCCC[N+]=C(N(C)C)N(C)C.C(C(C(=O)[O-])N)O | 0.06 | 4 | 170 | 120 | -1 | 5 | 7242 | 62.03088 | 881.0251 | 1.538294 | 270.0715 | 533.4157 | 77.53786 | 1209.66
TMG | Leu | [N+]=C(N(C)C)N(C)C.CC(C)CC(C(=O)[O-])N | 0.02 | 4 | 160 | 150 | -1 | 5 | 6971 | 53.99846 | 630.3929 | 1.788927 | 310.2454 | 196.611 | 123.5365 | 1209.66
Ch | FeCl4 | C[N+](C)(C)CCO.Cl[Fe-](Cl)(Cl)Cl | 0.04 | 6 | 190 | 90 | -1 | 5 | 2345 | 58.24812 | 621.5687 | 1.797788 | 431.4158 | 122.6267 | 67.52623 | 1209.678
BMIM | ZnCl4 | CCCCN1C=C[N+](=C1)C.Cl[Zn-2](Cl)(Cl)Cl | 0.04 | 4 | 180 | 200 | -1 | 5 | 1659 | 66.86143 | 481.8213 | 1.937541 | 250.5596 | 75.57788 | 155.6838 | 1209.681
DMIM | NiCl4 | CN1C=C[N+](=C1)C.Cl[Ni-2](Cl)(Cl)Cl | 0.08 | 4 | 190 | 180 | -1 | 5 | 4682 | 76.28053 | 709.4896 | 1.709919 | 219.6206 | 373.914 | 115.955 | 1209.704
Ch | OH | C[N+](C)(C)CCO.[OH-] | 0.12 | 4 | 190 | 120 | -1 | 5 | 2579 | 65.68718 | 687.2889 | 1.732179 | 255.0387 | 358.7699 | 73.48025 | 1209.734
C6TMG | ZnCl3 | CCCCCC[N+]=C(N(C)C)N(C)C.Cl[Zn-](Cl)Cl | 0.06 | 6 | 170 | 90 | -1 | 5 | 4853 | 66.92889 | 765.242 | 1.654244 | 375.4606 | 331.2927 | 58.48865 | 1209.743
N1111 | ZnCl3 | C[N+](C)(C)C.Cl[Zn-](Cl)Cl | 0.1 | 6 | 180 | 120 | -1 | 5 | 2044 | 75.51579 | 615.5417 | 1.803984 | 332.767 | 206.1138 | 76.66087 | 1209.763
C2TMG | CrCl4 | CC[N+]=C(N(C)C)N(C)C.Cl[Cr-](Cl)(Cl)Cl | 0.04 | 4 | 170 | 90 | -1 | 5 | 8300 | 50.8887 | 889.0073 | 1.530556 | 329.2042 | 496.7991 | 63.00405 | 1209.782
Ch | ZnCl3 | C[N+](C)(C)CCO.Cl[Zn-](Cl)Cl | 0.12 | 6 | 190 | 120 | -1 | 5 | 1880 | 78.72905 | 611.0813 | 1.808517 | 319.1854 | 218.2067 | 73.68924 | 1209.799
Ch | CuCl4 | C[N+](C)(C)CCO.Cl[Cu-2](Cl)(Cl)Cl | 0.04 | 4 | 180 | 90 | -1 | 5 | 5581 | 47.47993 | 778.5375 | 1.641116 | 352.839 | 358.0354 | 67.66306 | 1209.827
DMIM | MnCl3 | CN1C=C[N+](=C1)C.Cl[Mn-](Cl)Cl | 0.1 | 4 | 190 | 180 | -1 | 5 | 1851 | 72.82794 | 545.0251 | 1.87463 | 230.0322 | 193.5407 | 121.4522 | 1209.827
C2TMG | NiCl4 | CC[N+]=C(N(C)C)N(C)C.Cl[Ni-2](Cl)(Cl)Cl | 0.02 | 4 | 180 | 150 | -1 | 5 | 6288 | 53.61111 | 615.9311 | 1.803773 | 312.487 | 178.6289 | 124.8152 | 1209.852
TMG | MnCl3 | [N+]=C(N(C)C)N(C)C.Cl[Mn-](Cl)Cl | 0.04 | 4 | 190 | 200 | -1 | 5 | 2892 | 68.43382 | 525.8295 | 1.894011 | 244.8025 | 128.7216 | 152.3053 | 1209.92
C4TMG | MnCl3 | CCCC[N+]=C(N(C)C)N(C)C.Cl[Mn-](Cl)Cl | 0.02 | 6 | 180 | 120 | -1 | 5 | 4284 | 61.69913 | 606.8596 | 1.813018 | 407.2855 | 105.7461 | 93.828 | 1209.939
C2TMG | HCO3 | CC[N+]=C(N(C)C)N(C)C.OC([O-])=O | 0.08 | 4 | 160 | 90 | -1 | 5 | 4282 | 56.22891 | 818.763 | 1.601311 | 297.9388 | 463.9178 | 56.90644 | 1210.037
C6TMG | Ala | CCCCCC[N+]=C(N(C)C)N(C)C.CC(C(=O)[O-])N | 0.02 | 4 | 190 | 180 | -1 | 5 | 6744 | 61.16046 | 586.4713 | 1.833828 | 273.9151 | 167.9349 | 144.6214 | 1210.15
C6TMG | Lys | CCCCCC[N+]=C(N(C)C)N(C)C.C(CCN)CC(C(=O)[O-])N | 0.04 | 6 | 180 | 90 | -1 | 5 | 5164 | 61.74844 | 725.2392 | 1.695122 | 406.9602 | 254.7324 | 63.54656 | 1210.181
AMIM | MnCl3 | C[N+]1=CN(C=C1)CC=C.Cl[Mn-](Cl)Cl | 0.08 | 6 | 190 | 90 | -1 | 5 | 1989 | 65.31243 | 630.4965 | 1.789883 | 384.7531 | 185.5209 | 60.22248 | 1210.19
N2222 | ZnCl4 | CC[N+](CC)(CC)CC.Cl[Zn-2](Cl)(Cl)Cl | 0.1 | 4 | 160 | 120 | -1 | 5 | 5149 | 69.54199 | 873.7631 | 1.546746 | 240.9015 | 563.8191 | 69.0424 | 1210.255
N2222 | But | CC[N+](CC)(CC)CC.CCCC(=O)[O-] | 0.02 | 6 | 180 | 120 | -1 | 5 | 5497 | 62.44615 | 629.1835 | 1.79133 | 402.4133 | 134.0646 | 92.70558 | 1210.257
C6TMG | Zn(Ac)3 | CCCCCC[N+]=C(N(C)C)N(C)C.[Zn+2](CC(=O)[O-])(CC(=O)[O-])(CC(=O)[O-]) | 0.04 | 4 | 190 | 90 | -1 | 5 | 4780 | 46.47058 | 743.0847 | 1.677455 | 360.5028 | 313.3097 | 69.27223 | 1210.27
EMIM | ZnCl4 | CCN1C=C[N+](=C1)C.Cl[Zn-2](Cl)(Cl)Cl | 0.12 | 4 | 180 | 180 | -1 | 5 | 1769 | 76.14142 | 548.3273 | 1.87225 | 220.0218 | 212.3011 | 116.0044 | 1210.289
TMG | Leu | [N+]=C(N(C)C)N(C)C.CC(C)CC(C(=O)[O-])N | 0.02 | 4 | 170 | 180 | -1 | 5 | 6971 | 61.23394 | 591.0112 | 1.829627 | 273.5864 | 173.3792 | 144.0456 | 1210.319
N2222 | FeCl4 | CC[N+](CC)(CC)CC.Cl[Fe-](Cl)(Cl)Cl | 0.02 | 4 | 170 | 150 | -1 | 5 | 4499 | 52.43668 | 577.568 | 1.843186 | 319.4858 | 130.6697 | 127.4125 | 1210.377
N2222 | ZnCl3 | CC[N+](CC)(CC)CC.Cl[Zn-](Cl)Cl | 0.08 | 4 | 180 | 200 | -1 | 5 | 4258 | 80.48357 | 659.7794 | 1.760988 | 208.1515 | 322.2942 | 129.3338 | 1210.384
C8TMG | For | CCCCCCCC[N+]=C(N(C)C)N(C)C.C(=O)[O-] | 0.06 | 4 | 180 | 120 | -1 | 5 | 7601 | 62.69207 | 898.0317 | 1.522741 | 267.2232 | 553.9536 | 76.85494 | 1210.387
C8TMG | ZnCl4 | CCCCCCCC[N+]=C(N(C)C)N(C)C.Cl[Zn-2](Cl)(Cl)Cl | 0.12 | 4 | 190 | 90 | -1 | 5 | 6559 | 75.27598 | 1061.524 | 1.359265 | 222.5514 | 796.2079 | 42.76425 | 1210.394
C8TMG | FeCl4 | CCCCCCCC[N+]=C(N(C)C)N(C)C.Cl[Fe-](Cl)(Cl)Cl | 0.04 | 4 | 180 | 180 | -1 | 5 | 5745 | 66.61896 | 646.731 | 1.774092 | 251.4716 | 262.6735 | 132.586 | 1210.411
C2TMG | Gly | CC[N+]=C(N(C)C)N(C)C.C(C(=O)[O-])N | 0.08 | 4 | 180 | 120 | -1 | 5 | 4637 | 62.52883 | 796.7395 | 1.624142 | 267.9208 | 451.7631 | 77.05558 | 1210.441
C2TMG | NiCl4 | CC[N+]=C(N(C)C)N(C)C.Cl[Ni-2](Cl)(Cl)Cl | 0.04 | 4 | 190 | 150 | -1 | 5 | 6288 | 60.08167 | 709.1635 | 1.711775 | 278.8334 | 318.7826 | 111.5475 | 1210.469
Ch | Ser | C[N+](C)(C)CCO.C(C(C(=O)[O-])N)O | 0.02 | 6 | 190 | 120 | -1 | 5 | 3200 | 61.01767 | 586.7838 | 1.834275 | 411.8341 | 79.87087 | 95.07875 | 1210.53
AMIM | ZnCl3 | C[N+]1=CN(C=C1)CC=C.Cl[Zn-](Cl)Cl | 0.06 | 6 | 180 | 120 | -1 | 5 | 1852 | 67.50113 | 583.3968 | 1.83768 | 372.2776 | 125.356 | 85.7631 | 1210.538
C6TMG | Arg | CCCCCC[N+]=C(N(C)C)N(C)C.C(CC(C(=O)[O-])N)CN=C(N)N | 0.04 | 4 | 180 | 150 | -1 | 5 | 8651 | 63.02519 | 790.0784 | 1.631001 | 265.8107 | 418.0961 | 106.1715 | 1210.54
N2222 | For | CC[N+](CC)(CC)CC.C(=O)[O-] | 0.06 | 4 | 190 | 120 | -1 | 5 | 6298 | 60.24601 | 835.8173 | 1.58527 | 278.0728 | 477.6279 | 80.11669 | 1210.544
C8TMG | FeCl4 | CCCCCCCC[N+]=C(N(C)C)N(C)C.Cl[Fe-](Cl)(Cl)Cl | 0.04 | 4 | 170 | 150 | -1 | 5 | 5745 | 59.34203 | 689.7792 | 1.731361 | 282.3088 | 294.8843 | 112.5861 | 1210.57
N1111 | Arg | C[N+](C)(C)C.C(CC(C(=O)[O-])N)CN=C(N)N | 0.04 | 4 | 170 | 150 | -1 | 5 | 7781 | 61.90275 | 761.4277 | 1.65974 | 270.6305 | 382.8684 | 107.9288 | 1210.584
C2TMG | CrCl4 | CC[N+]=C(N(C)C)N(C)C.Cl[Cr-](Cl)(Cl)Cl | 0.02 | 6 | 190 | 120 | -1 | 5 | 8300 | 64.22209 | 678.4484 | 1.742752 | 391.2853 | 196.8284 | 90.33471 | 1210.6
N2222 | PO4 | CC[N+](CC)(CC)CC.[O-]P(=O)([O-])[O-] | 0.02 | 4 | 190 | 120 | -1 | 5 | 6839 | 47.62653 | 671.7924 | 1.749494 | 351.753 | 218.6944 | 101.345 | 1210.643
C8TMG | OH | CCCCCCCC[N+]=C(N(C)C)N(C)C.[OH-] | 0.02 | 4 | 170 | 180 | -1 | 5 | 8374 | 62.09921 | 617.1847 | 1.804133 | 269.7743 | 205.3718 | 142.0386 | 1210.659
C4TMG | Leu | CCCC[N+]=C(N(C)C)N(C)C.CC(C)CC(C(=O)[O-])N | 0.04 | 4 | 170 | 150 | -1 | 5 | 7734 | 61.83824 | 759.907 | 1.661472 | 270.9129 | 380.9527 | 108.0414 | 1210.689
HMIM | Arg | CCCCCCN1C=C[N+](=C1)C.C(CC(C(=O)[O-])N)CN=C(N)N | 0.02 | 4 | 190 | 120 | -1 | 5 | 6138 | 47.18268 | 655.4849 | 1.765952 | 355.0619 | 198.1246 | 102.2984 | 1210.718
N2222 | CoCl3 | CC[N+](CC)(CC)CC.Cl[Co-](Cl)Cl | 0.04 | 4 | 190 | 180 | -1 | 5 | 7513 | 68.85375 | 704.1326 | 1.717404 | 243.3095 | 332.3608 | 128.4623 | 1210.768
EMIM | OH | CCN1C=C[N+](=C1)C.[OH-] | 0.02 | 4 | 180 | 90 | -1 | 5 | 1995 | 39.16134 | 587.4098 | 1.83416 | 427.7886 | 77.58529 | 82.03594 | 1210.785
C2TMG | Ala | CC[N+]=C(N(C)C)N(C)C.CC(C(=O)[O-])N | 0.04 | 6 | 180 | 90 | -1 | 5 | 5200 | 61.76093 | 726.8681 | 1.694779 | 406.878 | 256.4564 | 63.53372 | 1210.824
C2TMG | Ac | CC[N+]=C(N(C)C)N(C)C.CC(=O)[O-] | 0.06 | 4 | 180 | 150 | -1 | 5 | 4361 | 62.8726 | 689.798 | 1.731853 | 266.4559 | 316.9129 | 106.4292 | 1210.825
EMIM | ZnCl3 | CCN1C=C[N+](=C1)C.Cl[Zn-](Cl)Cl | 0.08 | 4 | 180 | 200 | -1 | 5 | 1632 | 73.84799 | 502.4378 | 1.919221 | 226.8548 | 134.628 | 140.955 | 1210.829
C6TMG | ZnCl3 | CCCCCC[N+]=C(N(C)C)N(C)C.Cl[Zn-](Cl)Cl | 0.06 | 4 | 180 | 200 | -1 | 5 | 4853 | 76.38303 | 645.8905 | 1.77577 | 219.3258 | 290.2877 | 136.2769 | 1210.83
Ch | CoCl3 | C[N+](C)(C)CCO.Cl[Co-](Cl)Cl | 0.02 | 6 | 190 | 120 | -1 | 5 | 5392 | 62.38005 | 627.485 | 1.794215 | 402.8397 | 131.6431 | 93.00223 | 1210.85
N2222 | ZnCl3 | CC[N+](CC)(CC)CC.Cl[Zn-](Cl)Cl | 0.15 | 4 | 190 | 120 | -1 | 5 | 4258 | 79.74756 | 880.4762 | 1.541361 | 210.0726 | 609.8788 | 60.52487 | 1210.919
C6TMG | FeCl4 | CCCCCC[N+]=C(N(C)C)N(C)C.Cl[Fe-](Cl)(Cl)Cl | 0.04 | 4 | 180 | 180 | -1 | 5 | 5013 | 65.66993 | 622.125 | 1.79973 | 255.1057 | 232.5173 | 134.502 | 1210.927
N1111 | FeCl4 | C[N+](C)(C)C.Cl[Fe-](Cl)(Cl)Cl | 0.04 | 4 | 190 | 180 | -1 | 5 | 2546 | 62.59367 | 532.8477 | 1.889163 | 267.6432 | 123.8945 | 141.31 | 1211.006
N1111 | ZnCl3 | C[N+](C)(C)C.Cl[Zn-](Cl)Cl | 0.08 | 6 | 190 | 150 | -1 | 5 | 2044 | 78.88066 | 577.1952 | 1.844835 | 318.5719 | 157.8572 | 100.7661 | 1211.015
N2222 | Asp | CC[N+](CC)(CC)CC.C(C(C(=O)[O-])N)C(=O)O | 0.04 | 4 | 160 | 120 | -1 | 5 | 7540 | 55.24619 | 805.8592 | 1.616185 | 303.2386 | 415.7125 | 86.90819 | 1211.022
TMG | ZnCl3 | [N+]=C(N(C)C)N(C)C.Cl[Zn-](Cl)Cl | 0.06 | 6 | 160 | 90 | -1 | 5 | 2717 | 62.80516 | 659.9501 | 1.762125 | 400.113 | 197.6558 | 62.1813 | 1211.038
N2222 | ZnCl3 | CC[N+](CC)(CC)CC.Cl[Zn-](Cl)Cl | 0.08 | 6 | 190 | 120 | -1 | 5 | 4258 | 77.2341 | 736.3332 | 1.68577 | 325.3635 | 335.854 | 75.11558 | 1211.052
Ch | HCO3 | C[N+](C)(C)CCO.OC([O-])=O | 0.08 | 4 | 170 | 150 | -1 | 5 | 1984 | 62.11111 | 571.882 | 1.850334 | 269.7226 | 194.5926 | 107.5667 | 1211.108
C4TMG | Ser | CCCC[N+]=C(N(C)C)N(C)C.C(C(C(=O)[O-])N)O | 0.08 | 4 | 190 | 90 | -1 | 5 | 5639 | 59.63937 | 910.8785 | 1.511353 | 280.9013 | 576.0008 | 53.97644 | 1211.116
C2TMG | ZnCl4 | CC[N+]=C(N(C)C)N(C)C.Cl[Zn-2](Cl)(Cl)Cl | 0.06 | 6 | 190 | 150 | -1 | 5 | 3985 | 78.73187 | 651.3864 | 1.770946 | 319.1739 | 231.256 | 100.9565 | 1211.166
N1111 | OH | C[N+](C)(C)C.[OH-] | 0.06 | 4 | 190 | 180 | -1 | 5 | 3254 | 68.0354 | 594.767 | 1.827601 | 246.2361 | 218.5234 | 130.0075 | 1211.184
C4TMG | MnCl3 | CCCC[N+]=C(N(C)C)N(C)C.Cl[Mn-](Cl)Cl | 0.02 | 4 | 160 | 120 | -1 | 5 | 4284 | 45.93454 | 611.2735 | 1.81119 | 364.7098 | 142.0379 | 104.5258 | 1211.232
C8TMG | Ser | CCCCCCCC[N+]=C(N(C)C)N(C)C.C(C(C(=O)[O-])N)O | 0.02 | 4 | 160 | 150 | -1 | 5 | 7242 | 54.09835 | 636.858 | 1.785623 | 309.6725 | 203.8771 | 123.3084 | 1211.241
C2TMG | ZnCl3 | CC[N+]=C(N(C)C)N(C)C.Cl[Zn-](Cl)Cl | 0.02 | 6 | 180 | 180 | -1 | 5 | 3383 | 76.42548 | 531.7294 | 1.890792 | 328.8061 | 67.41521 | 135.5081 | 1211.261
BMIM | Fe2Cl6O | CCCCN1C=C[N+](=C1)C.Cl[Fe-](Cl)(Cl)O[Fe-](Cl)(Cl)Cl | 0.02 | 6 | 190 | 90 | -1 | 5 | 2000 | 53.96613 | 594.9731 | 1.827551 | 465.6469 | 56.44205 | 72.88417 | 1211.262
C4TMG | Asp | CCCC[N+]=C(N(C)C)N(C)C.C(C(C(=O)[O-])N)C(=O)O | 0.02 | 4 | 190 | 180 | -1 | 5 | 6913 | 61.21049 | 590.1969 | 1.832329 | 273.6912 | 172.0025 | 144.5032 | 1211.263
N1111 | ZnCl3 | C[N+](C)(C)C.Cl[Zn-](Cl)Cl | 0.1 | 4 | 170 | 200 | -1 | 5 | 2044 | 78.62226 | 543.2737 | 1.87931 | 213.0793 | 197.97 | 132.2244 | 1211.292
C8TMG | Gly | CCCCCCCC[N+]=C(N(C)C)N(C)C.C(C(=O)[O-])N | 0.06 | 4 | 170 | 120 | -1 | 5 | 7280 | 62.01788 | 884.0093 | 1.538617 | 270.1281 | 536.3271 | 77.55412 | 1211.313
C8TMG | OH | CCCCCCCC[N+]=C(N(C)C)N(C)C.[OH-] | 0.04 | 4 | 170 | 150 | -1 | 5 | 8374 | 62.60977 | 781.6787 | 1.640998 | 267.5744 | 407.3942 | 106.71 | 1211.338
C4TMG | ZnCl3 | CCCC[N+]=C(N(C)C)N(C)C.Cl[Zn-](Cl)Cl | 0.08 | 4 | 170 | 180 | -1 | 5 | 4096 | 74.64241 | 676.9041 | 1.745804 | 224.4404 | 334.2938 | 118.1699 | 1211.354
C4TMG | For | CCCC[N+]=C(N(C)C)N(C)C.C(=O)[O-] | 0.08 | 4 | 190 | 90 | -1 | 5 | 5655 | 59.66705 | 912.0895 | 1.510652 | 280.771 | 577.3672 | 53.9514 | 1211.371
DEIM | MnCl3 | CC[N]1C=C[N+](=C1)CC.Cl[Mn-](Cl)Cl | 0.12 | 4 | 180 | 90 | -1 | 5 | 1924 | 57.71715 | 650.5291 | 1.772224 | 290.2564 | 304.6109 | 55.66175 | 1211.377
N1111 | ZnCl4 | C[N+](C)(C)C.Cl[Zn-2](Cl)(Cl)Cl | 0.02 | 6 | 180 | 180 | -1 | 5 | 2368 | 75.77981 | 515.861 | 1.906902 | 331.6076 | 47.59071 | 136.6627 | 1211.382
C2TMG | Leu | CC[N+]=C(N(C)C)N(C)C.CC(C)CC(C(=O)[O-])N | 0.06 | 4 | 170 | 120 | -1 | 5 | 7285 | 62.02379 | 884.2935 | 1.53847 | 270.1024 | 536.6443 | 77.54673 | 1211.382
BMIM | ZnCl4 | CCCCN1C=C[N+](=C1)C.Cl[Zn-2](Cl)(Cl)Cl | 0.1 | 4 | 190 | 200 | -1 | 5 | 1659 | 77.47287 | 513.8408 | 1.908928 | 216.2405 | 163.065 | 134.5353 | 1211.385
C8TMG | HCO3 | CCCCCCCC[N+]=C(N(C)C)N(C)C.OC([O-])=O | 0.02 | 4 | 160 | 150 | -1 | 5 | 7149 | 54.03328 | 635.0037 | 1.787774 | 310.0455 | 201.5014 | 123.4569 | 1211.389
TMG | CuCl4 | [N+]=C(N(C)C)N(C)C.Cl[Cu-2](Cl)(Cl)Cl | 0.02 | 4 | 170 | 120 | -1 | 5 | 6515 | 47.35141 | 664.9163 | 1.757876 | 353.7967 | 209.5441 | 101.5755 | 1211.396
DEIM | CoCl4 | CC[N]1C=C[N+](=C1)CC.Cl[Co-2](Cl)(Cl)Cl | 0.08 | 4 | 190 | 180 | -1 | 5 | 4469 | 75.63404 | 698.398 | 1.724535 | 221.4978 | 359.9541 | 116.9462 | 1211.466
C4TMG | Gly | CCCC[N+]=C(N(C)C)N(C)C.C(C(=O)[O-])N | 0.02 | 6 | 180 | 120 | -1 | 5 | 5491 | 62.37882 | 629.7161 | 1.793263 | 402.8476 | 134.0628 | 92.80564 | 1211.49
N1111 | Ala | C[N+](C)(C)C.CC(C(=O)[O-])N | 0.06 | 4 | 170 | 150 | -1 | 5 | 3946 | 62.02943 | 668.4391 | 1.754561 | 270.0778 | 290.6529 | 107.7084 | 1211.5
C4TMG | Asp | CCCC[N+]=C(N(C)C)N(C)C.C(C(C(=O)[O-])N)C(=O)O | 0.04 | 4 | 190 | 150 | -1 | 5 | 6913 | 60.81127 | 731.9605 | 1.691238 | 275.488 | 346.2633 | 110.2092 | 1211.599
HMIM | ZnCl3 | CCCCCCN1C=C[N+](=C1)C.Cl[Zn-](Cl)Cl | 0.02 | 4 | 180 | 120 | -1 | 5 | 1970 | 44.50757 | 552.0688 | 1.871142 | 376.4028 | 67.41032 | 108.2556 | 1211.605
N1111 | Lys | C[N+](C)(C)C.C(CCN)CC(C(=O)[O-])N | 0.12 | 4 | 190 | 90 | -1 | 5 | 2193 | 58.73631 | 681.2015 | 1.742023 | 285.2201 | 341.1751 | 54.80632 | 1211.612
C2TMG | Pro | CC[N+]=C(N(C)C)N(C)C.CCC(=O)[O-] | 0.02 | 4 | 180 | 180 | -1 | 5 | 10054 | 63.13599 | 647.7692 | 1.775473 | 265.3443 | 242.5247 | 139.9002 | 1211.621
C6TMG | ZnCl4 | CCCCCC[N+]=C(N(C)C)N(C)C.Cl[Zn-2](Cl)(Cl)Cl | 0.12 | 4 | 170 | 90 | -1 | 5 | 5675 | 71.83304 | 999.7686 | 1.423519 | 233.2182 | 721.9164 | 44.63398 | 1211.644
N2222 | OH | CC[N+](CC)(CC)CC.[OH-] | 0.02 | 4 | 190 | 200 | -1 | 5 | 7333 | 66.79565 | 574.0436 | 1.849259 | 250.8063 | 167.1966 | 156.0406 | 1211.651
N2222 | Pro | CC[N+](CC)(CC)CC.CCC(=O)[O-] | 0.04 | 4 | 190 | 120 | -1 | 5 | 11780 | 60.60785 | 948.0765 | 1.475292 | 276.4126 | 592.0255 | 79.63836 | 1211.684
AMIM | CrCl4 | C[N+]1=CN(C=C1)CC=C.Cl[Cr-](Cl)(Cl)Cl | 0.02 | 4 | 190 | 200 | -1 | 5 | 7187 | 66.70011 | 571.5322 | 1.851908 | 251.1656 | 164.1025 | 156.2642 | 1211.72
TMG | Arg | [N+]=C(N(C)C)N(C)C.C(CC(C(=O)[O-])N)CN=C(N)N | 0.06 | 4 | 180 | 120 | -1 | 5 | 7652 | 62.71826 | 901.372 | 1.522106 | 267.1116 | 557.4376 | 76.82285 | 1211.739
C8TMG | Ac | CCCCCCCC[N+]=C(N(C)C)N(C)C.CC(=O)[O-] | 0.02 | 4 | 160 | 150 | -1 | 5 | 7224 | 54.06327 | 636.7642 | 1.786782 | 309.8735 | 203.5023 | 123.3884 | 1211.773
N1111 | Gly | C[N+](C)(C)C.C(C(=O)[O-])N | 0.12 | 4 | 180 | 90 | -1 | 5 | 3001 | 61.75822 | 767.3178 | 1.656261 | 271.2639 | 444.0343 | 52.01959 | 1211.789
C2TMG | Pro | CC[N+]=C(N(C)C)N(C)C.CCC(=O)[O-] | 0.06 | 4 | 170 | 90 | -1 | 5 | 10054 | 61.83963 | 1065.58 | 1.358028 | 270.9067 | 742.8263 | 51.84692 | 1211.804
Ch | OH | C[N+](C)(C)CCO.[OH-] | 0.12 | 4 | 180 | 120 | -1 | 5 | 2579 | 65.5525 | 688.571 | 1.735091 | 255.5627 | 359.507 | 73.50132 | 1211.831
C4TMG | HCO3 | CCCC[N+]=C(N(C)C)N(C)C.OC([O-])=O | 0.04 | 6 | 180 | 90 | -1 | 5 | 5227 | 61.74249 | 728.4172 | 1.695285 | 406.9995 | 257.865 | 63.55269 | 1211.851
C4TMG | CoCl4 | CCCC[N+]=C(N(C)C)N(C)C.Cl[Co-2](Cl)(Cl)Cl | 0.04 | 4 | 190 | 150 | -1 | 5 | 6926 | 60.81484 | 732.5686 | 1.691138 | 275.4718 | 346.8941 | 110.2027 | 1211.853
AMIM | ZnCl3 | C[N+]1=CN(C=C1)CC=C.Cl[Zn-](Cl)Cl | 0.04 | 8 | 190 | 90 | -1 | 5 | 1852 | 72.31974 | 605.5758 | 1.818151 | 463.2974 | 78.00243 | 64.27596 | 1211.863
TMG | Mn(Ac)3 | [N+]=C(N(C)C)N(C)C.[Mn+2](CC(=O)[O-])(CC(=O)[O-])(CC(=O)[O-]) | 0.02 | 4 | 190 | 120 | -1 | 5 | 3398 | 45.41528 | 589.1094 | 1.834676 | 368.8797 | 113.9503 | 106.2794 | 1211.893
C6TMG | ZnCl3 | CCCCCC[N+]=C(N(C)C)N(C)C.Cl[Zn-](Cl)Cl | 0.02 | 6 | 170 | 150 | -1 | 5 | 4853 | 69.12002 | 585.0425 | 1.838747 | 363.5584 | 106.9302 | 114.554 | 1211.895
C8TMG | But | CCCCCCCC[N+]=C(N(C)C)N(C)C.CCCC(=O)[O-] | 0.04 | 4 | 190 | 150 | -1 | 5 | 6873 | 60.74467 | 730.7573 | 1.693092 | 275.79 | 344.6372 | 110.33 | 1211.925
C2TMG | ZnCl3 | CC[N+]=C(N(C)C)N(C)C.Cl[Zn-](Cl)Cl | 0.06 | 6 | 190 | 150 | -1 | 5 | 3383 | 77.54755 | 625.8659 | 1.797992 | 324.0484 | 199.3192 | 102.4983 | 1211.929
C4TMG | ZnCl3 | CCCC[N+]=C(N(C)C)N(C)C.Cl[Zn-](Cl)Cl | 0.06 | 4 | 170 | 200 | -1 | 5 | 4096 | 74.85331 | 612.7041 | 1.811166 | 223.8081 | 250.0139 | 138.8821 | 1211.935
AMIM | ZnCl3 | C[N+]1=CN(C=C1)CC=C.Cl[Zn-](Cl)Cl | 0.08 | 6 | 180 | 90 | -1 | 5 | 1852 | 64.85081 | 621.9706 | 1.801905 | 387.4919 | 173.9721 | 60.50659 | 1211.938
N1111 | ZnCl3 | C[N+](C)(C)C.Cl[Zn-](Cl)Cl | 0.02 | 8 | 180 | 90 | -1 | 5 | 2044 | 68.72869 | 600.2541 | 1.823624 | 487.5045 | 45.2936 | 67.45599 | 1211.939
N2222 | ZnCl4 | CC[N+](CC)(CC)CC.Cl[Zn-2](Cl)(Cl)Cl | 0.06 | 4 | 160 | 180 | -1 | 5 | 5149 | 71.47205 | 686.7939 | 1.737164 | 234.3961 | 329.1561 | 123.2417 | 1211.979
EMIM | MnCl3 | CCN1C=C[N+](=C1)C.Cl[Mn-](Cl)Cl | 0.06 | 6 | 190 | 120 | -1 | 5 | 1767 | 67.29081 | 579.6328 | 1.844339 | 373.4412 | 119.9765 | 86.2151 | 1211.986
C8TMG | HCO3 | CCCCCCCC[N+]=C(N(C)C)N(C)C.OC([O-])=O | 0.02 | 4 | 170 | 180 | -1 | 5 | 7149 | 61.26084 | 595.1769 | 1.828823 | 273.4663 | 177.7282 | 143.9824 | 1212
C8TMG | But | CCCCCCCC[N+]=C(N(C)C)N(C)C.CCCC(=O)[O-] | 0.02 | 4 | 190 | 180 | -1 | 5 | 6873 | 61.14609 | 589.8222 | 1.834259 | 273.9795 | 171.1874 | 144.6554 | 1212.041
C2TMG | Leu | CC[N+]=C(N(C)C)N(C)C.CC(C)CC(C(=O)[O-])N | 0.02 | 4 | 160 | 150 | -1 | 5 | 7285 | 54.08723 | 638.1998 | 1.785991 | 309.7362 | 205.1299 | 123.3337 | 1212.095
C6TMG | PO4 | CCCCCC[N+]=C(N(C)C)N(C)C.[O-]P(=O)([O-])[O-] | 0.04 | 4 | 180 | 90 | -1 | 5 | 7023 | 49.19931 | 840.6048 | 1.583763 | 340.5083 | 434.7981 | 65.29842 | 1212.184
N2222 | ZnCl4 | CC[N+](CC)(CC)CC.Cl[Zn-2](Cl)(Cl)Cl | 0.08 | 4 | 190 | 200 | -1 | 5 | 5149 | 82.63531 | 708.4488 | 1.715952 | 202.7314 | 379.5869 | 126.1305 | 1212.2
BMIM | ZnCl4 | CCCCN1C=C[N+](=C1)C.Cl[Zn-2](Cl)(Cl)Cl | 0.04 | 6 | 190 | 90 | -1 | 5 | 1659 | 57.26424 | 595.7589 | 1.828677 | 438.8281 | 88.24435 | 68.68643 | 1212.218
C8TMG | But | CCCCCCCC[N+]=C(N(C)C)N(C)C.CCCC(=O)[O-] | 0.06 | 4 | 160 | 90 | -1 | 5 | 6873 | 55.80605 | 920.2385 | 1.504282 | 300.1964 | 562.7044 | 57.33764 | 1212.26
C4TMG | Lys | CCCC[N+]=C(N(C)C)N(C)C.C(CCN)CC(C(=O)[O-])N | 0.06 | 4 | 180 | 150 | -1 | 5 | 4371 | 62.81667 | 691.1395 | 1.733395 | 266.6931 | 317.9224 | 106.524 | 1212.267
TMG | Pro | [N+]=C(N(C)C)N(C)C.CCC(=O)[O-] | 0.02 | 4 | 180 | 180 | -1 | 5 | 10073 | 63.11252 | 648.4685 | 1.776133 | 265.4429 | 243.0733 | 139.9522 | 1212.301
C6TMG | Asp | CCCCCC[N+]=C(N(C)C)N(C)C.C(C(C(=O)[O-])N)C(=O)O | 0.04 | 4 | 160 | 120 | -1 | 5 | 7522 | 55.16228 | 806.0911 | 1.618644 | 303.6998 | 415.3509 | 87.04038 | 1212.367
C8TMG | ZnCl3 | CCCCCCCC[N+]=C(N(C)C)N(C)C.Cl[Zn-](Cl)Cl | 0.08 | 4 | 160 | 120 | -1 | 5 | 5644 | 64.91753 | 861.6609 | 1.563089 | 258.0624 | 529.6378 | 73.96069 | 1212.375
BMIM | ZnCl4 | CCCCN1C=C[N+](=C1)C.Cl[Zn-2](Cl)(Cl)Cl | 0.06 | 4 | 180 | 90 | -1 | 5 | 1659 | 46.00533 | 598.741 | 1.826136 | 364.1485 | 164.7606 | 69.83185 | 1212.438
EMIM | ZnCl4 | CCN1C=C[N+](=C1)C.Cl[Zn-2](Cl)(Cl)Cl | 0.02 | 6 | 180 | 180 | -1 | 5 | 1769 | 75.33754 | 506.7803 | 1.918097 | 333.5543 | 35.76106 | 137.465 | 1212.439
C8TMG | Gly | CCCCCCCC[N+]=C(N(C)C)N(C)C.C(C(=O)[O-])N | 0.02 | 4 | 160 | 150 | -1 | 5 | 7280 | 54.06571 | 638.3129 | 1.786701 | 309.8595 | 205.0706 | 123.3828 | 1212.507
N2222 | ZnCl3 | CC[N+](CC)(CC)CC.Cl[Zn-](Cl)Cl | 0.1 | 6 | 190 | 90 | -1 | 5 | 4258 | 76.07306 | 808.2581 | 1.616782 | 330.3293 | 426.2249 | 51.70393 | 1212.52
N1111 | Gly | C[N+](C)(C)C.C(C(=O)[O-])N | 0.02 | 6 | 170 | 120 | -1 | 5 | 3001 | 60.7309 | 584.1579 | 1.840916 | 413.7788 | 75.25759 | 95.12141 | 1212.537
AMIM | ZnCl3 | C[N+]1=CN(C=C1)CC=C.Cl[Zn-](Cl)Cl | 0.15 | 4 | 180 | 120 | -1 | 5 | 1852 | 68.28599 | 625.6796 | 1.799453 | 245.3325 | 309.7881 | 70.55906 | 1212.566
C8TMG | Ac | CCCCCCCC[N+]=C(N(C)C)N(C)C.CC(=O)[O-] | 0.02 | 4 | 170 | 180 | -1 | 5 | 7224 | 61.27657 | 596.8882 | 1.828354 | 273.3961 | 179.5467 | 143.9454 | 1212.621
EMIM | CoCl3 | CCN1C=C[N+](=C1)C.Cl[Co-](Cl)Cl | 0.06 | 4 | 180 | 120 | -1 | 5 | 5050 | 57.7705 | 772.7837 | 1.652466 | 289.9884 | 399.3931 | 83.40234 | 1212.625
C8TMG | Ser | CCCCCCCC[N+]=C(N(C)C)N(C)C.C(C(C(=O)[O-])N)O | 0.02 | 4 | 170 | 180 | -1 | 5 | 7242 | 61.28759 | 597.2281 | 1.828025 | 273.3469 | 179.9617 | 143.9196 | 1212.627
N1111 | Lys | C[N+](C)(C)C.C(CCN)CC(C(=O)[O-])N | 0.08 | 4 | 180 | 150 | -1 | 5 | 2193 | 62.58191 | 588.0905 | 1.83724 | 267.6935 | 213.4734 | 106.9236 | 1212.665
C8TMG | ZnCl3 | CCCCCCCC[N+]=C(N(C)C)N(C)C.Cl[Zn-](Cl)Cl | 0.06 | 4 | 160 | 150 | -1 | 5 | 5644 | 65.14093 | 755.4488 | 1.669966 | 257.1774 | 395.8661 | 102.4053 | 1212.707
AMIM | NiCl4 | C[N+]1=CN(C=C1)CC=C.Cl[Ni-2](Cl)(Cl)Cl | 0.1 | 4 | 190 | 150 | -1 | 5 | 4528 | 73.81921 | 784.8226 | 1.640793 | 226.9433 | 467.0905 | 90.78882 | 1212.808
C4TMG | FeCl4 | CCCC[N+]=C(N(C)C)N(C)C.Cl[Fe-](Cl)(Cl)Cl | 0.02 | 4 | 180 | 200 | -1 | 5 | 4321 | 64.80688 | 520.667 | 1.904965 | 258.503 | 101.5447 | 160.6194 | 1212.816
C4TMG | MnCl3 | CCCC[N+]=C(N(C)C)N(C)C.Cl[Mn-](Cl)Cl | 0.04 | 6 | 190 | 120 | -1 | 5 | 4284 | 66.78336 | 658.5403 | 1.767134 | 376.2788 | 195.3913 | 86.87021 | 1212.837
TMG | Lys | [N+]=C(N(C)C)N(C)C.C(CCN)CC(C(=O)[O-])N | 0.04 | 4 | 180 | 180 | -1 | 5 | 2912 | 62.92818 | 547.5344 | 1.878143 | 266.2205 | 140.9517 | 140.3622 | 1212.839
Ch | Lys | C[N+](C)(C)CCO.C(CCN)CC(C(=O)[O-])N | 0.08 | 4 | 170 | 150 | -1 | 5 | 1993 | 62.04481 | 573.3768 | 1.852312 | 270.0109 | 195.6843 | 107.6817 | 1212.844
C8TMG | FeCl4 | CCCCCCCC[N+]=C(N(C)C)N(C)C.Cl[Fe-](Cl)(Cl)Cl | 0.02 | 6 | 180 | 120 | -1 | 5 | 5745 | 62.4674 | 635.0158 | 1.79072 | 402.2764 | 140.0653 | 92.67404 | 1212.868
Ch | Arg | C[N+](C)(C)CCO.C(CC(C(=O)[O-])N)CN=C(N)N | 0.02 | 4 | 190 | 180 | -1 | 5 | 6996 | 61.17951 | 592.5619 | 1.833257 | 273.8298 | 174.1558 | 144.5764 | 1212.909
Ch | CuCl3 | C[N+](C)(C)CCO.Cl[Cu-](Cl)Cl | 0.02 | 4 | 190 | 120 | -1 | 5 | 6224 | 47.15022 | 658.714 | 1.767168 | 355.3064 | 201.0388 | 102.3688 | 1212.941
C4TMG | Ser | CCCC[N+]=C(N(C)C)N(C)C.C(C(C(=O)[O-])N)O | 0.02 | 6 | 180 | 120 | -1 | 5 | 5639 | 62.39673 | 633.1477 | 1.792748 | 402.732 | 137.6367 | 92.779 | 1212.948
Ch | But | C[N+](C)(C)CCO.CCCC(=O)[O-] | 0.04 | 4 | 160 | 150 | -1 | 5 | 2235 | 54.79292 | 551.7368 | 1.874169 | 305.747 | 124.2445 | 121.7453 | 1212.953
TMG | Leu | [N+]=C(N(C)C)N(C)C.CC(C)CC(C(=O)[O-])N | 0.02 | 4 | 190 | 180 | -1 | 5 | 6971 | 61.16138 | 592.115 | 1.8338 | 273.911 | 173.5849 | 144.6192 | 1212.958
C2TMG | Asp | CC[N+]=C(N(C)C)N(C)C.C(C(C(=O)[O-])N)C(=O)O | 0.06 | 4 | 190 | 120 | -1 | 5 | 6384 | 60.28773 | 841.7564 | 1.584172 | 277.8803 | 483.8148 | 80.06123 | 1212.964
C6TMG | ZnCl4 | CCCCCC[N+]=C(N(C)C)N(C)C.Cl[Zn-2](Cl)(Cl)Cl | 0.1 | 4 | 160 | 90 | -1 | 5 | 5675 | 65.66458 | 961.9661 | 1.463984 | 255.1265 | 658.1103 | 48.72927 | 1212.975
C2TMG | For | CC[N+]=C(N(C)C)N(C)C.C(=O)[O-] | 0.08 | 4 | 180 | 120 | -1 | 5 | 4693 | 62.53576 | 802.1065 | 1.623963 | 267.8911 | 457.1683 | 77.04704 | 1213.035
EMIM | ZnCl3 | CCN1C=C[N+](=C1)C.Cl[Zn-](Cl)Cl | 0.1 | 4 | 170 | 120 | -1 | 5 | 1632 | 58.36286 | 582.3914 | 1.843734 | 287.0451 | 212.9353 | 82.41101 | 1213.063
C4TMG | OH | CCCC[N+]=C(N(C)C)N(C)C.[OH-] | 0.04 | 4 | 160 | 120 | -1 | 5 | 6368 | 53.68002 | 762.8683 | 1.663339 | 312.0859 | 361.3387 | 89.44382 | 1213.104
Ch | For | C[N+](C)(C)CCO.C(=O)[O-] | 0.04 | 4 | 160 | 150 | -1 | 5 | 2256 | 54.81141 | 552.7177 | 1.873537 | 305.6439 | 125.3696 | 121.7042 | 1213.127
C4TMG | Cu(Ac)3 | CCCC[N+]=C(N(C)C)N(C)C.[Cu+2](CC(=O)[O-])(CC(=O)[O-])(CC(=O)[O-]) | 0.04 | 4 | 190 | 90 | -1 | 5 | 5902 | 47.76867 | 794.4358 | 1.631871 | 350.7063 | 376.3397 | 67.3898 | 1213.153
C2TMG | Leu | CC[N+]=C(N(C)C)N(C)C.CC(C)CC(C(=O)[O-])N | 0.02 | 4 | 170 | 180 | -1 | 5 | 7285 | 61.28552 | 598.3169 | 1.828087 | 273.3561 | 181.0363 | 143.9244 | 1213.202
C6TMG | Gly | CCCCCC[N+]=C(N(C)C)N(C)C.C(C(=O)[O-])N | 0.06 | 4 | 190 | 120 | -1 | 5 | 6375 | 60.25814 | 841.4874 | 1.584951 | 278.0168 | 483.3701 | 80.10056 | 1213.219
TMG | HCO3 | [N+]=C(N(C)C)N(C)C.OC([O-])=O | 0.02 | 6 | 190 | 120 | -1 | 5 | 3346 | 60.97225 | 590.8677 | 1.835642 | 412.1409 | 83.57718 | 95.14958 | 1213.255
Ch | HCO3 | C[N+](C)(C)CCO.OC([O-])=O | 0.1 | 4 | 190 | 120 | -1 | 5 | 1984 | 59.49863 | 616.6098 | 1.809958 | 281.5657 | 253.921 | 81.12304 | 1213.284
Ch | Ala | C[N+](C)(C)CCO.CC(C(=O)[O-])N | 0.02 | 6 | 190 | 120 | -1 | 5 | 3412 | 61.01101 | 592.1398 | 1.834475 | 411.8791 | 85.1716 | 95.08913 | 1213.308
N2222 | ZnCl4 | CC[N+](CC)(CC)CC.Cl[Zn-2](Cl)(Cl)Cl | 0.12 | 4 | 190 | 150 | -1 | 5 | 5149 | 81.47755 | 865.3385 | 1.561338 | 205.6121 | 577.4711 | 82.25529 | 1213.338
C8TMG | Gly | CCCCCCCC[N+]=C(N(C)C)N(C)C.C(C(=O)[O-])N | 0.02 | 4 | 170 | 180 | -1 | 5 | 7280 | 61.27526 | 598.2928 | 1.828393 | 273.4019 | 180.9424 | 143.9485 | 1213.343
C2TMG | Arg | CC[N+]=C(N(C)C)N(C)C.C(CC(C(=O)[O-])N)CN=C(N)N | 0.04 | 4 | 170 | 150 | -1 | 5 | 7861 | 61.86175 | 765.8714 | 1.66084 | 270.8099 | 387.0612 | 108.0003 | 1213.356
BMIM | ZnCl3 | CCCCN1C=C[N+](=C1)C.Cl[Zn-](Cl)Cl | 0.04 | 6 | 190 | 150 | -1 | 5 | 1558 | 70.53185 | 536.2578 | 1.890465 | 356.281 | 67.28313 | 112.6937 | 1213.361
C2TMG | MnCl3 | CC[N+]=C(N(C)C)N(C)C.Cl[Mn-](Cl)Cl | 0.04 | 4 | 170 | 150 | -1 | 5 | 3564 | 56.46782 | 607.2425 | 1.819487 | 296.6782 | 192.2475 | 118.3168 | 1213.365
N2222 | HCO3 | CC[N+](CC)(CC)CC.OC([O-])=O | 0.02 | 6 | 180 | 120 | -1 | 5 | 5725 | 62.42897 | 634.9188 | 1.791823 | 402.524 | 139.6636 | 92.73109 | 1213.371
N2222 | FeCl4 | CC[N+](CC)(CC)CC.Cl[Fe-](Cl)(Cl)Cl | 0.04 | 4 | 170 | 120 | -1 | 5 | 4499 | 51.34294 | 686.877 | 1.739866 | 326.2917 | 266.9066 | 93.67874 | 1213.372
TMG | Ala | [N+]=C(N(C)C)N(C)C.CC(C(=O)[O-])N | 0.08 | 4 | 170 | 120 | -1 | 5 | 4521 | 62.06468 | 791.1758 | 1.635611 | 269.9244 | 443.7557 | 77.49564 | 1213.393
C4TMG | Ac | CCCC[N+]=C(N(C)C)N(C)C.CC(=O)[O-] | 0.04 | 6 | 180 | 90 | -1 | 5 | 5305 | 61.76042 | 732.0525 | 1.694793 | 406.8813 | 261.637 | 63.53424 | 1213.423
C4TMG | Asp | CCCC[N+]=C(N(C)C)N(C)C.C(C(C(=O)[O-])N)C(=O)O | 0.06 | 4 | 160 | 90 | -1 | 5 | 6913 | 55.82765 | 923.156 | 1.5037 | 300.0802 | 565.7603 | 57.31546 | 1213.428
C6TMG | MnCl3 | CCCCCC[N+]=C(N(C)C)N(C)C.Cl[Mn-](Cl)Cl | 0.1 | 4 | 190 | 120 | -1 | 5 | 5048 | 69.10334 | 868.5468 | 1.558391 | 242.4307 | 556.2683 | 69.84771 | 1213.469
C2TMG | Lys | CC[N+]=C(N(C)C)N(C)C.C(CCN)CC(C(=O)[O-])N | 0.08 | 4 | 190 | 120 | -1 | 5 | 3619 | 59.83717 | 729.0808 | 1.697909 | 279.9727 | 368.444 | 80.66408 | 1213.495
N1111 | Gly | C[N+](C)(C)C.C(C(=O)[O-])N | 0.04 | 4 | 180 | 180 | -1 | 5 | 3001 | 63.00562 | 551.1641 | 1.875835 | 265.8933 | 145.0811 | 140.1897 | 1213.499
C2TMG | Ac | CC[N+]=C(N(C)C)N(C)C.CC(=O)[O-] | 0.08 | 4 | 160 | 90 | -1 | 5 | 4361 | 56.26591 | 826.778 | 1.600258 | 297.7429 | 472.1661 | 56.86903 | 1213.518
DMIM | CoCl4 | CN1C=C[N+](=C1)C.Cl[Co-2](Cl)(Cl)Cl | 0.02 | 4 | 170 | 120 | -1 | 5 | 4734 | 46.14905 | 623.4646 | 1.803676 | 363.0145 | 156.2282 | 104.2219 | 1213.57
N1111 | Lys | C[N+](C)(C)C.C(CCN)CC(C(=O)[O-])N | 0.04 | 4 | 160 | 150 | -1 | 5 | 2193 | 54.71152 | 550.2194 | 1.876958 | 306.202 | 122.0911 | 121.9264 | 1213.589
Ch | But | C[N+](C)(C)CCO.CCCC(=O)[O-] | 0.12 | 4 | 190 | 90 | -1 | 5 | 2235 | 58.7967 | 687.0292 | 1.740233 | 284.9271 | 347.352 | 54.75003 | 1213.631
TMG | CuCl4 | [N+]=C(N(C)C)N(C)C.Cl[Cu-2](Cl)(Cl)Cl | 0.04 | 4 | 180 | 90 | -1 | 5 | 6515 | 48.50231 | 820.7822 | 1.606523 | 345.4015 | 409.1438 | 66.23679 | 1213.652
Ch | OH | C[N+](C)(C)CCO.[OH-] | 0.02 | 4 | 160 | 150 | -1 | 5 | 2579 | 51.06507 | 535.617 | 1.89169 | 328.0672 | 76.91685 | 130.6329 | 1213.654
TMG | Pro | [N+]=C(N(C)C)N(C)C.CCC(=O)[O-] | 0.06 | 4 | 170 | 90 | -1 | 5 | 10073 | 61.78079 | 1068 | 1.359321 | 271.1648 | 744.9389 | 51.8963 | 1213.661
C4TMG | CoCl4 | CCCC[N+]=C(N(C)C)N(C)C.Cl[Co-2](Cl)(Cl)Cl | 0.02 | 6 | 190 | 90 | -1 | 5 | 6926 | 56.94962 | 695.5375 | 1.731809 | 441.2525 | 185.2191 | 69.0659 | 1213.673
Ch | But | C[N+](C)(C)CCO.CCCC(=O)[O-] | 0.08 | 4 | 180 | 150 | -1 | 5 | 2235 | 62.63493 | 591.6777 | 1.835685 | 267.4669 | 217.3777 | 106.8331 | 1213.681
C2TMG | ZnCl4 | CC[N+]=C(N(C)C)N(C)C.Cl[Zn-2](Cl)(Cl)Cl | 0.06 | 6 | 170 | 120 | -1 | 5 | 3985 | 71.30612 | 688.7654 | 1.738761 | 352.4124 | 255.3388 | 81.0142 | 1213.763
BMIM | ZnCl4 | CCCCN1C=C[N+](=C1)C.Cl[Zn-2](Cl)(Cl)Cl | 0.04 | 6 | 190 | 150 | -1 | 5 | 1659 | 70.63069 | 539.8631 | 1.887819 | 355.7824 | 71.54462 | 112.536 | 1213.841
N2222 | Asp | CC[N+](CC)(CC)CC.C(C(C(=O)[O-])N)C(=O)O | 0.02 | 4 | 160 | 150 | -1 | 5 | 7540 | 54.16859 | 644.4106 | 1.783308 | 309.271 | 211.9912 | 123.1485 | 1213.859
N1111 | Lys | C[N+](C)(C)C.C(CCN)CC(C(=O)[O-])N | 0.06 | 6 | 180 | 90 | -1 | 5 | 2193 | 61.718 | 633.085 | 1.794664 | 407.1609 | 162.3462 | 63.57791 | 1213.874
DMIM | MnCl3 | CN1C=C[N+](=C1)C.Cl[Mn-](Cl)Cl | 0.02 | 4 | 180 | 180 | -1 | 5 | 1851 | 57.8723 | 490.8143 | 1.936958 | 289.4783 | 48.7113 | 152.6247 | 1213.886
EMIM | NiCl4 | CCN1C=C[N+](=C1)C.Cl[Ni-2](Cl)(Cl)Cl | 0.02 | 4 | 180 | 180 | -1 | 5 | 4386 | 59.46105 | 542.6292 | 1.885204 | 281.7436 | 112.3389 | 148.5466 | 1213.917
N1111 | Lys | C[N+](C)(C)C.C(CCN)CC(C(=O)[O-])N | 0.08 | 4 | 160 | 120 | -1 | 5 | 2193 | 56.1734 | 621.5342 | 1.806405 | 298.2332 | 237.8274 | 85.47365 | 1213.97
C4TMG | For | CCCC[N+]=C(N(C)C)N(C)C.C(=O)[O-] | 0.02 | 6 | 180 | 120 | -1 | 5 | 5655 | 62.35421 | 633.9703 | 1.793971 | 403.0066 | 138.1214 | 92.84227 | 1213.971
C8TMG | Ala | CCCCCCCC[N+]=C(N(C)C)N(C)C.CC(C(=O)[O-])N | 0.04 | 4 | 160 | 120 | -1 | 5 | 7576 | 55.15304 | 809.2084 | 1.618915 | 303.7507 | 418.4027 | 87.05496 | 1214.062
C2TMG | Lys | CC[N+]=C(N(C)C)N(C)C.C(CCN)CC(C(=O)[O-])N | 0.1 | 4 | 190 | 90 | -1 | 5 | 3619 | 59.20494 | 802.8082 | 1.625339 | 282.9624 | 465.4732 | 54.37251 | 1214.073
TMG | Leu | [N+]=C(N(C)C)N(C)C.CC(C)CC(C(=O)[O-])N | 0.04 | 4 | 190 | 150 | -1 | 5 | 6971 | 60.75833 | 735.5059 | 1.692711 | 275.728 | 349.4727 | 110.3052 | 1214.109
TMG | Ac | [N+]=C(N(C)C)N(C)C.CC(=O)[O-] | 0.02 | 6 | 190 | 120 | -1 | 5 | 3427 | 60.97845 | 592.8306 | 1.835455 | 412.099 | 85.59171 | 95.1399 | 1214.143
TMG | But | [N+]=C(N(C)C)N(C)C.CCCC(=O)[O-] | 0.02 | 6 | 190 | 120 | -1 | 5 | 3408 | 60.96587 | 592.4783 | 1.835834 | 412.184 | 85.13474 | 95.15953 | 1214.156
C6TMG | Cu(Ac)3 | CCCCCC[N+]=C(N(C)C)N(C)C.[Cu+2](CC(=O)[O-])(CC(=O)[O-])(CC(=O)[O-]) | 0.02 | 4 | 180 | 120 | -1 | 5 | 6428 | 47.20892 | 664.2957 | 1.764073 | 354.8646 | 207.37 | 102.0611 | 1214.184
Ch | For | C[N+](C)(C)CCO.C(=O)[O-] | 0.08 | 4 | 180 | 150 | -1 | 5 | 2256 | 62.66145 | 593.4689 | 1.834908 | 267.3538 | 219.3273 | 106.7879 | 1214.189
N2222 | Ac | CC[N+](CC)(CC)CC.CC(=O)[O-] | 0.02 | 6 | 180 | 120 | -1 | 5 | 5825 | 62.44948 | 637.1489 | 1.791234 | 402.3918 | 142.0565 | 92.70063 | 1214.191
Ch | Arg | C[N+](C)(C)CCO.C(CC(C(=O)[O-])N)CN=C(N)N | 0.04 | 4 | 190 | 150 | -1 | 5 | 6996 | 60.78544 | 736.4306 | 1.691956 | 275.605 | 350.5696 | 110.256 | 1214.193
N2222 | ZnCl3 | CC[N+](CC)(CC)CC.Cl[Zn-](Cl)Cl | 0.1 | 4 | 180 | 180 | -1 | 5 | 4258 | 80.08195 | 724.3797 | 1.704053 | 209.1954 | 404.8881 | 110.2962 | 1214.216
DEIM | Fe2Cl6O | CC[N]1C=C[N+](=C1)CC.Cl[Fe-](Cl)(Cl)O[Fe-](Cl)(Cl)Cl | 0.1 | 4 | 190 | 90 | -1 | 5 | 2254 | 54.91694 | 676.2189 | 1.752247 | 305.0566 | 312.5443 | 58.618 | 1214.233
TMG | ZnCl4 | [N+]=C(N(C)C)N(C)C.Cl[Zn-2](Cl)(Cl)Cl | 0.06 | 6 | 180 | 150 | -1 | 5 | 3192 | 77.00248 | 618.7643 | 1.80973 | 326.3422 | 189.3972 | 103.025 | 1214.247
N1111 | Leu | C[N+](C)(C)C.CC(C)CC(C(=O)[O-])N | 0.02 | 4 | 190 | 180 | -1 | 5 | 6994 | 61.10548 | 593.2299 | 1.835478 | 274.1615 | 174.3169 | 144.7515 | 1214.354
BMIM | NiCl4 | CCCCN1C=C[N+](=C1)C.Cl[Ni-2](Cl)(Cl)Cl | 0.02 | 4 | 190 | 200 | -1 | 5 | 3968 | 64.53673 | 514.7269 | 1.913987 | 259.5851 | 93.63943 | 161.5024 | 1214.357
Ch | But | C[N+](C)(C)CCO.CCCC(=O)[O-] | 0.06 | 6 | 180 | 90 | -1 | 5 | 2235 | 61.77216 | 635.6364 | 1.79309 | 406.8039 | 165.3103 | 63.52216 | 1214.363
C4TMG | Pro | CCCC[N+]=C(N(C)C)N(C)C.CCC(=O)[O-] | 0.02 | 4 | 180 | 180 | -1 | 5 | 10289 | 63.13968 | 653.3997 | 1.775369 | 265.3288 | 248.1789 | 139.8921 | 1214.384
HMIM | ZnCl3 | CCCCCCN1C=C[N+](=C1)C.Cl[Zn-](Cl)Cl | 0.02 | 4 | 180 | 90 | -1 | 5 | 1970 | 39.02917 | 588.4235 | 1.840371 | 429.2373 | 76.87249 | 82.31376 | 1214.397
N1111 | Asp | C[N+](C)(C)C.C(C(C(=O)[O-])N)C(=O)O | 0.02 | 6 | 180 | 120 | -1 | 5 | 5793 | 62.41772 | 636.6923 | 1.792145 | 402.5965 | 141.348 | 92.74779 | 1214.419
Ch | MnCl3 | C[N+](C)(C)CCO.Cl[Mn-](Cl)Cl | 0.1 | 4 | 190 | 150 | -1 | 5 | 2028 | 65.88322 | 590.4044 | 1.838435 | 254.2798 | 234.3997 | 101.7248 | 1214.42
Ch | Ac | C[N+](C)(C)CCO.CC(=O)[O-] | 0.08 | 4 | 170 | 150 | -1 | 5 | 2054 | 62.117 | 578.6928 | 1.850159 | 269.6971 | 201.4392 | 107.5565 | 1214.426
Ch | Ser | C[N+](C)(C)CCO.C(C(C(=O)[O-])N)O | 0.02 | 6 | 170 | 120 | -1 | 5 | 3200 | 60.75768 | 588.8886 | 1.840104 | 413.5965 | 80.21265 | 95.07949 | 1214.496
Ch | For | C[N+](C)(C)CCO.C(=O)[O-] | 0.12 | 4 | 190 | 90 | -1 | 5 | 2256 | 58.83379 | 689.8578 | 1.739136 | 284.7475 | 350.3947 | 54.71551 | 1214.497
C2TMG | ZnCl3 | CC[N+]=C(N(C)C)N(C)C.Cl[Zn-](Cl)Cl | 0.1 | 6 | 180 | 90 | -1 | 5 | 3383 | 73.1797 | 749.0364 | 1.680068 | 343.3898 | 352.0265 | 53.62008 | 1214.552
C4TMG | OH | CCCC[N+]=C(N(C)C)N(C)C.[OH-] | 0.02 | 4 | 180 | 200 | -1 | 5 | 6368 | 65.99692 | 558.5162 | 1.870615 | 253.8418 | 146.9513 | 157.7232 | 1214.566
C4TMG | Lys | CCCC[N+]=C(N(C)C)N(C)C.C(CCN)CC(C(=O)[O-])N | 0.08 | 4 | 160 | 90 | -1 | 5 | 4371 | 56.24066 | 828.2324 | 1.600977 | 297.8766 | 473.4612 | 56.89456 | 1214.604
Ch | But | C[N+](C)(C)CCO.CCCC(=O)[O-] | 0.08 | 4 | 160 | 120 | -1 | 5 | 2235 | 56.24807 | 625.2579 | 1.804007 | 297.8373 | 242.0605 | 85.36018 | 1214.632
C8TMG | CuCl4 | CCCCCCCC[N+]=C(N(C)C)N(C)C.Cl[Cu-2](Cl)(Cl)Cl | 0.02 | 4 | 180 | 150 | -1 | 5 | 8751 | 54.94284 | 669.2746 | 1.760052 | 304.9128 | 242.572 | 121.7899 | 1214.663
BMIM | Try | CCCCN1C=C[N+](=C1)C.C1=CC=C2C(=C1)C(=CN2)CC(C(=O)[O-])N | 0.02 | 4 | 190 | 90 | -1 | 5 | 6451 | 41.84512 | 712.0696 | 1.717295 | 400.3519 | 234.7882 | 76.92943 | 1214.682
C8TMG | ZnCl3 | CCCCCCCC[N+]=C(N(C)C)N(C)C.Cl[Zn-](Cl)Cl | 0.1 | 4 | 170 | 120 | -1 | 5 | 5644 | 70.85966 | 910.8284 | 1.518573 | 236.4219 | 606.5295 | 67.87701 | 1214.701
DEIM | FeCl4 | CC[N]1C=C[N+](=C1)CC.Cl[Fe-](Cl)(Cl)Cl | 0.02 | 4 | 180 | 180 | -1 | 5 | 2233 | 58.07266 | 499.1389 | 1.930275 | 288.4795 | 58.56134 | 152.0981 | 1214.707
C6TMG | MnCl3 | CCCCCC[N+]=C(N(C)C)N(C)C.Cl[Mn-](Cl)Cl | 0.04 | 6 | 190 | 120 | -1 | 5 | 5048 | 67.6384 | 684.6207 | 1.744795 | 371.5221 | 227.3265 | 85.77205 | 1214.708
C8TMG | OH | CCCCCCCC[N+]=C(N(C)C)N(C)C.[OH-] | 0.06 | 4 | 190 | 120 | -1 | 5 | 8374 | 63.94191 | 935.8459 | 1.49364 | 261.9999 | 598.3601 | 75.48587 | 1214.743
TMG | Ala | [N+]=C(N(C)C)N(C)C.CC(C(=O)[O-])N | 0.1 | 4 | 180 | 90 | -1 | 5 | 4521 | 61.9809 | 877.5665 | 1.552024 | 270.2893 | 555.4445 | 51.8327 | 1214.795
N1111 | ZnCl3 | C[N+](C)(C)C.Cl[Zn-](Cl)Cl | 0.08 | 6 | 170 | 120 | -1 | 5 | 2044 | 71.38406 | 607.3883 | 1.822202 | 352.0276 | 174.435 | 80.92575 | 1214.795
C6TMG | Ala | CCCCCC[N+]=C(N(C)C)N(C)C.CC(C(=O)[O-])N | 0.08 | 4 | 180 | 90 | -1 | 5 | 6744 | 62.21264 | 981.3006 | 1.448321 | 269.2825 | 660.3785 | 51.63962 | 1214.811
N1111 | Ser | C[N+](C)(C)C.C(C(C(=O)[O-])N)O | 0.08 | 4 | 190 | 120 | -1 | 5 | 3650 | 59.85003 | 732.0796 | 1.697545 | 279.9126 | 371.5203 | 80.64675 | 1214.812
C6TMG | ZnCl3 | CCCCCC[N+]=C(N(C)C)N(C)C.Cl[Zn-](Cl)Cl | 0.08 | 6 | 190 | 90 | -1 | 5 | 4853 | 72.24355 | 811.5121 | 1.61816 | 347.8395 | 409.2279 | 54.44467 | 1214.836
C8TMG | HCO3 | CCCCCCCC[N+]=C(N(C)C)N(C)C.OC([O-])=O | 0.02 | 4 | 190 | 180 | -1 | 5 | 7149 | 61.17613 | 596.4036 | 1.833358 | 273.8449 | 177.9743 | 144.5843 | 1214.881
C8TMG | OH | CCCCCCCC[N+]=C(N(C)C)N(C)C.[OH-] | 0.02 | 6 | 190 | 120 | -1 | 5 | 8374 | 64.04123 | 682.1242 | 1.747674 | 392.3903 | 199.144 | 90.58983 | 1214.899
EMIM | PO4 | CCN1C=C[N+](=C1)C.[O-]P(=O)([O-])[O-] | 0.06 | 4 | 190 | 90 | -1 | 5 | 1983 | 46.53725 | 623.8465 | 1.805956 | 359.9863 | 194.6871 | 69.17299 | 1214.901
N1111 | Leu | C[N+](C)(C)C.CC(C)CC(C(=O)[O-])N | 0.06 | 4 | 160 | 90 | -1 | 5 | 6994 | 55.91212 | 928.3804 | 1.501429 | 299.6269 | 571.5247 | 57.22887 | 1214.905
TMG | ZnCl4 | [N+]=C(N(C)C)N(C)C.Cl[Zn-2](Cl)(Cl)Cl | 0.02 | 8 | 180 | 90 | -1 | 5 | 3192 | 69.27952 | 620.7182 | 1.809125 | 483.6285 | 70.17009 | 66.91966 | 1214.922
Ch | Arg | C[N+](C)(C)CCO.C(CC(C(=O)[O-])N)CN=C(N)N | 0.06 | 4 | 160 | 90 | -1 | 5 | 6996 | 55.91369 | 928.5177 | 1.501386 | 299.6184 | 571.672 | 57.22726 | 1214.952
C6TMG | CuCl3 | CCCCCC[N+]=C(N(C)C)N(C)C.Cl[Cu-](Cl)Cl | 0.02 | 4 | 180 | 150 | -1 | 5 | 8092 | 54.51666 | 656.0968 | 1.773811 | 307.2964 | 226.0584 | 122.742 | 1214.954
N1111 | ZnCl3 | C[N+](C)(C)C.Cl[Zn-](Cl)Cl | 0.04 | 8 | 190 | 90 | -1 | 5 | 2044 | 72.37643 | 613.1817 | 1.816727 | 462.9345 | 86.02164 | 64.22562 | 1214.954
C4TMG | ZnCl3 | CCCC[N+]=C(N(C)C)N(C)C.Cl[Zn-](Cl)Cl | 0.02 | 6 | 190 | 180 | -1 | 5 | 4096 | 76.68318 | 544.3403 | 1.885618 | 327.7011 | 81.34931 | 135.2899 | 1214.979
Ch | ZnCl4 | C[N+](C)(C)CCO.Cl[Zn-2](Cl)(Cl)Cl | 0.15 | 4 | 190 | 180 | -1 | 5 | 2102 | 82.86569 | 598.6513 | 1.83134 | 202.1678 | 289.7432 | 106.7403 | 1214.995
Ch | ZnCl3 | C[N+](C)(C)CCO.Cl[Zn-](Cl)Cl | 0.15 | 6 | 190 | 90 | -1 | 5 | 1880 | 77.67694 | 650.5978 | 1.779464 | 323.5086 | 276.4528 | 50.63634 | 1215.031
C4TMG | Leu | CCCC[N+]=C(N(C)C)N(C)C.CC(C)CC(C(=O)[O-])N | 0.06 | 4 | 180 | 120 | -1 | 5 | 7734 | 62.70242 | 907.5749 | 1.52249 | 267.1791 | 563.5535 | 76.84226 | 1215.033
Ch | ZnCl3 | C[N+](C)(C)CCO.Cl[Zn-](Cl)Cl | 0.15 | 4 | 180 | 180 | -1 | 5 | 1880 | 81.78844 | 575.3811 | 1.854708 | 204.8306 | 262.5556 | 107.995 | 1215.045
C8TMG | Mn(Ac)3 | CCCCCCCC[N+]=C(N(C)C)N(C)C.[Mn+2](CC(=O)[O-])(CC(=O)[O-])(CC(=O)[O-]) | 0.04 | 4 | 180 | 90 | -1 | 5 | 5788 | 47.53528 | 790.8951 | 1.639205 | 352.4282 | 370.8826 | 67.58427 | 1215.05
Ch | For | C[N+](C)(C)CCO.C(=O)[O-] | 0.06 | 6 | 180 | 90 | -1 | 5 | 2256 | 61.77661 | 637.1438 | 1.792961 | 406.7747 | 166.8516 | 63.51759 | 1215.052
C2TMG | But | CC[N+]=C(N(C)C)N(C)C.CCCC(=O)[O-] | 0.04 | 6 | 170 | 90 | -1 | 5 | 4231 | 60.30587 | 695.3086 | 1.734902 | 416.6951 | 213.7014 | 64.9121 | 1215.105
AMIM | Fe2Cl6O | C[N+]1=CN(C=C1)CC=C.Cl[Fe-](Cl)(Cl)O[Fe-](Cl)(Cl)Cl | 0.1 | 4 | 190 | 90 | -1 | 5 | 2319 | 55.07735 | 683.2362 | 1.747144 | 304.1681 | 320.6208 | 58.44727 | 1215.19
C6TMG | Ser | CCCCCC[N+]=C(N(C)C)N(C)C.C(C(C(=O)[O-])N)O | 0.06 | 4 | 190 | 120 | -1 | 5 | 6422 | 60.24463 | 845.2405 | 1.585306 | 278.0791 | 487.0429 | 80.11851 | 1215.273
C8TMG | For | CCCCCCCC[N+]=C(N(C)C)N(C)C.C(=O)[O-] | 0.04 | 4 | 160 | 120 | -1 | 5 | 7601 | 55.1293 | 810.9382 | 1.619612 | 303.8815 | 419.9642 | 87.09246 | 1215.275
N2222 | Asp | CC[N+](CC)(CC)CC.C(C(C(=O)[O-])N)C(=O)O | 0.02 | 4 | 170 | 180 | -1 | 5 | 7540 | 61.34015 | 604.1152 | 1.826459 | 273.1127 | 187.2063 | 143.7962 | 1215.287
C4TMG | MnCl3 | CCCC[N+]=C(N(C)C)N(C)C.Cl[Mn-](Cl)Cl | 0.04 | 6 | 180 | 90 | -1 | 5 | 4284 | 60.3849 | 697.2265 | 1.733399 | 416.1497 | 216.0952 | 64.9815 | 1215.313
C8TMG | PO4 | CCCCCCCC[N+]=C(N(C)C)N(C)C.[O-]P(=O)([O-])[O-] | 0.02 | 4 | 190 | 150 | -1 | 5 | 8007 | 54.47246 | 654.445 | 1.776207 | 307.5457 | 223.8653 | 123.0339 | 1215.326
Ch | OH | C[N+](C)(C)CCO.[OH-] | 0.06 | 4 | 180 | 180 | -1 | 5 | 2579 | 66.50195 | 561.9205 | 1.868818 | 251.914 | 177.1872 | 132.8193 | 1215.369
C4TMG | MnCl3 | CCCC[N+]=C(N(C)C)N(C)C.Cl[Mn-](Cl)Cl | 0.06 | 6 | 190 | 90 | -1 | 5 | 4284 | 65.59523 | 741.4528 | 1.689295 | 383.0943 | 298.3956 | 59.96284 | 1215.374
Ch | For | C[N+](C)(C)CCO.C(=O)[O-] | 0.08 | 4 | 160 | 120 | -1 | 5 | 2256 | 56.26566 | 627.3362 | 1.803443 | 297.7442 | 244.2585 | 85.33351 | 1215.39
N1111 | Mn(Ac)3 | C[N+](C)(C)C.[Mn+2](CC(=O)[O-])(CC(=O)[O-])(CC(=O)[O-]) | 0.02 | 4 | 190 | 90 | -1 | 5 | 2942 | 39.62141 | 617.1537 | 1.813676 | 422.8212 | 113.0855 | 81.247 | 1215.415
N2222 | HCO3 | CC[N+](CC)(CC)CC.OC([O-])=O | 0.08 | 4 | 190 | 90 | -1 | 5 | 5725 | 59.64388 | 919.5934 | 1.511239 | 280.88 | 584.7411 | 53.97236 | 1215.416