## Acidification
Contribution [%] | Process | Required amount | Unit | Total result [mol H+-Eq] | Direct contribution [mol H+-Eq]
100 | ZnO NW - Solgel - FR | 2e-06 | kg | 0.004587407 | 0
55.8 | market for electricity, low voltage ¦ electricity, low voltage ¦ Cutoff, S - FR | 15.10936 | MJ | 0.002558678 | 0.002558678
31.8 | market for single-Si wafer, for electronics ¦ single-Si wafer, for electronics ¦ Cutoff, U - GLO | 0.0008866995 | m2 | 0.001458894 | 0
12.2 | market for hazardous waste, for incineration ¦ hazardous waste, for incineration ¦ Cutoff, S - Europe without Switzerland | 0.1970443 | kg | 0.0005579942 | 0.0005579942
0.13 | growth solution - FR | 0.0001970443 | m3 | 6.13282e-06 | 0
0.12 | Seed Layer Fabrication - FR | 2.955665e-07 | m3 | 5.707638e-06 | 0

## Climate Change
Contribution [%] | Process | Required amount | Unit | Total result [kg CO2-Eq] | Direct contribution [kg CO2-Eq]
100 | ZnO NW - Solgel - FR | 2e-06 | kg | 1.203845 | 0
40.6 | market for hazardous waste, for incineration ¦ hazardous waste, for incineration ¦ Cutoff, S - Europe without Switzerland | 0.2 | kg | 0.4885219 | 0.4885219
31 | market for electricity, low voltage ¦ electricity, low voltage ¦ Cutoff, S - FR | 15.336 | MJ | 0.3734331 | 0.3734331
28.2 | market for single-Si wafer, for electronics ¦ single-Si wafer, for electronics ¦ Cutoff, U - GLO | 0.0009 | m2 | 0.3388961 | 0
0.13 | growth solution - FR | 0.0002 | m3 | 0.001606479 | 0
0.12 | Seed Layer Fabrication - FR | 3e-07 | m3 | 0.001387801 | 0

## Ecotoxicity freshwater
Contribution [%] | Process | Required amount | Unit | Total result [CTUe] | Direct contribution [CTUe]
100 | ZnO NW - Solgel - FR | 2e-06 | kg | 11.95329 | 0
60.6 | market for hazardous waste, for incineration ¦ hazardous waste, for incineration ¦ Cutoff, S - Europe without Switzerland | 0.2 | kg | 7.23791 | 7.23791
26.2 | market for electricity, low voltage ¦ electricity, low voltage ¦ Cutoff, S - FR | 15.336 | MJ | 3.126232 | 3.126232
13.1 | market for single-Si wafer, for electronics ¦ single-Si wafer, for electronics ¦ Cutoff, U - GLO | 0.0009 | m2 | 1.566117 | 0
0.12 | growth solution - FR | 0.0002 | m3 | 0.01386185 | 0
0.0767 | Seed Layer Fabrication - FR | 3e-07 | m3 | 0.009170039 | 0

## Energy Resources, non-renew
Contribution [%] | Process | Required amount | Unit | Total result [MJ, net calorific value] | Direct contribution [MJ, net calorific value]
100 | ZnO NW - Solgel - FR | 2e-06 | kg | 55.46377 | 0
87.1 | market for electricity, low voltage ¦ electricity, low voltage ¦ Cutoff, S - FR | 15.336 | MJ | 48.28355 | 48.28355
8.53 | market for single-Si wafer, for electronics ¦ single-Si wafer, for electronics ¦ Cutoff, U - GLO | 0.0009 | m2 | 4.732165 | 0
4.3 | market for hazardous waste, for incineration ¦ hazardous waste, for incineration ¦ Cutoff, S - Europe without Switzerland | 0.2 | kg | 2.3875 | 2.3875
0.0603 | growth solution - FR | 0.0002 | m3 | 0.03346134 | 0
0.0488 | Seed Layer Fabrication - FR | 3e-07 | m3 | 0.02709025 | 0

## Eutroph Freshwater
Contribution [%] | Process | Required amount | Unit | Total result [kg P-Eq] | Direct contribution [kg P-Eq]
100 | ZnO NW - Solgel - FR | 2e-06 | kg | 0.0004658742 | 0
36.5 | market for single-Si wafer, for electronics ¦ single-Si wafer, for electronics ¦ Cutoff, U - GLO | 0.0009 | m2 | 0.0001702365 | 0
33.4 | market for electricity, low voltage ¦ electricity, low voltage ¦ Cutoff, S - FR | 15.336 | MJ | 0.0001556882 | 0.0001556882
29.9 | market for hazardous waste, for incineration ¦ hazardous waste, for incineration ¦ Cutoff, S - Europe without Switzerland | 0.2 | kg | 0.0001393306 | 0.0001393306
0.0902 | Seed Layer Fabrication - FR | 3e-07 | m3 | 4.200909e-07 | 0
0.0427 | growth solution - FR | 0.0002 | m3 | 1.988186e-07 | 0

## Eutroph marine
Contribution [%] | Process | Required amount | Unit | Total result [kg N-Eq] | Direct contribution [kg N-Eq]
100 | ZnO NW - Solgel - FR | 2e-06 | kg | 0.001029468 | 0
48 | market for electricity, low voltage ¦ electricity, low voltage ¦ Cutoff, S - FR | 15.336 | MJ | 0.0004945362 | 0.0004945362
37.7 | market for single-Si wafer, for electronics ¦ single-Si wafer, for electronics ¦ Cutoff, U - GLO | 0.0009 | m2 | 0.0003877043 | 0
14.1 | market for hazardous waste, for incineration ¦ hazardous waste, for incineration ¦ Cutoff, S - Europe without Switzerland | 0.2 | kg | 0.000145058 | 0.000145058
0.12 | Seed Layer Fabrication - FR | 3e-07 | m3 | 1.237166e-06 | 0
0.0906 | growth solution - FR | 0.0002 | m3 | 9.323281e-07 | 0

## Eutroph Terr
Contribution [%] | Process | Required amount | Unit | Total result [mol N-Eq] | Direct contribution [mol N-Eq]
100 | ZnO NW - Solgel - FR | 2e-06 | kg | 0.009414798 | 0
43.6 | market for electricity, low voltage ¦ electricity, low voltage ¦ Cutoff, S - FR | 15.336 | MJ | 0.004106288 | 0.004106288
41.2 | market for single-Si wafer, for electronics ¦ single-Si wafer, for electronics ¦ Cutoff, U - GLO | 0.0009 | m2 | 0.003881397 | 0
14.8 | market for hazardous waste, for incineration ¦ hazardous waste, for incineration ¦ Cutoff, S - Europe without Switzerland | 0.2 | kg | 0.001396875 | 0.001396875
0.2 | growth solution - FR | 0.0002 | m3 | 1.90072e-05 | 0
0.12 | Seed Layer Fabrication - FR | 3e-07 | m3 | 1.123117e-05 | 0

## Human tox car
Contribution [%] | Process | Required amount | Unit | Total result [CTUh] | Direct contribution [CTUh]
100 | ZnO NW - Solgel - FR | 2e-06 | kg | 4.874567e-09 | 0
40.3 | market for single-Si wafer, for electronics ¦ single-Si wafer, for electronics ¦ Cutoff, U - GLO | 0.0009 | m2 | 1.962219e-09 | 0
39.5 | market for electricity, low voltage ¦ electricity, low voltage ¦ Cutoff, S - FR | 15.336 | MJ | 1.923865e-09 | 1.923865e-09
20.1 | market for hazardous waste, for incineration ¦ hazardous waste, for incineration ¦ Cutoff, S - Europe without Switzerland | 0.2 | kg | 9.796543e-10 | 9.796543e-10
0.11 | growth solution - FR | 0.0002 | m3 | 5.397379e-12 | 0
0.0704 | Seed Layer Fabrication - FR | 3e-07 | m3 | 3.431951e-12 | 0

## Human tox non car
Contribution [%] | Process | Required amount | Unit | Total result [CTUh] | Direct contribution [CTUh]
100 | ZnO NW - Solgel - FR | 2e-06 | kg | 1.963553e-08 | 0
80.7 | market for electricity, low voltage ¦ electricity, low voltage ¦ Cutoff, S - FR | 15.336 | MJ | 1.583654e-08 | 1.583654e-08
11.2 | market for single-Si wafer, for electronics ¦ single-Si wafer, for electronics ¦ Cutoff, U - GLO | 0.0009 | m2 | 2.199223e-09 | 0
8.01 | market for hazardous waste, for incineration ¦ hazardous waste, for incineration ¦ Cutoff, S - Europe without Switzerland | 0.2 | kg | 1.572274e-09 | 1.572274e-09
0.0798 | growth solution - FR | 0.0002 | m3 | 1.566445e-11 | 0
0.0603 | Seed Layer Fabrication - FR | 3e-07 | m3 | 1.183248e-11 | 0

## Ionizing Radiation
Contribution [%] | Process | Required amount | Unit | Total result [kBq U235-Eq] | Direct contribution [kBq U235-Eq]
100 | ZnO NW - Solgel - FR | 2e-06 | kg | 2.227678 | 0
97.1 | market for electricity, low voltage ¦ electricity, low voltage ¦ Cutoff, S - FR | 15.336 | MJ | 2.163099 | 2.163099
2.36 | market for single-Si wafer, for electronics ¦ single-Si wafer, for electronics ¦ Cutoff, U - GLO | 0.0009 | m2 | 0.05247546 | 0
0.54 | market for hazardous waste, for incineration ¦ hazardous waste, for incineration ¦ Cutoff, S - Europe without Switzerland | 0.2 | kg | 0.01195794 | 0.01195794
0.00357 | Seed Layer Fabrication - FR | 3e-07 | m3 | 7.943724e-05 | 0
0.00297 | growth solution - FR | 0.0002 | m3 | 6.605958e-05 | 0

## Land Use
Contribution [%] | Process | Required amount | Unit | Total result [dimensionless] | Direct contribution [dimensionless]
100 | ZnO NW - Solgel - FR | 2e-06 | kg | 4.29525 | 0
67.9 | market for electricity, low voltage ¦ electricity, low voltage ¦ Cutoff, S - FR | 15.336 | MJ | 2.915978 | 2.915978
21.5 | market for single-Si wafer, for electronics ¦ single-Si wafer, for electronics ¦ Cutoff, U - GLO | 0.0009 | m2 | 0.9238358 | 0
10.4 | market for hazardous waste, for incineration ¦ hazardous waste, for incineration ¦ Cutoff, S - Europe without Switzerland | 0.2 | kg | 0.4487338 | 0.4487338
0.0893 | Seed Layer Fabrication - FR | 3e-07 | m3 | 0.003835925 | 0
0.0667 | growth solution - FR | 0.0002 | m3 | 0.002866342 | 0

## Material Resources
Contribution [%] | Process | Required amount | Unit | Total result [kg Sb-Eq] | Direct contribution [kg Sb-Eq]
100 | ZnO NW - Solgel - FR | 2e-06 | kg | 1.992535e-05 | 0
89.7 | market for electricity, low voltage ¦ electricity, low voltage ¦ Cutoff, S - FR | 15.336 | MJ | 1.78814e-05 | 1.78814e-05
7.12 | market for hazardous waste, for incineration ¦ hazardous waste, for incineration ¦ Cutoff, S - Europe without Switzerland | 0.2 | kg | 1.417835e-06 | 1.417835e-06
3.05 | market for single-Si wafer, for electronics ¦ single-Si wafer, for electronics ¦ Cutoff, U - GLO | 0.0009 | m2 | 6.067496e-07 | 0
0.0638 | growth solution - FR | 0.0002 | m3 | 1.272109e-08 | 0
0.0334 | Seed Layer Fabrication - FR | 3e-07 | m3 | 6.647145e-09 | 0

## Ozone Depletion
Contribution [%] | Process | Required amount | Unit | Total result [kg CFC-11-Eq] | Direct contribution [kg CFC-11-Eq]
100 | ZnO NW - Solgel - FR | 2e-06 | kg | 2.594181e-08 | 0
50.7 | market for electricity, low voltage ¦ electricity, low voltage ¦ Cutoff, S - FR | 15.336 | MJ | 1.316119e-08 | 1.316119e-08
30.3 | market for single-Si wafer, for electronics ¦ single-Si wafer, for electronics ¦ Cutoff, U - GLO | 0.0009 | m2 | 7.872139e-09 | 0
18.4 | market for hazardous waste, for incineration ¦ hazardous waste, for incineration ¦ Cutoff, S - Europe without Switzerland | 0.2 | kg | 4.779071e-09 | 4.779071e-09
0.39 | growth solution - FR | 0.0002 | m3 | 1.019946e-10 | 0
0.11 | Seed Layer Fabrication - FR | 3e-07 | m3 | 2.741033e-11 | 0

## Particulate Matter Form
Contribution [%] | Process | Required amount | Unit | Total result [disease incidence] | Direct contribution [disease incidence]
100 | ZnO NW - Solgel - FR | 2e-06 | kg | 4.376248e-08 | 0
54.1 | market for electricity, low voltage ¦ electricity, low voltage ¦ Cutoff, S - FR | 15.336 | MJ | 2.367798e-08 | 2.367798e-08
31 | market for single-Si wafer, for electronics ¦ single-Si wafer, for electronics ¦ Cutoff, U - GLO | 0.0009 | m2 | 1.357671e-08 | 0
14.6 | market for hazardous waste, for incineration ¦ hazardous waste, for incineration ¦ Cutoff, S - Europe without Switzerland | 0.2 | kg | 6.410656e-09 | 6.410656e-09
0.13 | Seed Layer Fabrication - FR | 3e-07 | m3 | 5.74023e-11 | 0
0.0908 | growth solution - FR | 0.0002 | m3 | 3.972654e-11 | 0

## Photochemical
Contribution [%] | Process | Required amount | Unit | Total result [kg NMVOC-Eq] | Direct contribution [kg NMVOC-Eq]
100 | ZnO NW - Solgel - FR | 2e-06 | kg | 0.003154582 | 0
44.6 | market for electricity, low voltage ¦ electricity, low voltage ¦ Cutoff, S - FR | 15.336 | MJ | 0.001405442 | 0.001405442
36.6 | market for single-Si wafer, for electronics ¦ single-Si wafer, for electronics ¦ Cutoff, U - GLO | 0.0009 | m2 | 0.001154168 | 0
18.5 | market for hazardous waste, for incineration ¦ hazardous waste, for incineration ¦ Cutoff, S - Europe without Switzerland | 0.2 | kg | 0.0005841875 | 0.0005841875
0.18 | Seed Layer Fabrication - FR | 3e-07 | m3 | 5.613305e-06 | 0
0.16 | growth solution - FR | 0.0002 | m3 | 5.17095e-06 | 0

## Water Use
Contribution [%] | Process | Required amount | Unit | Total result [m3 world Eq deprived] | Direct contribution [m3 world Eq deprived]
100 | ZnO NW - Solgel - FR | 2e-06 | kg | 2.209934 | 0
70.9 | market for single-Si wafer, for electronics ¦ single-Si wafer, for electronics ¦ Cutoff, U - GLO | 0.0009 | m2 | 1.567024 | 0
27.7 | market for electricity, low voltage ¦ electricity, low voltage ¦ Cutoff, S - FR | 15.336 | MJ | 0.6112691 | 0.6112691
1.37 | market for hazardous waste, for incineration ¦ hazardous waste, for incineration ¦ Cutoff, S - Europe without Switzerland | 0.2 | kg | 0.03032457 | 0.03032457
0.0414 | growth solution - FR | 0.0002 | m3 | 0.0009140839 | 0
0.0182 | Seed Layer Fabrication - FR | 3e-07 | m3 | 0.0004021103 | 0